## combination_1
Temperature [C] | Mo [at%] | Nb [at%] | Ta [at%] | Ti [at%] | Cr [at%] | Al [at%] | W [at%] | Zr [at%] | Time [h] | Mass Change [mg.cm2] | Mass change - predictions
1000 | 25 | 25 | 0 | 0 | 25 | 25 | 0 | 0 | 0 | 0 | -0.4312903
1000 | 25 | 25 | 0 | 0 | 25 | 25 | 0 | 0 | 10 | 2.790698 | 2.741586
1000 | 25 | 25 | 0 | 0 | 25 | 25 | 0 | 0 | 15 | 7.906977 | 7.673308
1000 | 25 | 25 | 0 | 0 | 25 | 25 | 0 | 0 | 20 | 13.72093 | 13.81035
1000 | 25 | 25 | 0 | 0 | 25 | 25 | 0 | 0 | 25 | 16.74419 | 17.18662
1000 | 25 | 25 | 0 | 0 | 25 | 25 | 0 | 0 | 27 | 17.44186 | 17.10926
1000 | 25 | 25 | 0 | 0 | 25 | 25 | 0 | 0 | 30 | 16.51163 | 16.50914
1000 | 25 | 25 | 0 | 0 | 25 | 25 | 0 | 0 | 35 | 15.34884 | 15.40219
1000 | 25 | 25 | 0 | 0 | 25 | 25 | 0 | 0 | 40 | 15.11628 | 14.75972
1000 | 25 | 25 | 0 | 0 | 25 | 25 | 0 | 0 | 0.49049 | 0.11352 | -0.2772013
1000 | 25 | 25 | 0 | 0 | 25 | 25 | 0 | 0 | 1.50651 | 0.25315 | 0.06485736
1000 | 25 | 25 | 0 | 0 | 25 | 25 | 0 | 0 | 2.50176 | 0.3291 | 0.1034796
1000 | 25 | 25 | 0 | 0 | 25 | 25 | 0 | 0 | 3.5035 | 0.40052 | 0.1658278
1000 | 25 | 25 | 0 | 0 | 25 | 25 | 0 | 0 | 4.502 | 0.51111 | 0.2805992
1000 | 25 | 25 | 0 | 0 | 25 | 25 | 0 | 0 | 5.48382 | 0.69263 | 0.6504931
1000 | 25 | 25 | 0 | 0 | 25 | 25 | 0 | 0 | 6.499 | 0.98012 | 1.032959
1000 | 25 | 25 | 0 | 0 | 25 | 25 | 0 | 0 | 7.4975 | 1.38086 | 1.554317
1000 | 25 | 25 | 0 | 0 | 25 | 25 | 0 | 0 | 8.47889 | 1.89642 | 2.077664
1000 | 25 | 25 | 0 | 0 | 25 | 25 | 0 | 0 | 9.49449 | 2.55961 | 2.535821
1000 | 25 | 25 | 0 | 0 | 25 | 25 | 0 | 0 | 10.47599 | 3.32187 | 3.704581
1000 | 25 | 25 | 0 | 0 | 25 | 25 | 0 | 0 | 11.49149 | 4.22659 | 4.610578
1000 | 25 | 25 | 0 | 0 | 25 | 25 | 0 | 0 | 12.49059 | 5.21784 | 5.456285
1000 | 25 | 25 | 0 | 0 | 25 | 25 | 0 | 0 | 13.50601 | 6.30862 | 6.324325
1000 | 25 | 25 | 0 | 0 | 25 | 25 | 0 | 0 | 14.5045 | 7.44295 | 7.210433
1000 | 25 | 25 | 0 | 0 | 25 | 25 | 0 | 0 | 15.41562 | 8.51065 | 8.140598
1000 | 25 | 25 | 0 | 0 | 25 | 25 | 0 | 0 | 16.55405 | 9.85967 | 9.81228
1000 | 25 | 25 | 0 | 0 | 25 | 25 | 0 | 0 | 17.5 | 10.96697 | 11.03378
1000 | 25 | 25 | 0 | 0 | 25 | 25 | 0 | 0 | 18.4985 | 12.0966 | 12.21442
1000 | 25 | 25 | 0 | 0 | 25 | 25 | 0 | 0 | 19.497 | 13.16175 | 13.48562
1000 | 25 | 25 | 0 | 0 | 25 | 25 | 0 | 0 | 20.47898 | 14.12223 | 14.11957
1000 | 25 | 25 | 0 | 0 | 25 | 25 | 0 | 0 | 21.49399 | 15.00453 | 14.87361
1000 | 25 | 25 | 0 | 0 | 25 | 25 | 0 | 0 | 22.49249 | 15.74206 | 15.6559
1000 | 25 | 25 | 0 | 0 | 25 | 25 | 0 | 0 | 23.50851 | 16.34597 | 16.37476
1000 | 25 | 25 | 0 | 0 | 25 | 25 | 0 | 0 | 24.50701 | 16.7853 | 16.93124
1000 | 25 | 25 | 0 | 0 | 25 | 25 | 0 | 0 | 25.48866 | 17.0618 | 17.16772
1000 | 25 | 25 | 0 | 0 | 25 | 25 | 0 | 0 | 26.504 | 17.1902 | 17.12844
1000 | 25 | 25 | 0 | 0 | 25 | 25 | 0 | 0 | 27.48575 | 17.1666 | 17.08395
1000 | 25 | 25 | 0 | 0 | 25 | 25 | 0 | 0 | 28.501 | 17.00867 | 16.84099
1000 | 25 | 25 | 0 | 0 | 25 | 25 | 0 | 0 | 29.4995 | 16.74283 | 16.61994
1000 | 25 | 25 | 0 | 0 | 25 | 25 | 0 | 0 | 30.48083 | 16.40843 | 16.40268
1000 | 25 | 25 | 0 | 0 | 25 | 25 | 0 | 0 | 31.50901 | 16.02486 | 16.17506
1000 | 25 | 25 | 0 | 0 | 25 | 25 | 0 | 0 | 32.49499 | 15.67865 | 15.95677
1000 | 25 | 25 | 0 | 0 | 25 | 25 | 0 | 0 | 33.49349 | 15.41555 | 15.73572
1000 | 25 | 25 | 0 | 0 | 25 | 25 | 0 | 0 | 34.49199 | 15.31626 | 15.51466
1000 | 25 | 25 | 0 | 0 | 25 | 25 | 0 | 0 | 35 | 15.34548 | 15.40219

## combination_2
Temperature [C] | Mo [at%] | Nb [at%] | Ta [at%] | Ti [at%] | Cr [at%] | Al [at%] | W [at%] | Zr [at%] | Time [h] | Mass Change [mg.cm2] | Mass change - predictions
1000 | 20 | 20 | 0 | 20 | 20 | 20 | 0 | 0 | 50 | 11.39535 | 11.24468
1000 | 20 | 20 | 0 | 20 | 20 | 20 | 0 | 0 | 40 | 8.139535 | 8.501083
1000 | 20 | 20 | 0 | 20 | 20 | 20 | 0 | 0 | 35 | 6.976744 | 6.528429
1000 | 20 | 20 | 0 | 20 | 20 | 20 | 0 | 0 | 30 | 5.581395 | 5.283659
1000 | 20 | 20 | 0 | 20 | 20 | 20 | 0 | 0 | 25 | 4.418605 | 4.120462
1000 | 20 | 20 | 0 | 20 | 20 | 20 | 0 | 0 | 20 | 3.255814 | 3.156616
1000 | 20 | 20 | 0 | 20 | 20 | 20 | 0 | 0 | 15 | 2.604651 | 2.5172
1000 | 20 | 20 | 0 | 20 | 20 | 20 | 0 | 0 | 10 | 1.860465 | 1.82664
1000 | 20 | 20 | 0 | 20 | 20 | 20 | 0 | 0 | 0 | 0 | -0.06827939
1000 | 20 | 20 | 0 | 20 | 20 | 20 | 0 | 0 | 0 | 0 | -0.06827939
1000 | 20 | 20 | 0 | 20 | 20 | 20 | 0 | 0 | 10 | 1.253333 | 1.826641
1000 | 20 | 20 | 0 | 20 | 20 | 20 | 0 | 0 | 20 | 2.746667 | 3.156616
1000 | 20 | 20 | 0 | 20 | 20 | 20 | 0 | 0 | 30 | 5.333333 | 5.283659
1000 | 20 | 20 | 0 | 20 | 20 | 20 | 0 | 0 | 40 | 8.186667 | 8.501083
1000 | 20 | 20 | 0 | 20 | 20 | 20 | 0 | 0 | 0 | 0 | -0.06827462
1000 | 20 | 20 | 0 | 20 | 20 | 20 | 0 | 0 | 0.49787 | 0.22717 | 0.1821653
1000 | 20 | 20 | 0 | 20 | 20 | 20 | 0 | 0 | 1.47648 | 0.35069 | 0.4194474
1000 | 20 | 20 | 0 | 20 | 20 | 20 | 0 | 0 | 2.47748 | 0.48101 | 0.4714077
1000 | 20 | 20 | 0 | 20 | 20 | 20 | 0 | 0 | 3.47848 | 0.61536 | 0.692565
1000 | 20 | 20 | 0 | 20 | 20 | 20 | 0 | 0 | 4.47948 | 0.75375 | 0.970099
1000 | 20 | 20 | 0 | 20 | 20 | 20 | 0 | 0 | 5.48048 | 0.89617 | 1.254064
1000 | 20 | 20 | 0 | 20 | 20 | 20 | 0 | 0 | 6.48148 | 1.04262 | 1.114421
1000 | 20 | 20 | 0 | 20 | 20 | 20 | 0 | 0 | 7.48248 | 1.19311 | 1.176125
1000 | 20 | 20 | 0 | 20 | 20 | 20 | 0 | 0 | 8.48348 | 1.34763 | 1.434715
1000 | 20 | 20 | 0 | 20 | 20 | 20 | 0 | 0 | 9.48448 | 1.50619 | 1.693306
1000 | 20 | 20 | 0 | 20 | 20 | 20 | 0 | 0 | 10.46237 | 1.66499 | 1.824734
1000 | 20 | 20 | 0 | 20 | 20 | 20 | 0 | 0 | 11.48649 | 1.8354 | 1.709585
1000 | 20 | 20 | 0 | 20 | 20 | 20 | 0 | 0 | 12.48749 | 2.00606 | 1.813496
1000 | 20 | 20 | 0 | 20 | 20 | 20 | 0 | 0 | 13.48849 | 2.18075 | 1.955973
1000 | 20 | 20 | 0 | 20 | 20 | 20 | 0 | 0 | 14.48949 | 2.35947 | 2.288456
1000 | 20 | 20 | 0 | 20 | 20 | 20 | 0 | 0 | 15.46713 | 2.53794 | 2.726505
1000 | 20 | 20 | 0 | 20 | 20 | 20 | 0 | 0 | 16.49149 | 2.72902 | 2.795606
1000 | 20 | 20 | 0 | 20 | 20 | 20 | 0 | 0 | 17.49249 | 2.91985 | 2.851756
1000 | 20 | 20 | 0 | 20 | 20 | 20 | 0 | 0 | 18.49349 | 3.11471 | 2.907908
1000 | 20 | 20 | 0 | 20 | 20 | 20 | 0 | 0 | 19.49449 | 3.3136 | 2.964056
1000 | 20 | 20 | 0 | 20 | 20 | 20 | 0 | 0 | 20.4719 | 3.51171 | 3.501031
1000 | 20 | 20 | 0 | 20 | 20 | 20 | 0 | 0 | 21.4965 | 3.72349 | 3.859289
1000 | 20 | 20 | 0 | 20 | 20 | 20 | 0 | 0 | 22.4975 | 3.93448 | 3.97173
1000 | 20 | 20 | 0 | 20 | 20 | 20 | 0 | 0 | 23.4985 | 4.14951 | 4.049264
1000 | 20 | 20 | 0 | 20 | 20 | 20 | 0 | 0 | 24.4995 | 4.36857 | 4.111998
1000 | 20 | 20 | 0 | 20 | 20 | 20 | 0 | 0 | 25.47667 | 4.58632 | 4.202844
1000 | 20 | 20 | 0 | 20 | 20 | 20 | 0 | 0 | 26.5015 | 4.81879 | 4.447714
1000 | 20 | 20 | 0 | 20 | 20 | 20 | 0 | 0 | 27.5025 | 5.04996 | 4.686897
1000 | 20 | 20 | 0 | 20 | 20 | 20 | 0 | 0 | 28.5035 | 5.28515 | 4.926077
1000 | 20 | 20 | 0 | 20 | 20 | 20 | 0 | 0 | 29.5045 | 5.52438 | 5.165257
1000 | 20 | 20 | 0 | 20 | 20 | 20 | 0 | 0 | 30.48143 | 5.76176 | 5.398692
1000 | 20 | 20 | 0 | 20 | 20 | 20 | 0 | 0 | 31.50651 | 6.01494 | 5.643626
1000 | 20 | 20 | 0 | 20 | 20 | 20 | 0 | 0 | 32.50751 | 6.26627 | 5.862984
1000 | 20 | 20 | 0 | 20 | 20 | 20 | 0 | 0 | 33.50851 | 6.52164 | 5.992467
1000 | 20 | 20 | 0 | 20 | 20 | 20 | 0 | 0 | 34.50951 | 6.78104 | 6.352512
1000 | 20 | 20 | 0 | 20 | 20 | 20 | 0 | 0 | 35.4862 | 7.03804 | 6.702806
1000 | 20 | 20 | 0 | 20 | 20 | 20 | 0 | 0 | 36.51151 | 7.31193 | 7.070549
1000 | 20 | 20 | 0 | 20 | 20 | 20 | 0 | 0 | 37.51251 | 7.58343 | 7.468601
1000 | 20 | 20 | 0 | 20 | 20 | 20 | 0 | 0 | 38.51351 | 7.85896 | 7.884084
1000 | 20 | 20 | 0 | 20 | 20 | 20 | 0 | 0 | 39.51451 | 8.13853 | 8.299567
1000 | 20 | 20 | 0 | 20 | 20 | 20 | 0 | 0 | 40.49097 | 8.41514 | 8.704871
1000 | 20 | 20 | 0 | 20 | 20 | 20 | 0 | 0 | 41.51652 | 8.70977 | 9.130552
1000 | 20 | 20 | 0 | 20 | 20 | 20 | 0 | 0 | 42.51752 | 9.00143 | 9.54603
1000 | 20 | 20 | 0 | 20 | 20 | 20 | 0 | 0 | 43.51852 | 9.29713 | 9.966624
1000 | 20 | 20 | 0 | 20 | 20 | 20 | 0 | 0 | 44.51952 | 9.59687 | 10.31927
1000 | 20 | 20 | 0 | 20 | 20 | 20 | 0 | 0 | 45.52052 | 9.90064 | 10.67191
1000 | 20 | 20 | 0 | 20 | 20 | 20 | 0 | 0 | 46.52152 | 10.20844 | 10.92496
1000 | 20 | 20 | 0 | 20 | 20 | 20 | 0 | 0 | 47.52252 | 10.52028 | 11.0143
1000 | 20 | 20 | 0 | 20 | 20 | 20 | 0 | 0 | 48.52352 | 10.83615 | 11.10364
1000 | 20 | 20 | 0 | 20 | 20 | 20 | 0 | 0 | 49.34935 | 11.09968 | 11.17735
1000 | 20 | 20 | 0 | 20 | 20 | 20 | 0 | 0 | 50 | 11.30925 | 11.24468

## combination_3
Temperature [C] | Mo [at%] | Nb [at%] | Ta [at%] | Ti [at%] | Cr [at%] | Al [at%] | W [at%] | Zr [at%] | Time [h] | Mass Change [mg.cm2] | Mass change - predictions
1200 | 19.5 | 0 | 20.1 | 20.4 | 19.8 | 20.2 | 0 | 0 | 0 | 0 | 0.1817944
1200 | 19.5 | 0 | 20.1 | 20.4 | 19.8 | 20.2 | 0 | 0 | 5 | 2.545455 | 1.842809
1200 | 19.5 | 0 | 20.1 | 20.4 | 19.8 | 20.2 | 0 | 0 | 10 | 3.515152 | 3.245275
1200 | 19.5 | 0 | 20.1 | 20.4 | 19.8 | 20.2 | 0 | 0 | 15 | 4.242424 | 4.616275
1200 | 19.5 | 0 | 20.1 | 20.4 | 19.8 | 20.2 | 0 | 0 | 20 | 4.848485 | 4.985146
1200 | 19.5 | 0 | 20.1 | 20.4 | 19.8 | 20.2 | 0 | 0 | 24 | 5.272727 | 5.242138
1200 | 19.5 | 0 | 20.1 | 20.4 | 19.8 | 20.2 | 0 | 0 | 0 | 0 | 0.1817944
1200 | 19.5 | 0 | 20.1 | 20.4 | 19.8 | 20.2 | 0 | 0 | 5 | 2.5 | 1.842809
1200 | 19.5 | 0 | 20.1 | 20.4 | 19.8 | 20.2 | 0 | 0 | 10 | 3.522727 | 3.245275
1200 | 19.5 | 0 | 20.1 | 20.4 | 19.8 | 20.2 | 0 | 0 | 15 | 4.272727 | 4.616275
1200 | 19.5 | 0 | 20.1 | 20.4 | 19.8 | 20.2 | 0 | 0 | 20 | 4.931818 | 4.985146
1200 | 19.5 | 0 | 20.1 | 20.4 | 19.8 | 20.2 | 0 | 0 | 24 | 5.295455 | 5.242138

## combination_4
Temperature [C] | Mo [at%] | Nb [at%] | Ta [at%] | Ti [at%] | Cr [at%] | Al [at%] | W [at%] | Zr [at%] | Time [h] | Mass Change [mg.cm2] | Mass change - predictions
1200 | 22.4 | 0 | 22.6 | 10.1 | 22.6 | 22.3 | 0 | 0 | 0 | 0 | 0.4966161
1200 | 22.4 | 0 | 22.6 | 10.1 | 22.6 | 22.3 | 0 | 0 | 5 | 3.272727 | 2.306484
1200 | 22.4 | 0 | 22.6 | 10.1 | 22.6 | 22.3 | 0 | 0 | 10 | 4.424242 | 3.634125
1200 | 22.4 | 0 | 22.6 | 10.1 | 22.6 | 22.3 | 0 | 0 | 15 | 5.151515 | 4.377003
1200 | 22.4 | 0 | 22.6 | 10.1 | 22.6 | 22.3 | 0 | 0 | 20 | 5.757576 | 5.382102
1200 | 22.4 | 0 | 22.6 | 10.1 | 22.6 | 22.3 | 0 | 0 | 24 | 6.157576 | 5.630381

## combination_5
Temperature [C] | Mo [at%] | Nb [at%] | Ta [at%] | Ti [at%] | Cr [at%] | Al [at%] | W [at%] | Zr [at%] | Time [h] | Mass Change [mg.cm2] | Mass change - predictions
1200 | 25.3 | 0 | 24.9 | 0 | 24.8 | 25 | 0 | 0 | 0 | 0 | 0.1149302
1200 | 25.3 | 0 | 24.9 | 0 | 24.8 | 25 | 0 | 0 | 5 | 1.066667 | 1.39235
1200 | 25.3 | 0 | 24.9 | 0 | 24.8 | 25 | 0 | 0 | 10 | 1.139394 | 1.155266
1200 | 25.3 | 0 | 24.9 | 0 | 24.8 | 25 | 0 | 0 | 15 | 0.969697 | 0.8625647
1200 | 25.3 | 0 | 24.9 | 0 | 24.8 | 25 | 0 | 0 | 20 | 0.6060606 | 0.5698637
1200 | 25.3 | 0 | 24.9 | 0 | 24.8 | 25 | 0 | 0 | 24 | 0.4 | 0.3357025

## combination_6
Temperature [C] | Mo [at%] | Nb [at%] | Ta [at%] | Ti [at%] | Cr [at%] | Al [at%] | W [at%] | Zr [at%] | Time [h] | Mass Change [mg.cm2] | Mass change - predictions
1200 | 23.5 | 0 | 5.1 | 23.7 | 23.8 | 23.9 | 0 | 0 | 0 | 0 | 1.244899
1200 | 23.5 | 0 | 5.1 | 23.7 | 23.8 | 23.9 | 0 | 0 | 5 | 3.409091 | 2.924881
1200 | 23.5 | 0 | 5.1 | 23.7 | 23.8 | 23.9 | 0 | 0 | 10 | 3.977273 | 3.500946
1200 | 23.5 | 0 | 5.1 | 23.7 | 23.8 | 23.9 | 0 | 0 | 15 | 3.522727 | 3.270797
1200 | 23.5 | 0 | 5.1 | 23.7 | 23.8 | 23.9 | 0 | 0 | 20 | 3.136364 | 3.185582
1200 | 23.5 | 0 | 5.1 | 23.7 | 23.8 | 23.9 | 0 | 0 | 24 | 2.613636 | 2.893445

## combination_7
Temperature [C] | Mo [at%] | Nb [at%] | Ta [at%] | Ti [at%] | Cr [at%] | Al [at%] | W [at%] | Zr [at%] | Time [h] | Mass Change [mg.cm2] | Mass change - predictions
1200 | 22.3 | 0 | 10.2 | 22.7 | 22.4 | 22.4 | 0 | 0 | 0 | 0 | 0.8924375
1200 | 22.3 | 0 | 10.2 | 22.7 | 22.4 | 22.4 | 0 | 0 | 5 | 3.636364 | 2.572419
1200 | 22.3 | 0 | 10.2 | 22.7 | 22.4 | 22.4 | 0 | 0 | 10 | 6.022727 | 5.81725
1200 | 22.3 | 0 | 10.2 | 22.7 | 22.4 | 22.4 | 0 | 0 | 15 | 7.954545 | 8.042645
1200 | 22.3 | 0 | 10.2 | 22.7 | 22.4 | 22.4 | 0 | 0 | 20 | 9.386364 | 8.81914
1200 | 22.3 | 0 | 10.2 | 22.7 | 22.4 | 22.4 | 0 | 0 | 24 | 10.22727 | 8.84094

## combination_8
Temperature [C] | Mo [at%] | Nb [at%] | Ta [at%] | Ti [at%] | Cr [at%] | Al [at%] | W [at%] | Zr [at%] | Time [h] | Mass Change [mg.cm2] | Mass change - predictions
1200 | 21.4 | 0 | 14.8 | 21.1 | 21.3 | 21.4 | 0 | 0 | 0 | 0 | 0.6552671
1200 | 21.4 | 0 | 14.8 | 21.1 | 21.3 | 21.4 | 0 | 0 | 5 | 1.090909 | 2.276481
1200 | 21.4 | 0 | 14.8 | 21.1 | 21.3 | 21.4 | 0 | 0 | 10 | 2.022727 | 3.414059
1200 | 21.4 | 0 | 14.8 | 21.1 | 21.3 | 21.4 | 0 | 0 | 15 | 2.727273 | 3.739485
1200 | 21.4 | 0 | 14.8 | 21.1 | 21.3 | 21.4 | 0 | 0 | 20 | 3.295455 | 3.87799
1200 | 21.4 | 0 | 14.8 | 21.1 | 21.3 | 21.4 | 0 | 0 | 24 | 3.840909 | 4.290581

## combination_9
Temperature [C] | Mo [at%] | Nb [at%] | Ta [at%] | Ti [at%] | Cr [at%] | Al [at%] | W [at%] | Zr [at%] | Time [h] | Mass Change [mg.cm2] | Mass change - predictions
1200 | 23.7 | 0 | 23.7 | 23.8 | 23.8 | 5 | 0 | 0 | 0 | 0 | 0.3894287
1200 | 23.7 | 0 | 23.7 | 23.8 | 23.8 | 5 | 0 | 0 | 5 | 4.309091 | 3.784004
1200 | 23.7 | 0 | 23.7 | 23.8 | 23.8 | 5 | 0 | 0 | 10 | 4.505455 | 3.487744
1200 | 23.7 | 0 | 23.7 | 23.8 | 23.8 | 5 | 0 | 0 | 15 | 4.789091 | 5.386528
1200 | 23.7 | 0 | 23.7 | 23.8 | 23.8 | 5 | 0 | 0 | 20 | 5.465455 | 5.086374
1200 | 23.7 | 0 | 23.7 | 23.8 | 23.8 | 5 | 0 | 0 | 24 | 5.934545 | 5.282052

## combination_10
Temperature [C] | Mo [at%] | Nb [at%] | Ta [at%] | Ti [at%] | Cr [at%] | Al [at%] | W [at%] | Zr [at%] | Time [h] | Mass Change [mg.cm2] | Mass change - predictions
1200 | 22.5 | 0 | 22.5 | 22.5 | 22.5 | 10 | 0 | 0 | 0 | 0 | 0.9136125
1200 | 22.5 | 0 | 22.5 | 22.5 | 22.5 | 10 | 0 | 0 | 5 | 2.378182 | 2.56865
1200 | 22.5 | 0 | 22.5 | 22.5 | 22.5 | 10 | 0 | 0 | 10 | 3.098182 | 3.764893
1200 | 22.5 | 0 | 22.5 | 22.5 | 22.5 | 10 | 0 | 0 | 15 | 3.48 | 3.897169
1200 | 22.5 | 0 | 22.5 | 22.5 | 22.5 | 10 | 0 | 0 | 20 | 4.090909 | 4.058471
1200 | 22.5 | 0 | 22.5 | 22.5 | 22.5 | 10 | 0 | 0 | 24 | 4.68 | 4.207378
1200 | 22.5 | 0 | 22.5 | 22.5 | 22.5 | 10 | 0 | 0 | 0 | 0 | 0.9136125
1200 | 22.5 | 0 | 22.5 | 22.5 | 22.5 | 10 | 0 | 0 | 0.49077 | 0.78063 | 1.07757
1200 | 22.5 | 0 | 22.5 | 22.5 | 22.5 | 10 | 0 | 0 | 1.49172 | 1.44748 | 1.410025
1200 | 22.5 | 0 | 22.5 | 22.5 | 22.5 | 10 | 0 | 0 | 2.49281 | 1.80541 | 1.74064
1200 | 22.5 | 0 | 22.5 | 22.5 | 22.5 | 10 | 0 | 0 | 3.49402 | 2.06956 | 2.071294
1200 | 22.5 | 0 | 22.5 | 22.5 | 22.5 | 10 | 0 | 0 | 4.4952 | 2.31087 | 2.401937
1200 | 22.5 | 0 | 22.5 | 22.5 | 22.5 | 10 | 0 | 0 | 5.49645 | 2.48841 | 2.732604
1200 | 22.5 | 0 | 22.5 | 22.5 | 22.5 | 10 | 0 | 0 | 6.49787 | 2.65793 | 4.06519
1200 | 22.5 | 0 | 22.5 | 22.5 | 22.5 | 10 | 0 | 0 | 7.49956 | 2.78535 | 4.311913
1200 | 22.5 | 0 | 22.5 | 22.5 | 22.5 | 10 | 0 | 0 | 8.50125 | 2.90731 | 3.97995
1200 | 22.5 | 0 | 22.5 | 22.5 | 22.5 | 10 | 0 | 0 | 9.50311 | 3.02433 | 3.822856
1200 | 22.5 | 0 | 22.5 | 22.5 | 22.5 | 10 | 0 | 0 | 10.50501 | 3.11618 | 3.705981
1200 | 22.5 | 0 | 22.5 | 22.5 | 22.5 | 10 | 0 | 0 | 11.50721 | 3.20469 | 3.599265
1200 | 22.5 | 0 | 22.5 | 22.5 | 22.5 | 10 | 0 | 0 | 12.49975 | 3.29282 | 3.671722
1200 | 22.5 | 0 | 22.5 | 22.5 | 22.5 | 10 | 0 | 0 | 13.4923 | 3.37455 | 3.744179
1200 | 22.5 | 0 | 22.5 | 22.5 | 22.5 | 10 | 0 | 0 | 14.49455 | 3.44501 | 3.908965
1200 | 22.5 | 0 | 22.5 | 22.5 | 22.5 | 10 | 0 | 0 | 15.49708 | 3.552 | 3.898893
1200 | 22.5 | 0 | 22.5 | 22.5 | 22.5 | 10 | 0 | 0 | 16.49956 | 3.65536 | 3.916643
1200 | 22.5 | 0 | 22.5 | 22.5 | 22.5 | 10 | 0 | 0 | 17.50221 | 3.7515 | 3.967081
1200 | 22.5 | 0 | 22.5 | 22.5 | 22.5 | 10 | 0 | 0 | 18.5051 | 3.87105 | 4.00455
1200 | 22.5 | 0 | 22.5 | 22.5 | 22.5 | 10 | 0 | 0 | 19.50793 | 3.99229 | 4.040722
1200 | 22.5 | 0 | 22.5 | 22.5 | 22.5 | 10 | 0 | 0 | 20.50125 | 4.1354 | 4.076552
1200 | 22.5 | 0 | 22.5 | 22.5 | 22.5 | 10 | 0 | 0 | 21.49483 | 4.29738 | 4.112391
1200 | 22.5 | 0 | 22.5 | 22.5 | 22.5 | 10 | 0 | 0 | 22.49819 | 4.43636 | 4.150169
1200 | 22.5 | 0 | 22.5 | 22.5 | 22.5 | 10 | 0 | 0 | 23.49208 | 4.57312 | 4.18803

## combination_11
Temperature [C] | Mo [at%] | Nb [at%] | Ta [at%] | Ti [at%] | Cr [at%] | Al [at%] | W [at%] | Zr [at%] | Time [h] | Mass Change [mg.cm2] | Mass change - predictions
1200 | 21.25 | 0 | 21.25 | 21.25 | 21.25 | 15 | 0 | 0 | 0 | 0 | 0.5977722
1200 | 21.25 | 0 | 21.25 | 21.25 | 21.25 | 15 | 0 | 0 | 5 | 2.901818 | 2.259726
1200 | 21.25 | 0 | 21.25 | 21.25 | 21.25 | 15 | 0 | 0 | 10 | 3.774545 | 3.886853
1200 | 21.25 | 0 | 21.25 | 21.25 | 21.25 | 15 | 0 | 0 | 15 | 4.309091 | 4.071278
1200 | 21.25 | 0 | 21.25 | 21.25 | 21.25 | 15 | 0 | 0 | 20 | 4.745455 | 4.320635
1200 | 21.25 | 0 | 21.25 | 21.25 | 21.25 | 15 | 0 | 0 | 24 | 5.007273 | 4.517182

## combination_12
Temperature [C] | Mo [at%] | Nb [at%] | Ta [at%] | Ti [at%] | Cr [at%] | Al [at%] | W [at%] | Zr [at%] | Time [h] | Mass Change [mg.cm2] | Mass change - predictions
1200 | 20 | 0 | 20 | 20 | 20 | 20 | 0 | 0 | 0 | 0 | 0.2721555
1200 | 20 | 0 | 20 | 20 | 20 | 20 | 0 | 0 | 5 | 2.563636 | 1.93317
1200 | 20 | 0 | 20 | 20 | 20 | 20 | 0 | 0 | 10 | 3.556364 | 3.275755
1200 | 20 | 0 | 20 | 20 | 20 | 20 | 0 | 0 | 15 | 4.309091 | 4.792375
1200 | 20 | 0 | 20 | 20 | 20 | 20 | 0 | 0 | 20 | 4.909091 | 5.025984
1200 | 20 | 0 | 20 | 20 | 20 | 20 | 0 | 0 | 24 | 5.312727 | 5.293348
1200 | 20 | 0 | 20 | 20 | 20 | 20 | 0 | 0 | 0 | 0 | 0.2721555
1200 | 20 | 0 | 20 | 20 | 20 | 20 | 0 | 0 | 0.49082 | 0.71629 | 0.4352072
1200 | 20 | 0 | 20 | 20 | 20 | 20 | 0 | 0 | 1.49163 | 1.38441 | 0.76768
1200 | 20 | 0 | 20 | 20 | 20 | 20 | 0 | 0 | 2.49268 | 1.82409 | 1.100232
1200 | 20 | 0 | 20 | 20 | 20 | 20 | 0 | 0 | 3.49411 | 2.16264 | 1.432909
1200 | 20 | 0 | 20 | 20 | 20 | 20 | 0 | 0 | 4.49594 | 2.43164 | 1.76572
1200 | 20 | 0 | 20 | 20 | 20 | 20 | 0 | 0 | 5.4981 | 2.67331 | 2.09864
1200 | 20 | 0 | 20 | 20 | 20 | 20 | 0 | 0 | 6.50068 | 2.89296 | 2.4317
1200 | 20 | 0 | 20 | 20 | 20 | 20 | 0 | 0 | 7.50329 | 3.09115 | 2.764117
1200 | 20 | 0 | 20 | 20 | 20 | 20 | 0 | 0 | 8.50608 | 3.27802 | 3.08048
1200 | 20 | 0 | 20 | 20 | 20 | 20 | 0 | 0 | 9.49939 | 3.4518 | 3.209737
1200 | 20 | 0 | 20 | 20 | 20 | 20 | 0 | 0 | 10.4927 | 3.61285 | 3.399001
1200 | 20 | 0 | 20 | 20 | 20 | 20 | 0 | 0 | 11.49578 | 3.77185 | 3.845438
1200 | 20 | 0 | 20 | 20 | 20 | 20 | 0 | 0 | 12.49916 | 3.91739 | 3.819333
1200 | 20 | 0 | 20 | 20 | 20 | 20 | 0 | 0 | 13.50283 | 4.06345 | 3.877128
1200 | 20 | 0 | 20 | 20 | 20 | 20 | 0 | 0 | 14.50662 | 4.19848 | 4.490039
1200 | 20 | 0 | 20 | 20 | 20 | 20 | 0 | 0 | 15.50099 | 4.32824 | 4.744526
1200 | 20 | 0 | 20 | 20 | 20 | 20 | 0 | 0 | 16.49547 | 4.45466 | 4.70378
1200 | 20 | 0 | 20 | 20 | 20 | 20 | 0 | 0 | 17.49982 | 4.57472 | 4.79612
1200 | 20 | 0 | 20 | 20 | 20 | 20 | 0 | 0 | 18.50429 | 4.69457 | 4.888469
1200 | 20 | 0 | 20 | 20 | 20 | 20 | 0 | 0 | 19.49921 | 4.81208 | 4.979941
1200 | 20 | 0 | 20 | 20 | 20 | 20 | 0 | 0 | 20.49437 | 4.92042 | 5.068116
1200 | 20 | 0 | 20 | 20 | 20 | 20 | 0 | 0 | 21.4995 | 5.02611 | 5.132695
1200 | 20 | 0 | 20 | 20 | 20 | 20 | 0 | 0 | 22.50475 | 5.1328 | 5.19728
1200 | 20 | 0 | 20 | 20 | 20 | 20 | 0 | 0 | 23.50061 | 5.23529 | 5.261262

## combination_13
Temperature [C] | Mo [at%] | Nb [at%] | Ta [at%] | Ti [at%] | Cr [at%] | Al [at%] | W [at%] | Zr [at%] | Time [h] | Mass Change [mg.cm2] | Mass change - predictions
1200 | 0 | 50 | 0 | 0 | 50 | 0 | 0 | 0 | 0 | 0 | 0.1659193
1200 | 0 | 50 | 0 | 0 | 50 | 0 | 0 | 0 | 1 | 3.649635 | 2.363095
1200 | 0 | 50 | 0 | 0 | 50 | 0 | 0 | 0 | 8 | 8.613139 | 9.307082
1200 | 0 | 50 | 0 | 0 | 50 | 0 | 0 | 0 | 24 | 14.6 | 14.41488
1200 | 0 | 50 | 0 | 0 | 50 | 0 | 0 | 0 | 0 | 0 | 0.1659193
1200 | 0 | 50 | 0 | 0 | 50 | 0 | 0 | 0 | 0.49249 | 1.52361 | 1.248013
1200 | 0 | 50 | 0 | 0 | 50 | 0 | 0 | 0 | 1.5015 | 3.90346 | 3.464977
1200 | 0 | 50 | 0 | 0 | 50 | 0 | 0 | 0 | 2.4985 | 5.41279 | 5.666448
1200 | 0 | 50 | 0 | 0 | 50 | 0 | 0 | 0 | 3.4955 | 6.52981 | 6.892446
1200 | 0 | 50 | 0 | 0 | 50 | 0 | 0 | 0 | 4.5045 | 7.42843 | 7.46232
1200 | 0 | 50 | 0 | 0 | 50 | 0 | 0 | 0 | 5.5015 | 8.16539 | 8.025414
1200 | 0 | 50 | 0 | 0 | 50 | 0 | 0 | 0 | 6.4985 | 8.79549 | 8.50452
1200 | 0 | 50 | 0 | 0 | 50 | 0 | 0 | 0 | 7.4955 | 9.34644 | 9.031339
1200 | 0 | 50 | 0 | 0 | 50 | 0 | 0 | 0 | 8.49249 | 9.83548 | 9.576278
1200 | 0 | 50 | 0 | 0 | 50 | 0 | 0 | 0 | 9.5015 | 10.28047 | 10.13252
1200 | 0 | 50 | 0 | 0 | 50 | 0 | 0 | 0 | 10.4985 | 10.67984 | 10.89275
1200 | 0 | 50 | 0 | 0 | 50 | 0 | 0 | 0 | 11.4955 | 11.04568 | 11.26389
1200 | 0 | 50 | 0 | 0 | 50 | 0 | 0 | 0 | 12.5045 | 11.38726 | 11.46937
1200 | 0 | 50 | 0 | 0 | 50 | 0 | 0 | 0 | 13.5015 | 11.70052 | 11.6743
1200 | 0 | 50 | 0 | 0 | 50 | 0 | 0 | 0 | 14.4985 | 11.99278 | 11.88943
1200 | 0 | 50 | 0 | 0 | 50 | 0 | 0 | 0 | 15.4955 | 12.26682 | 12.11969
1200 | 0 | 50 | 0 | 0 | 50 | 0 | 0 | 0 | 16.49249 | 12.52465 | 12.34994
1200 | 0 | 50 | 0 | 0 | 50 | 0 | 0 | 0 | 17.5015 | 12.77103 | 12.58298
1200 | 0 | 50 | 0 | 0 | 50 | 0 | 0 | 0 | 18.4985 | 13.0016 | 12.81322
1200 | 0 | 50 | 0 | 0 | 50 | 0 | 0 | 0 | 19.4955 | 13.22059 | 13.07071
1200 | 0 | 50 | 0 | 0 | 50 | 0 | 0 | 0 | 20.5045 | 13.43163 | 13.3718
1200 | 0 | 50 | 0 | 0 | 50 | 0 | 0 | 0 | 21.5015 | 13.63064 | 13.66931
1200 | 0 | 50 | 0 | 0 | 50 | 0 | 0 | 0 | 22.4985 | 13.82097 | 13.96682
1200 | 0 | 50 | 0 | 0 | 50 | 0 | 0 | 0 | 23.4955 | 14.0034 | 14.26433
1200 | 0 | 50 | 0 | 0 | 50 | 0 | 0 | 0 | 24 | 14.09317 | 14.41488

## combination_14
Temperature [C] | Mo [at%] | Nb [at%] | Ta [at%] | Ti [at%] | Cr [at%] | Al [at%] | W [at%] | Zr [at%] | Time [h] | Mass Change [mg.cm2] | Mass change - predictions
1200 | 0 | 33.7 | 0 | 33.9 | 32.4 | 0 | 0 | 0 | 0 | 0 | 0.2183104
1200 | 0 | 33.7 | 0 | 33.9 | 32.4 | 0 | 0 | 0 | 1 | 5.547445 | 4.319098
1200 | 0 | 33.7 | 0 | 33.9 | 32.4 | 0 | 0 | 0 | 8 | 11.24088 | 12.23301
1200 | 0 | 33.7 | 0 | 33.9 | 32.4 | 0 | 0 | 0 | 24 | 19.2 | 18.6195
1200 | 0 | 33.7 | 0 | 33.9 | 32.4 | 0 | 0 | 0 | 0 | 0 | 0.2183104
1200 | 0 | 33.7 | 0 | 33.9 | 32.4 | 0 | 0 | 0 | 0.49249 | 2.56412 | 2.157465
1200 | 0 | 33.7 | 0 | 33.9 | 32.4 | 0 | 0 | 0 | 1.48984 | 5.41937 | 6.021925
1200 | 0 | 33.7 | 0 | 33.9 | 32.4 | 0 | 0 | 0 | 2.4985 | 7.32912 | 7.324003
1200 | 0 | 33.7 | 0 | 33.9 | 32.4 | 0 | 0 | 0 | 3.4955 | 8.74014 | 8.682365
1200 | 0 | 33.7 | 0 | 33.9 | 32.4 | 0 | 0 | 0 | 4.5045 | 9.88382 | 9.672519
1200 | 0 | 33.7 | 0 | 33.9 | 32.4 | 0 | 0 | 0 | 5.5015 | 10.82642 | 10.76575
1200 | 0 | 33.7 | 0 | 33.9 | 32.4 | 0 | 0 | 0 | 6.4985 | 11.63515 | 11.73638
1200 | 0 | 33.7 | 0 | 33.9 | 32.4 | 0 | 0 | 0 | 7.4955 | 12.34412 | 12.25806
1200 | 0 | 33.7 | 0 | 33.9 | 32.4 | 0 | 0 | 0 | 8.49249 | 12.97471 | 12.233
1200 | 0 | 33.7 | 0 | 33.9 | 32.4 | 0 | 0 | 0 | 9.5015 | 13.54942 | 12.84974
1200 | 0 | 33.7 | 0 | 33.9 | 32.4 | 0 | 0 | 0 | 10.4985 | 14.0659 | 13.75931
1200 | 0 | 33.7 | 0 | 33.9 | 32.4 | 0 | 0 | 0 | 11.4955 | 14.53953 | 14.59423
1200 | 0 | 33.7 | 0 | 33.9 | 32.4 | 0 | 0 | 0 | 12.5045 | 14.98218 | 15.37659
1200 | 0 | 33.7 | 0 | 33.9 | 32.4 | 0 | 0 | 0 | 13.5015 | 15.38843 | 16.11373
1200 | 0 | 33.7 | 0 | 33.9 | 32.4 | 0 | 0 | 0 | 14.4985 | 15.76772 | 15.87386
1200 | 0 | 33.7 | 0 | 33.9 | 32.4 | 0 | 0 | 0 | 15.4955 | 16.12357 | 16.00737
1200 | 0 | 33.7 | 0 | 33.9 | 32.4 | 0 | 0 | 0 | 16.49249 | 16.45856 | 16.36629
1200 | 0 | 33.7 | 0 | 33.9 | 32.4 | 0 | 0 | 0 | 17.5015 | 16.77881 | 16.72956
1200 | 0 | 33.7 | 0 | 33.9 | 32.4 | 0 | 0 | 0 | 18.4985 | 17.07865 | 17.08849
1200 | 0 | 33.7 | 0 | 33.9 | 32.4 | 0 | 0 | 0 | 19.4955 | 17.36354 | 17.44743
1200 | 0 | 33.7 | 0 | 33.9 | 32.4 | 0 | 0 | 0 | 20.5045 | 17.63817 | 17.81293
1200 | 0 | 33.7 | 0 | 33.9 | 32.4 | 0 | 0 | 0 | 21.5015 | 17.89723 | 18.06376
1200 | 0 | 33.7 | 0 | 33.9 | 32.4 | 0 | 0 | 0 | 22.4985 | 18.14506 | 18.28553
1200 | 0 | 33.7 | 0 | 33.9 | 32.4 | 0 | 0 | 0 | 23.48348 | 18.37988 | 18.50462
1200 | 0 | 33.7 | 0 | 33.9 | 32.4 | 0 | 0 | 0 | 24 | 18.49961 | 18.6195

## combination_15
Temperature [C] | Mo [at%] | Nb [at%] | Ta [at%] | Ti [at%] | Cr [at%] | Al [at%] | W [at%] | Zr [at%] | Time [h] | Mass Change [mg.cm2] | Mass change - predictions
1200 | 0 | 26 | 23.9 | 25.6 | 24.5 | 0 | 0 | 0 | 0 | 0 | 5.269771
1200 | 0 | 26 | 23.9 | 25.6 | 24.5 | 0 | 0 | 0 | 1 | 8.321168 | 7.596084
1200 | 0 | 26 | 23.9 | 25.6 | 24.5 | 0 | 0 | 0 | 8 | 20.14599 | 46.99636
1200 | 0 | 26 | 23.9 | 25.6 | 24.5 | 0 | 0 | 0 | 24 | 61.9 | 112.7754

## combination_16
Temperature [C] | Mo [at%] | Nb [at%] | Ta [at%] | Ti [at%] | Cr [at%] | Al [at%] | W [at%] | Zr [at%] | Time [h] | Mass Change [mg.cm2] | Mass change - predictions
1200 | 0 | 33.6 | 34.1 | 32.3 | 0 | 0 | 0 | 0 | 0 | 0 | 7.64781
1200 | 0 | 33.6 | 34.1 | 32.3 | 0 | 0 | 0 | 0 | 1 | 2.6 | 11.01168
1200 | 0 | 33.6 | 34.1 | 32.3 | 0 | 0 | 0 | 0 | 4 | 40.3 | 44.19278
1200 | 0 | 33.6 | 34.1 | 32.3 | 0 | 0 | 0 | 0 | 8 | 92.24806 | 89.75086
1200 | 0 | 33.6 | 34.1 | 32.3 | 0 | 0 | 0 | 0 | 24 | 247.2868 | 245
1200 | 0 | 33.6 | 34.1 | 32.3 | 0 | 0 | 0 | 0 | 48 | 293.0233 | 294.885
1200 | 0 | 33.6 | 34.1 | 32.3 | 0 | 0 | 0 | 0 | 0 | 0 | 7.64781
1200 | 0 | 33.6 | 34.1 | 32.3 | 0 | 0 | 0 | 0 | 0.56527 | 2.00231 | 9.247934
1200 | 0 | 33.6 | 34.1 | 32.3 | 0 | 0 | 0 | 0 | 1.46724 | 12.76104 | 13.01236
1200 | 0 | 33.6 | 34.1 | 32.3 | 0 | 0 | 0 | 0 | 2.4985 | 25.04193 | 24.96233
1200 | 0 | 33.6 | 34.1 | 32.3 | 0 | 0 | 0 | 0 | 3.50751 | 37.02166 | 37.9148
1200 | 0 | 33.6 | 34.1 | 32.3 | 0 | 0 | 0 | 0 | 4.49304 | 48.67294 | 49.8084
1200 | 0 | 33.6 | 34.1 | 32.3 | 0 | 0 | 0 | 0 | 5.5015 | 60.53039 | 61.29453
1200 | 0 | 33.6 | 34.1 | 32.3 | 0 | 0 | 0 | 0 | 6.48649 | 72.03199 | 72.51337
1200 | 0 | 33.6 | 34.1 | 32.3 | 0 | 0 | 0 | 0 | 7.4955 | 83.71838 | 84.00578
1200 | 0 | 33.6 | 34.1 | 32.3 | 0 | 0 | 0 | 0 | 8.48157 | 95.03006 | 95.10091
1200 | 0 | 33.6 | 34.1 | 32.3 | 0 | 0 | 0 | 0 | 9.51351 | 106.73793 | 106.5653
1200 | 0 | 33.6 | 34.1 | 32.3 | 0 | 0 | 0 | 0 | 10.4985 | 117.7734 | 117.5081
1200 | 0 | 33.6 | 34.1 | 32.3 | 0 | 0 | 0 | 0 | 11.48348 | 128.65641 | 128.4508
1200 | 0 | 33.6 | 34.1 | 32.3 | 0 | 0 | 0 | 0 | 12.49249 | 139.63363 | 139.6604
1200 | 0 | 33.6 | 34.1 | 32.3 | 0 | 0 | 0 | 0 | 13.5015 | 150.42152 | 150.87
1200 | 0 | 33.6 | 34.1 | 32.3 | 0 | 0 | 0 | 0 | 14.51051 | 161.00462 | 162.0796
1200 | 0 | 33.6 | 34.1 | 32.3 | 0 | 0 | 0 | 0 | 15.4955 | 171.12427 | 173.0224
1200 | 0 | 33.6 | 34.1 | 32.3 | 0 | 0 | 0 | 0 | 16.48048 | 181.01775 | 183.9651
1200 | 0 | 33.6 | 34.1 | 32.3 | 0 | 0 | 0 | 0 | 17.48949 | 190.90578 | 195.1747
1200 | 0 | 33.6 | 34.1 | 32.3 | 0 | 0 | 0 | 0 | 18.4985 | 200.52777 | 205.3066
1200 | 0 | 33.6 | 34.1 | 32.3 | 0 | 0 | 0 | 0 | 19.50751 | 209.86822 | 212.5866
1200 | 0 | 33.6 | 34.1 | 32.3 | 0 | 0 | 0 | 0 | 20.51652 | 218.91164 | 219.8667
1200 | 0 | 33.6 | 34.1 | 32.3 | 0 | 0 | 0 | 0 | 21.5015 | 227.43968 | 226.9733
1200 | 0 | 33.6 | 34.1 | 32.3 | 0 | 0 | 0 | 0 | 22.48649 | 235.65296 | 234.0801
1200 | 0 | 33.6 | 34.1 | 32.3 | 0 | 0 | 0 | 0 | 23.4955 | 243.72904 | 241.3601
1200 | 0 | 33.6 | 34.1 | 32.3 | 0 | 0 | 0 | 0 | 24.48157 | 251.27422 | 248.4746
1200 | 0 | 33.6 | 34.1 | 32.3 | 0 | 0 | 0 | 0 | 25.51351 | 258.79091 | 255.9201
1200 | 0 | 33.6 | 34.1 | 32.3 | 0 | 0 | 0 | 0 | 26.4985 | 265.58634 | 263.0268
1200 | 0 | 33.6 | 34.1 | 32.3 | 0 | 0 | 0 | 0 | 27.48348 | 271.99328 | 270.1335
1200 | 0 | 33.6 | 34.1 | 32.3 | 0 | 0 | 0 | 0 | 28.49249 | 278.14346 | 277.4135
1200 | 0 | 33.6 | 34.1 | 32.3 | 0 | 0 | 0 | 0 | 29.5015 | 283.85864 | 284.6936
1200 | 0 | 33.6 | 34.1 | 32.3 | 0 | 0 | 0 | 0 | 30.51051 | 289.12334 | 291.9736
1200 | 0 | 33.6 | 34.1 | 32.3 | 0 | 0 | 0 | 0 | 31.4955 | 293.81519 | 299.0804
1200 | 0 | 33.6 | 34.1 | 32.3 | 0 | 0 | 0 | 0 | 32.48048 | 298.04485 | 306.418
1200 | 0 | 33.6 | 34.1 | 32.3 | 0 | 0 | 0 | 0 | 33.48949 | 301.88914 | 307.0959
1200 | 0 | 33.6 | 34.1 | 32.3 | 0 | 0 | 0 | 0 | 34.4985 | 305.22169 | 307.7738
1200 | 0 | 33.6 | 34.1 | 32.3 | 0 | 0 | 0 | 0 | 35.50751 | 308.02703 | 308.4517
1200 | 0 | 33.6 | 34.1 | 32.3 | 0 | 0 | 0 | 0 | 36.51652 | 310.28966 | 309.1296
1200 | 0 | 33.6 | 34.1 | 32.3 | 0 | 0 | 0 | 0 | 37.5015 | 311.96232 | 309.7914
1200 | 0 | 33.6 | 34.1 | 32.3 | 0 | 0 | 0 | 0 | 38.48649 | 313.08419 | 310.4532
1200 | 0 | 33.6 | 34.1 | 32.3 | 0 | 0 | 0 | 0 | 39.4955 | 313.65412 | 311.131
1200 | 0 | 33.6 | 34.1 | 32.3 | 0 | 0 | 0 | 0 | 40.5045 | 313.62011 | 311.809
1200 | 0 | 33.6 | 34.1 | 32.3 | 0 | 0 | 0 | 0 | 41.51351 | 312.96665 | 312.4869
1200 | 0 | 33.6 | 34.1 | 32.3 | 0 | 0 | 0 | 0 | 42.4985 | 311.71895 | 311.2185
1200 | 0 | 33.6 | 34.1 | 32.3 | 0 | 0 | 0 | 0 | 43.48348 | 309.84673 | 308.2942
1200 | 0 | 33.6 | 34.1 | 32.3 | 0 | 0 | 0 | 0 | 44.49249 | 307.27405 | 305.2985
1200 | 0 | 33.6 | 34.1 | 32.3 | 0 | 0 | 0 | 0 | 45.5015 | 304.02068 | 302.3028
1200 | 0 | 33.6 | 34.1 | 32.3 | 0 | 0 | 0 | 0 | 46.51051 | 300.07115 | 299.3072
1200 | 0 | 33.6 | 34.1 | 32.3 | 0 | 0 | 0 | 0 | 47.4955 | 295.53213 | 296.3828125
1200 | 0 | 33.6 | 34.1 | 32.3 | 0 | 0 | 0 | 0 | 48 | 292.96623 | 294.885

## combination_17
Temperature [C] | Mo [at%] | Nb [at%] | Ta [at%] | Ti [at%] | Cr [at%] | Al [at%] | W [at%] | Zr [at%] | Time [h] | Mass Change [mg.cm2] | Mass change - predictions
1200 | 0 | 34.2 | 34.4 | 0 | 0 | 0 | 0 | 30.9 | 0 | 0 | 16.87967
1200 | 0 | 34.2 | 34.4 | 0 | 0 | 0 | 0 | 30.9 | 1 | 102.4 | 52.85806
1200 | 0 | 34.2 | 34.4 | 0 | 0 | 0 | 0 | 30.9 | 2 | 117.1 | 88.83698
1200 | 0 | 34.2 | 34.4 | 0 | 0 | 0 | 0 | 30.9 | 4 | 134.1 | 154.2609
1200 | 0 | 34.2 | 34.4 | 0 | 0 | 0 | 0 | 30.9 | 6 | 170.7 | 186.0545
1200 | 0 | 34.2 | 34.4 | 0 | 0 | 0 | 0 | 30.9 | 8 | 197.6 | 193.9042
1200 | 0 | 34.2 | 34.4 | 0 | 0 | 0 | 0 | 30.9 | 24 | 229.3 | 226.3165
1200 | 0 | 34.2 | 34.4 | 0 | 0 | 0 | 0 | 30.9 | 0 | 0 | 16.87967
1200 | 0 | 34.2 | 34.4 | 0 | 0 | 0 | 0 | 30.9 | 0.49249 | 46.59609 | 34.59841
1200 | 0 | 34.2 | 34.4 | 0 | 0 | 0 | 0 | 30.9 | 1.5015 | 88.32923 | 70.9015
1200 | 0 | 34.2 | 34.4 | 0 | 0 | 0 | 0 | 30.9 | 2.4985 | 119.43947 | 105.1579
1200 | 0 | 34.2 | 34.4 | 0 | 0 | 0 | 0 | 30.9 | 3.4955 | 143.22867 | 137.7624
1200 | 0 | 34.2 | 34.4 | 0 | 0 | 0 | 0 | 30.9 | 4.5045 | 161.64161 | 170.7594
1200 | 0 | 34.2 | 34.4 | 0 | 0 | 0 | 0 | 30.9 | 5.5015 | 175.552 | 184.098
1200 | 0 | 34.2 | 34.4 | 0 | 0 | 0 | 0 | 30.9 | 6.4985 | 186.18892 | 188.011
1200 | 0 | 34.2 | 34.4 | 0 | 0 | 0 | 0 | 30.9 | 7.4955 | 194.34026 | 191.9241
1200 | 0 | 34.2 | 34.4 | 0 | 0 | 0 | 0 | 30.9 | 8.49249 | 200.57338 | 195.8371
1200 | 0 | 34.2 | 34.4 | 0 | 0 | 0 | 0 | 30.9 | 9.5015 | 205.39784 | 199.7973
1200 | 0 | 34.2 | 34.4 | 0 | 0 | 0 | 0 | 30.9 | 10.4985 | 209.04256 | 203.7104
1200 | 0 | 34.2 | 34.4 | 0 | 0 | 0 | 0 | 30.9 | 11.4955 | 211.82959 | 207.6202
1200 | 0 | 34.2 | 34.4 | 0 | 0 | 0 | 0 | 30.9 | 12.5045 | 213.98676 | 210.0744
1200 | 0 | 34.2 | 34.4 | 0 | 0 | 0 | 0 | 30.9 | 13.5015 | 215.61644 | 212.4994
1200 | 0 | 34.2 | 34.4 | 0 | 0 | 0 | 0 | 30.9 | 14.4985 | 216.86261 | 214.9243
1200 | 0 | 34.2 | 34.4 | 0 | 0 | 0 | 0 | 30.9 | 15.4955 | 217.81758 | 216.9989
1200 | 0 | 34.2 | 34.4 | 0 | 0 | 0 | 0 | 30.9 | 16.49249 | 218.54782 | 218.0903
1200 | 0 | 34.2 | 34.4 | 0 | 0 | 0 | 0 | 30.9 | 17.5015 | 219.11303 | 219.1949
1200 | 0 | 34.2 | 34.4 | 0 | 0 | 0 | 0 | 30.9 | 18.4985 | 219.54003 | 220.2863
1200 | 0 | 34.2 | 34.4 | 0 | 0 | 0 | 0 | 30.9 | 19.4955 | 219.86655 | 221.3777
1200 | 0 | 34.2 | 34.4 | 0 | 0 | 0 | 0 | 30.9 | 20.5045 | 220.11927 | 222.4823
1200 | 0 | 34.2 | 34.4 | 0 | 0 | 0 | 0 | 30.9 | 21.5015 | 220.3102 | 223.5737
1200 | 0 | 34.2 | 34.4 | 0 | 0 | 0 | 0 | 30.9 | 22.4985 | 220.45619 | 224.6651
1200 | 0 | 34.2 | 34.4 | 0 | 0 | 0 | 0 | 30.9 | 23.4955 | 220.56807 | 225.7567
1200 | 0 | 34.2 | 34.4 | 0 | 0 | 0 | 0 | 30.9 | 24 | 220.61516 | 226.3165

## combination_18
Temperature [C] | Mo [at%] | Nb [at%] | Ta [at%] | Ti [at%] | Cr [at%] | Al [at%] | W [at%] | Zr [at%] | Time [h] | Mass Change [mg.cm2] | Mass change - predictions
1200 | 0 | 0 | 30.6 | 36.8 | 32.6 | 0 | 0 | 0 | 0 | 0 | -3.74542
1200 | 0 | 0 | 30.6 | 36.8 | 32.6 | 0 | 0 | 0 | 24 | 7.2 | 7.187388

## combination_19
Temperature [C] | Mo [at%] | Nb [at%] | Ta [at%] | Ti [at%] | Cr [at%] | Al [at%] | W [at%] | Zr [at%] | Time [h] | Mass Change [mg.cm2] | Mass change - predictions
1200 | 0 | 0 | 49.9 | 12.2 | 37.9 | 0 | 0 | 0 | 0 | 0 | 0.0614028
1200 | 0 | 0 | 49.9 | 12.2 | 37.9 | 0 | 0 | 0 | 5 | 8.289855 | 7.850594
1200 | 0 | 0 | 49.9 | 12.2 | 37.9 | 0 | 0 | 0 | 10 | 12.43478 | 10.71478
1200 | 0 | 0 | 49.9 | 12.2 | 37.9 | 0 | 0 | 0 | 15 | 18.13406 | 19.6655
1200 | 0 | 0 | 49.9 | 12.2 | 37.9 | 0 | 0 | 0 | 17.5 | 24.86957 | 26.86962
1200 | 0 | 0 | 49.9 | 12.2 | 37.9 | 0 | 0 | 0 | 20 | 45.5942 | 42.35805
1200 | 0 | 0 | 49.9 | 12.2 | 37.9 | 0 | 0 | 0 | 24 | 71.5 | 70.86824
1200 | 0 | 0 | 49.9 | 12.2 | 37.9 | 0 | 0 | 0 | 0 | 0 | 0.06140327
1200 | 0 | 0 | 49.9 | 12.2 | 37.9 | 0 | 0 | 0 | 0.49249 | 1.42149 | 0.09566522
1200 | 0 | 0 | 49.9 | 12.2 | 37.9 | 0 | 0 | 0 | 1.5015 | 3.46774 | 4.003125
1200 | 0 | 0 | 49.9 | 12.2 | 37.9 | 0 | 0 | 0 | 2.4985 | 5.09174 | 7.649837
1200 | 0 | 0 | 49.9 | 12.2 | 37.9 | 0 | 0 | 0 | 3.4955 | 6.38605 | 7.729849
1200 | 0 | 0 | 49.9 | 12.2 | 37.9 | 0 | 0 | 0 | 4.5045 | 7.43134 | 7.810821
1200 | 0 | 0 | 49.9 | 12.2 | 37.9 | 0 | 0 | 0 | 5.48956 | 8.26108 | 7.889878
1200 | 0 | 0 | 49.9 | 12.2 | 37.9 | 0 | 0 | 0 | 6.4985 | 8.98419 | 7.970856
1200 | 0 | 0 | 49.9 | 12.2 | 37.9 | 0 | 0 | 0 | 7.5035 | 9.64589 | 8.051505
1200 | 0 | 0 | 49.9 | 12.2 | 37.9 | 0 | 0 | 0 | 8.49249 | 10.30729 | 8.130878
1200 | 0 | 0 | 49.9 | 12.2 | 37.9 | 0 | 0 | 0 | 9.5015 | 11.06122 | 9.841146
1200 | 0 | 0 | 49.9 | 12.2 | 37.9 | 0 | 0 | 0 | 10.48663 | 11.94099 | 11.56762
1200 | 0 | 0 | 49.9 | 12.2 | 37.9 | 0 | 0 | 0 | 11.4955 | 13.05774 | 13.33568
1200 | 0 | 0 | 49.9 | 12.2 | 37.9 | 0 | 0 | 0 | 12.5045 | 14.46245 | 15.10396
1200 | 0 | 0 | 49.9 | 12.2 | 37.9 | 0 | 0 | 0 | 13.5015 | 16.2008 | 16.85122
1200 | 0 | 0 | 49.9 | 12.2 | 37.9 | 0 | 0 | 0 | 14.4985 | 18.3577 | 18.64145
1200 | 0 | 0 | 49.9 | 12.2 | 37.9 | 0 | 0 | 0 | 15.4837 | 20.96379 | 20.68178
1200 | 0 | 0 | 49.9 | 12.2 | 37.9 | 0 | 0 | 0 | 16.49249 | 24.19061 | 23.18027
1200 | 0 | 0 | 49.9 | 12.2 | 37.9 | 0 | 0 | 0 | 17.50147 | 28.05166 | 26.87661
1200 | 0 | 0 | 49.9 | 12.2 | 37.9 | 0 | 0 | 0 | 18.4985 | 32.55855 | 32.79111
1200 | 0 | 0 | 49.9 | 12.2 | 37.9 | 0 | 0 | 0 | 19.4955 | 37.823 | 39.14357
1200 | 0 | 0 | 49.9 | 12.2 | 37.9 | 0 | 0 | 0 | 20.49277 | 43.91233 | 45.49777
1200 | 0 | 0 | 49.9 | 12.2 | 37.9 | 0 | 0 | 0 | 21.5015 | 50.97282 | 51.92498
1200 | 0 | 0 | 49.9 | 12.2 | 37.9 | 0 | 0 | 0 | 22.4985 | 58.92082 | 59.50801
1200 | 0 | 0 | 49.9 | 12.2 | 37.9 | 0 | 0 | 0 | 23.45946 | 67.54177 | 67.26257
1200 | 0 | 0 | 49.9 | 12.2 | 37.9 | 0 | 0 | 0 | 24 | 72.79782 | 70.86824

## combination_20
Temperature [C] | Mo [at%] | Nb [at%] | Ta [at%] | Ti [at%] | Cr [at%] | Al [at%] | W [at%] | Zr [at%] | Time [h] | Mass Change [mg.cm2] | Mass change - predictions
1200 | 0 | 0 | 50.9 | 37.2 | 11.9 | 0 | 0 | 0 | 0 | 0 | 0.1365471
1200 | 0 | 0 | 50.9 | 37.2 | 11.9 | 0 | 0 | 0 | 5 | 31.54208 | 31.82624
1200 | 0 | 0 | 50.9 | 37.2 | 11.9 | 0 | 0 | 0 | 10 | 59.46458 | 59.58409
1200 | 0 | 0 | 50.9 | 37.2 | 11.9 | 0 | 0 | 0 | 15 | 82.73333 | 82.71819
1200 | 0 | 0 | 50.9 | 37.2 | 11.9 | 0 | 0 | 0 | 20 | 106.5192 | 105.8523
1200 | 0 | 0 | 50.9 | 37.2 | 11.9 | 0 | 0 | 0 | 24 | 124.1 | 123.8405
1200 | 0 | 0 | 50.9 | 37.2 | 11.9 | 0 | 0 | 0 | 0 | 0 | 0.1365471
1200 | 0 | 0 | 50.9 | 37.2 | 11.9 | 0 | 0 | 0 | 0.49249 | 3.32589 | 3.307723
1200 | 0 | 0 | 50.9 | 37.2 | 11.9 | 0 | 0 | 0 | 1.5015 | 10.03119 | 10.02303
1200 | 0 | 0 | 50.9 | 37.2 | 11.9 | 0 | 0 | 0 | 2.4985 | 16.44125 | 16.63013
1200 | 0 | 0 | 50.9 | 37.2 | 11.9 | 0 | 0 | 0 | 3.4955 | 22.64739 | 22.32156
1200 | 0 | 0 | 50.9 | 37.2 | 11.9 | 0 | 0 | 0 | 4.5045 | 28.73355 | 28.30607
1200 | 0 | 0 | 50.9 | 37.2 | 11.9 | 0 | 0 | 0 | 5.48956 | 34.49707 | 35.3086
1200 | 0 | 0 | 50.9 | 37.2 | 11.9 | 0 | 0 | 0 | 6.4985 | 40.22938 | 42.76789
1200 | 0 | 0 | 50.9 | 37.2 | 11.9 | 0 | 0 | 0 | 7.4955 | 45.73568 | 48.40988
1200 | 0 | 0 | 50.9 | 37.2 | 11.9 | 0 | 0 | 0 | 8.49249 | 51.09529 | 52.6091
1200 | 0 | 0 | 50.9 | 37.2 | 11.9 | 0 | 0 | 0 | 9.5015 | 56.38263 | 57.27762
1200 | 0 | 0 | 50.9 | 37.2 | 11.9 | 0 | 0 | 0 | 10.48663 | 61.42297 | 61.83564
1200 | 0 | 0 | 50.9 | 37.2 | 11.9 | 0 | 0 | 0 | 11.4955 | 66.47152 | 66.50349
1200 | 0 | 0 | 50.9 | 37.2 | 11.9 | 0 | 0 | 0 | 12.5045 | 71.41788 | 71.17197
1200 | 0 | 0 | 50.9 | 37.2 | 11.9 | 0 | 0 | 0 | 13.5015 | 76.21596 | 75.7849
1200 | 0 | 0 | 50.9 | 37.2 | 11.9 | 0 | 0 | 0 | 14.4985 | 80.93612 | 80.39786
1200 | 0 | 0 | 50.9 | 37.2 | 11.9 | 0 | 0 | 0 | 15.4837 | 85.53549 | 84.9562
1200 | 0 | 0 | 50.9 | 37.2 | 11.9 | 0 | 0 | 0 | 16.49249 | 90.18944 | 89.62368
1200 | 0 | 0 | 50.9 | 37.2 | 11.9 | 0 | 0 | 0 | 17.5015 | 94.79986 | 94.29221
1200 | 0 | 0 | 50.9 | 37.2 | 11.9 | 0 | 0 | 0 | 18.4985 | 99.32321 | 98.90514
1200 | 0 | 0 | 50.9 | 37.2 | 11.9 | 0 | 0 | 0 | 19.4955 | 103.82588 | 103.5181
1200 | 0 | 0 | 50.9 | 37.2 | 11.9 | 0 | 0 | 0 | 20.51128 | 108.40403 | 108.2179
1200 | 0 | 0 | 50.9 | 37.2 | 11.9 | 0 | 0 | 0 | 21.5015 | 112.86918 | 112.7995
1200 | 0 | 0 | 50.9 | 37.2 | 11.9 | 0 | 0 | 0 | 22.4985 | 117.37858 | 117.4124
1200 | 0 | 0 | 50.9 | 37.2 | 11.9 | 0 | 0 | 0 | 23.4955 | 121.9129 | 122.6335
1200 | 0 | 0 | 50.9 | 37.2 | 11.9 | 0 | 0 | 0 | 24 | 124.21884 | 123.8405

## combination_21
Temperature [C] | Mo [at%] | Nb [at%] | Ta [at%] | Ti [at%] | Cr [at%] | Al [at%] | W [at%] | Zr [at%] | Time [h] | Mass Change [mg.cm2] | Mass change - predictions
1200 | 0 | 0 | 46.5 | 22.5 | 31 | 0 | 0 | 0 | 0 | 0 | 0.8336563
1200 | 0 | 0 | 46.5 | 22.5 | 31 | 0 | 0 | 0 | 5 | 68.07308 | 69.33176
1200 | 0 | 0 | 46.5 | 22.5 | 31 | 0 | 0 | 0 | 10 | 121.1907 | 122.1667
1200 | 0 | 0 | 46.5 | 22.5 | 31 | 0 | 0 | 0 | 15 | 148.5231 | 147.8531
1200 | 0 | 0 | 46.5 | 22.5 | 31 | 0 | 0 | 0 | 20 | 159.3529 | 159.7457
1200 | 0 | 0 | 46.5 | 22.5 | 31 | 0 | 0 | 0 | 24 | 160.9 | 162.0149
1200 | 0 | 0 | 46.5 | 22.5 | 31 | 0 | 0 | 0 | 0 | 0 | 0.8336563
1200 | 0 | 0 | 46.5 | 22.5 | 31 | 0 | 0 | 0 | 0.53801 | 8.21597 | 7.619666
1200 | 0 | 0 | 46.5 | 22.5 | 31 | 0 | 0 | 0 | 1.5015 | 23.29686 | 22.77311
1200 | 0 | 0 | 46.5 | 22.5 | 31 | 0 | 0 | 0 | 2.4985 | 37.95309 | 37.8145
1200 | 0 | 0 | 46.5 | 22.5 | 31 | 0 | 0 | 0 | 3.4955 | 51.65384 | 52.83498
1200 | 0 | 0 | 46.5 | 22.5 | 31 | 0 | 0 | 0 | 4.5045 | 64.57589 | 63.89862
1200 | 0 | 0 | 46.5 | 22.5 | 31 | 0 | 0 | 0 | 5.48956 | 76.29591 | 74.69977
1200 | 0 | 0 | 46.5 | 22.5 | 31 | 0 | 0 | 0 | 6.4985 | 87.40608 | 85.76276
1200 | 0 | 0 | 46.5 | 22.5 | 31 | 0 | 0 | 0 | 7.4955 | 97.52071 | 96.69481
1200 | 0 | 0 | 46.5 | 22.5 | 31 | 0 | 0 | 0 | 8.49249 | 106.79416 | 108.1678
1200 | 0 | 0 | 46.5 | 22.5 | 31 | 0 | 0 | 0 | 9.5015 | 115.35124 | 119.4704
1200 | 0 | 0 | 46.5 | 22.5 | 31 | 0 | 0 | 0 | 10.48663 | 122.92292 | 124.8094
1200 | 0 | 0 | 46.5 | 22.5 | 31 | 0 | 0 | 0 | 11.4955 | 129.89829 | 130.2881
1200 | 0 | 0 | 46.5 | 22.5 | 31 | 0 | 0 | 0 | 12.5045 | 136.10997 | 135.7675
1200 | 0 | 0 | 46.5 | 22.5 | 31 | 0 | 0 | 0 | 13.5015 | 141.52095 | 140.7879
1200 | 0 | 0 | 46.5 | 22.5 | 31 | 0 | 0 | 0 | 14.4985 | 146.22811 | 145.5036
1200 | 0 | 0 | 46.5 | 22.5 | 31 | 0 | 0 | 0 | 15.4837 | 150.21466 | 150.1011
1200 | 0 | 0 | 46.5 | 22.5 | 31 | 0 | 0 | 0 | 16.49249 | 153.63313 | 153.4835
1200 | 0 | 0 | 46.5 | 22.5 | 31 | 0 | 0 | 0 | 17.5015 | 156.40427 | 156.8666
1200 | 0 | 0 | 46.5 | 22.5 | 31 | 0 | 0 | 0 | 18.4985 | 158.52997 | 158.8627
1200 | 0 | 0 | 46.5 | 22.5 | 31 | 0 | 0 | 0 | 19.4955 | 160.06615 | 159.449
1200 | 0 | 0 | 46.5 | 22.5 | 31 | 0 | 0 | 0 | 20.49277 | 161.03822 | 160.0355
1200 | 0 | 0 | 46.5 | 22.5 | 31 | 0 | 0 | 0 | 21.5015 | 161.47326 | 160.6286
1200 | 0 | 0 | 46.5 | 22.5 | 31 | 0 | 0 | 0 | 22.4985 | 161.37827 | 161.1803
1200 | 0 | 0 | 46.5 | 22.5 | 31 | 0 | 0 | 0 | 23.4955 | 160.78923 | 161.7319
1200 | 0 | 0 | 46.5 | 22.5 | 31 | 0 | 0 | 0 | 24 | 160.32765 | 162.0149

## combination_22
Temperature [C] | Mo [at%] | Nb [at%] | Ta [at%] | Ti [at%] | Cr [at%] | Al [at%] | W [at%] | Zr [at%] | Time [h] | Mass Change [mg.cm2] | Mass change - predictions
1100 | 20 | 20 | 0 | 20 | 20 | 20 | 0 | 0 | 0 | 0 | -0.09846461
1100 | 20 | 20 | 0 | 20 | 20 | 20 | 0 | 0 | 10 | 3.353425 | 3.345266
1100 | 20 | 20 | 0 | 20 | 20 | 20 | 0 | 0 | 20 | 5.479452 | 5.679252
1100 | 20 | 20 | 0 | 20 | 20 | 20 | 0 | 0 | 30 | 6.90411 | 6.958848
1100 | 20 | 20 | 0 | 20 | 20 | 20 | 0 | 0 | 40 | 7.846575 | 7.690883
1100 | 20 | 20 | 0 | 20 | 20 | 20 | 0 | 0 | 48 | 8.372603 | 8.824478
1100 | 20 | 20 | 0 | 20 | 20 | 20 | 0 | 0 | 0 | 0 | -0.09846461
1100 | 20 | 20 | 0 | 20 | 20 | 20 | 0 | 0 | 0.48048 | 0.19946 | 0.1102655
1100 | 20 | 20 | 0 | 20 | 20 | 20 | 0 | 0 | 1.48949 | 0.58439 | 0.5485978
1100 | 20 | 20 | 0 | 20 | 20 | 20 | 0 | 0 | 2.4985 | 0.9555 | 0.9869295
1100 | 20 | 20 | 0 | 20 | 20 | 20 | 0 | 0 | 3.50751 | 1.3131 | 1.461564
1100 | 20 | 20 | 0 | 20 | 20 | 20 | 0 | 0 | 4.51652 | 1.6575 | 1.910237
1100 | 20 | 20 | 0 | 20 | 20 | 20 | 0 | 0 | 5.5015 | 1.98132 | 2.180647
1100 | 20 | 20 | 0 | 20 | 20 | 20 | 0 | 0 | 6.48649 | 2.29304 | 2.299667
1100 | 20 | 20 | 0 | 20 | 20 | 20 | 0 | 0 | 7.4955 | 2.60028 | 2.555606
1100 | 20 | 20 | 0 | 20 | 20 | 20 | 0 | 0 | 8.5045 | 2.89555 | 2.849158
1100 | 20 | 20 | 0 | 20 | 20 | 20 | 0 | 0 | 9.51351 | 3.17915 | 3.234409
1100 | 20 | 20 | 0 | 20 | 20 | 20 | 0 | 0 | 10.47476 | 3.43876 | 3.403893
1100 | 20 | 20 | 0 | 20 | 20 | 20 | 0 | 0 | 11.48348 | 3.7004 | 3.520895
1100 | 20 | 20 | 0 | 20 | 20 | 20 | 0 | 0 | 12.49249 | 3.95137 | 3.623102
1100 | 20 | 20 | 0 | 20 | 20 | 20 | 0 | 0 | 13.5015 | 4.1919 | 3.825855
1100 | 20 | 20 | 0 | 20 | 20 | 20 | 0 | 0 | 14.51051 | 4.4223 | 4.133496
1100 | 20 | 20 | 0 | 20 | 20 | 20 | 0 | 0 | 15.4955 | 4.63778 | 4.401529
1100 | 20 | 20 | 0 | 20 | 20 | 20 | 0 | 0 | 16.48048 | 4.84412 | 4.669562
1100 | 20 | 20 | 0 | 20 | 20 | 20 | 0 | 0 | 17.48949 | 5.04642 | 4.944134
1100 | 20 | 20 | 0 | 20 | 20 | 20 | 0 | 0 | 18.4985 | 5.23981 | 5.2187
1100 | 20 | 20 | 0 | 20 | 20 | 20 | 0 | 0 | 19.50751 | 5.42461 | 5.804978
1100 | 20 | 20 | 0 | 20 | 20 | 20 | 0 | 0 | 20.49304 | 5.59708 | 5.621934
1100 | 20 | 20 | 0 | 20 | 20 | 20 | 0 | 0 | 21.5015 | 5.76578 | 5.504701
1100 | 20 | 20 | 0 | 20 | 20 | 20 | 0 | 0 | 22.48649 | 5.92305 | 5.392968
1100 | 20 | 20 | 0 | 20 | 20 | 20 | 0 | 0 | 23.4955 | 6.07691 | 5.461796
1100 | 20 | 20 | 0 | 20 | 20 | 20 | 0 | 0 | 24.5045 | 6.22371 | 6.072143
1100 | 20 | 20 | 0 | 20 | 20 | 20 | 0 | 0 | 25.51351 | 6.36376 | 6.406575
1100 | 20 | 20 | 0 | 20 | 20 | 20 | 0 | 0 | 26.4985 | 6.49429 | 6.527822
1100 | 20 | 20 | 0 | 20 | 20 | 20 | 0 | 0 | 27.48348 | 6.61891 | 6.64907
1100 | 20 | 20 | 0 | 20 | 20 | 20 | 0 | 0 | 28.49249 | 6.74084 | 6.773279
1100 | 20 | 20 | 0 | 20 | 20 | 20 | 0 | 0 | 29.5015 | 6.85724 | 6.897481
1100 | 20 | 20 | 0 | 20 | 20 | 20 | 0 | 0 | 30.48731 | 6.96591 | 7.018831
1100 | 20 | 20 | 0 | 20 | 20 | 20 | 0 | 0 | 31.4955 | 7.07225 | 7.142936
1100 | 20 | 20 | 0 | 20 | 20 | 20 | 0 | 0 | 32.48048 | 7.17165 | 7.264185
1100 | 20 | 20 | 0 | 20 | 20 | 20 | 0 | 0 | 33.48949 | 7.26924 | 7.386605
1100 | 20 | 20 | 0 | 20 | 20 | 20 | 0 | 0 | 34.4985 | 7.36284 | 7.503717
1100 | 20 | 20 | 0 | 20 | 20 | 20 | 0 | 0 | 35.50751 | 7.45277 | 7.620833
1100 | 20 | 20 | 0 | 20 | 20 | 20 | 0 | 0 | 36.51652 | 7.53932 | 7.708646
1100 | 20 | 20 | 0 | 20 | 20 | 20 | 0 | 0 | 37.5015 | 7.62086 | 7.703815
1100 | 20 | 20 | 0 | 20 | 20 | 20 | 0 | 0 | 38.48649 | 7.69975 | 7.698715
1100 | 20 | 20 | 0 | 20 | 20 | 20 | 0 | 0 | 39.4955 | 7.77816 | 7.693493
1100 | 20 | 20 | 0 | 20 | 20 | 20 | 0 | 0 | 40.48157 | 7.8527 | 7.688389
1100 | 20 | 20 | 0 | 20 | 20 | 20 | 0 | 0 | 41.51351 | 7.92883 | 7.692413
1100 | 20 | 20 | 0 | 20 | 20 | 20 | 0 | 0 | 42.4985 | 8.00001 | 7.715369
1100 | 20 | 20 | 0 | 20 | 20 | 20 | 0 | 0 | 43.48348 | 8.07001 | 7.721614
1100 | 20 | 20 | 0 | 20 | 20 | 20 | 0 | 0 | 44.49249 | 8.14082 | 7.728012
1100 | 20 | 20 | 0 | 20 | 20 | 20 | 0 | 0 | 45.5015 | 8.21101 | 7.741106
1100 | 20 | 20 | 0 | 20 | 20 | 20 | 0 | 0 | 46.51616 | 8.28129 | 8.178568
1100 | 20 | 20 | 0 | 20 | 20 | 20 | 0 | 0 | 47.4955 | 8.34913 | 8.602227
1100 | 20 | 20 | 0 | 20 | 20 | 20 | 0 | 0 | 48 | 8.38416 | 8.824479

## combination_23
Temperature [C] | Mo [at%] | Nb [at%] | Ta [at%] | Ti [at%] | Cr [at%] | Al [at%] | W [at%] | Zr [at%] | Time [h] | Mass Change [mg.cm2] | Mass change - predictions
1100 | 20 | 0 | 20 | 20 | 20 | 20 | 0 | 0 | 0 | 0 | 0.004682064
1100 | 20 | 0 | 20 | 20 | 20 | 20 | 0 | 0 | 10 | 1.512329 | 1.602598
1100 | 20 | 0 | 20 | 20 | 20 | 20 | 0 | 0 | 20 | 2.016438 | 1.92298
1100 | 20 | 0 | 20 | 20 | 20 | 20 | 0 | 0 | 30 | 2.410959 | 2.362604
1100 | 20 | 0 | 20 | 20 | 20 | 20 | 0 | 0 | 40 | 2.717808 | 2.634254
1100 | 20 | 0 | 20 | 20 | 20 | 20 | 0 | 0 | 48 | 3.00274 | 2.897876
1100 | 20 | 0 | 20 | 20 | 20 | 20 | 0 | 0 | 0 | 0 | 0.004682064
1100 | 20 | 0 | 20 | 20 | 20 | 20 | 0 | 0 | 0.48048 | 0.11006 | 0.04991055
1100 | 20 | 0 | 20 | 20 | 20 | 20 | 0 | 0 | 1.48949 | 0.32168 | 0.2606063
1100 | 20 | 0 | 20 | 20 | 20 | 20 | 0 | 0 | 2.4985 | 0.51495 | 0.4797962
1100 | 20 | 0 | 20 | 20 | 20 | 20 | 0 | 0 | 3.50751 | 0.69112 | 0.4976411
1100 | 20 | 0 | 20 | 20 | 20 | 20 | 0 | 0 | 4.51652 | 0.85139 | 0.4820204
1100 | 20 | 0 | 20 | 20 | 20 | 20 | 0 | 0 | 5.5015 | 0.99367 | 0.5526447
1100 | 20 | 0 | 20 | 20 | 20 | 20 | 0 | 0 | 6.48649 | 1.12287 | 0.8669038
1100 | 20 | 0 | 20 | 20 | 20 | 20 | 0 | 0 | 7.4955 | 1.24285 | 1.18883
1100 | 20 | 0 | 20 | 20 | 20 | 20 | 0 | 0 | 8.5045 | 1.3513 | 1.469502
1100 | 20 | 0 | 20 | 20 | 20 | 20 | 0 | 0 | 9.51351 | 1.44923 | 1.5593
1100 | 20 | 0 | 20 | 20 | 20 | 20 | 0 | 0 | 10.47476 | 1.5336 | 1.64485
1100 | 20 | 0 | 20 | 20 | 20 | 20 | 0 | 0 | 11.48348 | 1.61366 | 1.73462
1100 | 20 | 0 | 20 | 20 | 20 | 20 | 0 | 0 | 12.49249 | 1.68593 | 1.824419
1100 | 20 | 0 | 20 | 20 | 20 | 20 | 0 | 0 | 13.5015 | 1.75122 | 1.914218
1100 | 20 | 0 | 20 | 20 | 20 | 20 | 0 | 0 | 14.51051 | 1.81031 | 2.019366
1100 | 20 | 0 | 20 | 20 | 20 | 20 | 0 | 0 | 15.4955 | 1.86275 | 2.105813
1100 | 20 | 0 | 20 | 20 | 20 | 20 | 0 | 0 | 16.48048 | 1.91063 | 2.368426
1100 | 20 | 0 | 20 | 20 | 20 | 20 | 0 | 0 | 17.48949 | 1.95565 | 1.98241
1100 | 20 | 0 | 20 | 20 | 20 | 20 | 0 | 0 | 18.4985 | 1.99719 | 1.956636
1100 | 20 | 0 | 20 | 20 | 20 | 20 | 0 | 0 | 19.50751 | 2.03585 | 1.934017
1100 | 20 | 0 | 20 | 20 | 20 | 20 | 0 | 0 | 20.49304 | 2.07132 | 1.911925
1100 | 20 | 0 | 20 | 20 | 20 | 20 | 0 | 0 | 21.5015 | 2.1058 | 1.910959
1100 | 20 | 0 | 20 | 20 | 20 | 20 | 0 | 0 | 22.48649 | 2.13811 | 1.988514
1100 | 20 | 0 | 20 | 20 | 20 | 20 | 0 | 0 | 23.4955 | 2.17023 | 2.067958
1100 | 20 | 0 | 20 | 20 | 20 | 20 | 0 | 0 | 24.5045 | 2.20173 | 2.147403
1100 | 20 | 0 | 20 | 20 | 20 | 20 | 0 | 0 | 25.51604 | 2.23302 | 2.227043
1100 | 20 | 0 | 20 | 20 | 20 | 20 | 0 | 0 | 26.4985 | 2.26341 | 2.304259
1100 | 20 | 0 | 20 | 20 | 20 | 20 | 0 | 0 | 27.48348 | 2.29411 | 2.34686
1100 | 20 | 0 | 20 | 20 | 20 | 20 | 0 | 0 | 28.49249 | 2.32601 | 2.353175
1100 | 20 | 0 | 20 | 20 | 20 | 20 | 0 | 0 | 29.5015 | 2.35853 | 2.359485
1100 | 20 | 0 | 20 | 20 | 20 | 20 | 0 | 0 | 30.48731 | 2.39102 | 2.365652
1100 | 20 | 0 | 20 | 20 | 20 | 20 | 0 | 0 | 31.4955 | 2.42505 | 2.371961
1100 | 20 | 0 | 20 | 20 | 20 | 20 | 0 | 0 | 32.48048 | 2.45913 | 2.378121
1100 | 20 | 0 | 20 | 20 | 20 | 20 | 0 | 0 | 33.48949 | 2.4949 | 2.404159
1100 | 20 | 0 | 20 | 20 | 20 | 20 | 0 | 0 | 34.4985 | 2.53149 | 2.446669
1100 | 20 | 0 | 20 | 20 | 20 | 20 | 0 | 0 | 35.50751 | 2.56882 | 2.48622
1100 | 20 | 0 | 20 | 20 | 20 | 20 | 0 | 0 | 36.51652 | 2.60677 | 2.519469
1100 | 20 | 0 | 20 | 20 | 20 | 20 | 0 | 0 | 37.5015 | 2.64424 | 2.551924
1100 | 20 | 0 | 20 | 20 | 20 | 20 | 0 | 0 | 38.48396 | 2.68184 | 2.584301
1100 | 20 | 0 | 20 | 20 | 20 | 20 | 0 | 0 | 39.4955 | 2.72055 | 2.617629
1100 | 20 | 0 | 20 | 20 | 20 | 20 | 0 | 0 | 40.48157 | 2.758 | 2.650126
1100 | 20 | 0 | 20 | 20 | 20 | 20 | 0 | 0 | 41.51351 | 2.79655 | 2.684131
1100 | 20 | 0 | 20 | 20 | 20 | 20 | 0 | 0 | 42.4985 | 2.83237 | 2.716586
1100 | 20 | 0 | 20 | 20 | 20 | 20 | 0 | 0 | 43.48348 | 2.86684 | 2.749045
1100 | 20 | 0 | 20 | 20 | 20 | 20 | 0 | 0 | 44.49249 | 2.9003 | 2.782289
1100 | 20 | 0 | 20 | 20 | 20 | 20 | 0 | 0 | 45.5015 | 2.9314 | 2.815543
1100 | 20 | 0 | 20 | 20 | 20 | 20 | 0 | 0 | 46.51051 | 2.9596 | 2.848794
1100 | 20 | 0 | 20 | 20 | 20 | 20 | 0 | 0 | 47.4955 | 2.98377 | 2.88125
1100 | 20 | 0 | 20 | 20 | 20 | 20 | 0 | 0 | 48 | 2.99484 | 2.897873

## combination_24
Temperature [C] | Mo [at%] | Nb [at%] | Ta [at%] | Ti [at%] | Cr [at%] | Al [at%] | W [at%] | Zr [at%] | Time [h] | Mass Change [mg.cm2] | Mass change - predictions
1000 | 20 | 0 | 20 | 20 | 20 | 20 | 20 | 0 | 0 | 0 | 2.26759
1000 | 20 | 0 | 20 | 20 | 20 | 20 | 20 | 0 | 5 | 4.2 | 3.483935
1000 | 20 | 0 | 20 | 20 | 20 | 20 | 20 | 0 | 10 | 5.3 | 5.35587
1000 | 20 | 0 | 20 | 20 | 20 | 20 | 20 | 0 | 15 | 6 | 6.069069
1000 | 20 | 0 | 20 | 20 | 20 | 20 | 20 | 0 | 20 | 6.4 | 6.382498
1000 | 20 | 0 | 20 | 20 | 20 | 20 | 20 | 0 | 25 | 6.8 | 6.610101
1000 | 20 | 0 | 20 | 20 | 20 | 20 | 20 | 0 | 30 | 7.2 | 7.096853
1000 | 20 | 0 | 20 | 20 | 20 | 20 | 20 | 0 | 35 | 7.6 | 8.022649
1000 | 20 | 0 | 20 | 20 | 20 | 20 | 20 | 0 | 40 | 7.9 | 21.36565

## combination_25
Temperature [C] | Mo [at%] | Nb [at%] | Ta [at%] | Ti [at%] | Cr [at%] | Al [at%] | W [at%] | Zr [at%] | Time [h] | Mass Change [mg.cm2] | Mass change - predictions
1000 | 0 | 0 | 32 | 32 | 32 | 4 | 0 | 0 | 100 | 24.3 | 24.33712
1000 | 0 | 0 | 32 | 32 | 32 | 4 | 0 | 0 | 50 | 5.6 | 5.35171
1000 | 0 | 0 | 32 | 32 | 32 | 4 | 0 | 0 | 25 | 4.4 | 3.694089
1000 | 0 | 0 | 32 | 32 | 32 | 4 | 0 | 0 | 10 | 3.5 | 3.502598

## combination_26
Temperature [C] | Mo [at%] | Nb [at%] | Ta [at%] | Ti [at%] | Cr [at%] | Al [at%] | W [at%] | Zr [at%] | Time [h] | Mass Change [mg.cm2] | Mass change - predictions
1000 | 0 | 0 | 31 | 31 | 31 | 9 | 0 | 0 | 100 | 7.3 | 7.532191
1000 | 0 | 0 | 31 | 31 | 31 | 9 | 0 | 0 | 50 | 3.4 | 3.733224
1000 | 0 | 0 | 31 | 31 | 31 | 9 | 0 | 0 | 25 | 2.7 | 3.327631
1000 | 0 | 0 | 31 | 31 | 31 | 9 | 0 | 0 | 10 | 1.7 | 3.772866

## combination_27
Temperature [C] | Mo [at%] | Nb [at%] | Ta [at%] | Ti [at%] | Cr [at%] | Al [at%] | W [at%] | Zr [at%] | Time [h] | Mass Change [mg.cm2] | Mass change - predictions
1000 | 0 | 0 | 30 | 30 | 30 | 10 | 0 | 0 | 100 | 5.4 | 5.805735
1000 | 0 | 0 | 30 | 30 | 30 | 10 | 0 | 0 | 50 | 3.5 | 3.7834
1000 | 0 | 0 | 30 | 30 | 30 | 10 | 0 | 0 | 25 | 2.7 | 3.766901
1000 | 0 | 0 | 30 | 30 | 30 | 10 | 0 | 0 | 10 | 1.3 | 3.893552

## combination_28
Temperature [C] | Mo [at%] | Nb [at%] | Ta [at%] | Ti [at%] | Cr [at%] | Al [at%] | W [at%] | Zr [at%] | Time [h] | Mass Change [mg.cm2] | Mass change - predictions
1000 | 25 | 25 | 25 | 0 | 0 | 0 | 25 | 0 | 0 | 0 | -0.02403831
1000 | 25 | 25 | 25 | 0 | 0 | 0 | 25 | 0 | 3 | 30.8 | 30.8131
1000 | 25 | 25 | 25 | 0 | 0 | 0 | 25 | 0 | 5 | 44 | 44.40871
1000 | 25 | 25 | 25 | 0 | 0 | 0 | 25 | 0 | 8 | 57 | 55.79995
1000 | 25 | 25 | 25 | 0 | 0 | 0 | 25 | 0 | 10 | 59.7 | 60.64127

## combination_29
Temperature [C] | Mo [at%] | Nb [at%] | Ta [at%] | Ti [at%] | Cr [at%] | Al [at%] | W [at%] | Zr [at%] | Time [h] | Mass Change [mg.cm2] | Mass change - predictions
1000 | 20 | 20 | 20 | 20 | 0 | 0 | 20 | 0 | 3 | 30.8 | 31.42536
1000 | 20 | 20 | 20 | 20 | 0 | 0 | 20 | 0 | 5 | 47.1 | 44.68826
1000 | 20 | 20 | 20 | 20 | 0 | 0 | 20 | 0 | 8 | 67.9 | 66.75382
1000 | 20 | 20 | 20 | 20 | 0 | 0 | 20 | 0 | 10 | 78.1 | 78.36472

## combination_30
Temperature [C] | Mo [at%] | Nb [at%] | Ta [at%] | Ti [at%] | Cr [at%] | Al [at%] | W [at%] | Zr [at%] | Time [h] | Mass Change [mg.cm2] | Mass change - predictions
1000 | 10 | 21.8 | 11.9 | 19.4 | 18.4 | 0 | 0 | 18.5 | 100 | 119 | 119.1354
1000 | 10 | 21.8 | 11.9 | 19.4 | 18.4 | 0 | 0 | 18.5 | 24 | 50 | 52.7858
1000 | 10 | 21.8 | 11.9 | 19.4 | 18.4 | 0 | 0 | 18.5 | 4 | 22 | 16.79761
1000 | 10 | 21.8 | 11.9 | 19.4 | 18.4 | 0 | 0 | 18.5 | 2 | 15 | 13.2231
1000 | 10 | 21.8 | 11.9 | 19.4 | 18.4 | 0 | 0 | 18.5 | 1 | 10 | 9.243759
1000 | 10 | 21.8 | 11.9 | 19.4 | 18.4 | 0 | 0 | 18.5 | 0 | 0 | 5.275399
1000 | 10 | 21.8 | 11.9 | 19.4 | 18.4 | 0 | 0 | 18.5 | 0.45045 | 7.87724 | 7.055144
1000 | 10 | 21.8 | 11.9 | 19.4 | 18.4 | 0 | 0 | 18.5 | 1.45145 | 10.49835 | 11.04169
1000 | 10 | 21.8 | 11.9 | 19.4 | 18.4 | 0 | 0 | 18.5 | 2.45245 | 13.02627 | 14.03446
1000 | 10 | 21.8 | 11.9 | 19.4 | 18.4 | 0 | 0 | 18.5 | 3.45345 | 15.46739 | 15.82175
1000 | 10 | 21.8 | 11.9 | 19.4 | 18.4 | 0 | 0 | 18.5 | 4.45445 | 17.82748 | 17.60902
1000 | 10 | 21.8 | 11.9 | 19.4 | 18.4 | 0 | 0 | 18.5 | 5.45546 | 20.11174 | 19.57794
1000 | 10 | 21.8 | 11.9 | 19.4 | 18.4 | 0 | 0 | 18.5 | 6.45646 | 22.32489 | 21.72092
1000 | 10 | 21.8 | 11.9 | 19.4 | 18.4 | 0 | 0 | 18.5 | 7.45746 | 24.47124 | 24.47296
1000 | 10 | 21.8 | 11.9 | 19.4 | 18.4 | 0 | 0 | 18.5 | 8.45846 | 26.55469 | 27.225
1000 | 10 | 21.8 | 11.9 | 19.4 | 18.4 | 0 | 0 | 18.5 | 9.45946 | 28.57883 | 29.69728
1000 | 10 | 21.8 | 11.9 | 19.4 | 18.4 | 0 | 0 | 18.5 | 10.46046 | 30.54693 | 31.16381
1000 | 10 | 21.8 | 11.9 | 19.4 | 18.4 | 0 | 0 | 18.5 | 11.46146 | 32.46203 | 32.99725
1000 | 10 | 21.8 | 11.9 | 19.4 | 18.4 | 0 | 0 | 18.5 | 12.46246 | 34.3269 | 34.88324
1000 | 10 | 21.8 | 11.9 | 19.4 | 18.4 | 0 | 0 | 18.5 | 13.46346 | 36.14411 | 36.10029
1000 | 10 | 21.8 | 11.9 | 19.4 | 18.4 | 0 | 0 | 18.5 | 14.46446 | 37.91603 | 37.31733
1000 | 10 | 21.8 | 11.9 | 19.4 | 18.4 | 0 | 0 | 18.5 | 15.46547 | 39.64487 | 38.53439
1000 | 10 | 21.8 | 11.9 | 19.4 | 18.4 | 0 | 0 | 18.5 | 16.46647 | 41.33267 | 39.89493
1000 | 10 | 21.8 | 11.9 | 19.4 | 18.4 | 0 | 0 | 18.5 | 17.46747 | 42.98133 | 42.23874
1000 | 10 | 21.8 | 11.9 | 19.4 | 18.4 | 0 | 0 | 18.5 | 18.46847 | 44.59264 | 45.6188
1000 | 10 | 21.8 | 11.9 | 19.4 | 18.4 | 0 | 0 | 18.5 | 19.46947 | 46.16824 | 47.31594
1000 | 10 | 21.8 | 11.9 | 19.4 | 18.4 | 0 | 0 | 18.5 | 20.47047 | 47.70968 | 48.52408
1000 | 10 | 21.8 | 11.9 | 19.4 | 18.4 | 0 | 0 | 18.5 | 21.47147 | 49.21842 | 49.73274
1000 | 10 | 21.8 | 11.9 | 19.4 | 18.4 | 0 | 0 | 18.5 | 22.47247 | 50.6958 | 50.94139
1000 | 10 | 21.8 | 11.9 | 19.4 | 18.4 | 0 | 0 | 18.5 | 23.47347 | 52.14312 | 52.15005
1000 | 10 | 21.8 | 11.9 | 19.4 | 18.4 | 0 | 0 | 18.5 | 24.47447 | 53.56157 | 53.35872
1000 | 10 | 21.8 | 11.9 | 19.4 | 18.4 | 0 | 0 | 18.5 | 25.47548 | 54.95227 | 54.56737
1000 | 10 | 21.8 | 11.9 | 19.4 | 18.4 | 0 | 0 | 18.5 | 26.47648 | 56.31629 | 55.77604
1000 | 10 | 21.8 | 11.9 | 19.4 | 18.4 | 0 | 0 | 18.5 | 27.47748 | 57.65464 | 56.98469
1000 | 10 | 21.8 | 11.9 | 19.4 | 18.4 | 0 | 0 | 18.5 | 28.47848 | 58.96827 | 58.19334
1000 | 10 | 21.8 | 11.9 | 19.4 | 18.4 | 0 | 0 | 18.5 | 29.47948 | 60.25807 | 59.402
1000 | 10 | 21.8 | 11.9 | 19.4 | 18.4 | 0 | 0 | 18.5 | 30.48048 | 61.52489 | 60.61065
1000 | 10 | 21.8 | 11.9 | 19.4 | 18.4 | 0 | 0 | 18.5 | 31.48148 | 62.76953 | 61.8193
1000 | 10 | 21.8 | 11.9 | 19.4 | 18.4 | 0 | 0 | 18.5 | 32.48248 | 63.99277 | 63.02797
1000 | 10 | 21.8 | 11.9 | 19.4 | 18.4 | 0 | 0 | 18.5 | 33.48348 | 65.19531 | 64.23662
1000 | 10 | 21.8 | 11.9 | 19.4 | 18.4 | 0 | 0 | 18.5 | 34.48448 | 66.37786 | 65.44527
1000 | 10 | 21.8 | 11.9 | 19.4 | 18.4 | 0 | 0 | 18.5 | 35.48549 | 67.54107 | 66.65394
1000 | 10 | 21.8 | 11.9 | 19.4 | 18.4 | 0 | 0 | 18.5 | 36.48649 | 68.68555 | 67.8626
1000 | 10 | 21.8 | 11.9 | 19.4 | 18.4 | 0 | 0 | 18.5 | 37.48749 | 69.8119 | 69.07126
1000 | 10 | 21.8 | 11.9 | 19.4 | 18.4 | 0 | 0 | 18.5 | 38.48849 | 70.92069 | 70.27991
1000 | 10 | 21.8 | 11.9 | 19.4 | 18.4 | 0 | 0 | 18.5 | 39.48949 | 72.01245 | 71.48858
1000 | 10 | 21.8 | 11.9 | 19.4 | 18.4 | 0 | 0 | 18.5 | 40.49049 | 73.08771 | 72.69723
1000 | 10 | 21.8 | 11.9 | 19.4 | 18.4 | 0 | 0 | 18.5 | 41.49149 | 74.14695 | 73.90588
1000 | 10 | 21.8 | 11.9 | 19.4 | 18.4 | 0 | 0 | 18.5 | 42.49249 | 75.19064 | 75.11454
1000 | 10 | 21.8 | 11.9 | 19.4 | 18.4 | 0 | 0 | 18.5 | 43.49349 | 76.21923 | 76.32319
1000 | 10 | 21.8 | 11.9 | 19.4 | 18.4 | 0 | 0 | 18.5 | 44.49449 | 77.23316 | 77.53185
1000 | 10 | 21.8 | 11.9 | 19.4 | 18.4 | 0 | 0 | 18.5 | 45.4955 | 78.23283 | 78.74052
1000 | 10 | 21.8 | 11.9 | 19.4 | 18.4 | 0 | 0 | 18.5 | 46.4965 | 79.21865 | 79.94917
1000 | 10 | 21.8 | 11.9 | 19.4 | 18.4 | 0 | 0 | 18.5 | 47.4975 | 80.19098 | 81.15783
1000 | 10 | 21.8 | 11.9 | 19.4 | 18.4 | 0 | 0 | 18.5 | 48.4985 | 81.1502 | 82.36856
1000 | 10 | 21.8 | 11.9 | 19.4 | 18.4 | 0 | 0 | 18.5 | 49.4995 | 82.09665 | 82.83661
1000 | 10 | 21.8 | 11.9 | 19.4 | 18.4 | 0 | 0 | 18.5 | 50.5005 | 83.03067 | 83.26215
1000 | 10 | 21.8 | 11.9 | 19.4 | 18.4 | 0 | 0 | 18.5 | 51.5015 | 83.95258 | 84.02522
1000 | 10 | 21.8 | 11.9 | 19.4 | 18.4 | 0 | 0 | 18.5 | 52.5025 | 84.86269 | 84.85228
1000 | 10 | 21.8 | 11.9 | 19.4 | 18.4 | 0 | 0 | 18.5 | 53.5035 | 85.76129 | 85.69254
1000 | 10 | 21.8 | 11.9 | 19.4 | 18.4 | 0 | 0 | 18.5 | 54.5045 | 86.64869 | 86.53283
1000 | 10 | 21.8 | 11.9 | 19.4 | 18.4 | 0 | 0 | 18.5 | 55.50551 | 87.52515 | 87.3731
1000 | 10 | 21.8 | 11.9 | 19.4 | 18.4 | 0 | 0 | 18.5 | 56.50651 | 88.39093 | 88.21338
1000 | 10 | 21.8 | 11.9 | 19.4 | 18.4 | 0 | 0 | 18.5 | 57.50751 | 89.2463 | 89.05364
1000 | 10 | 21.8 | 11.9 | 19.4 | 18.4 | 0 | 0 | 18.5 | 58.50851 | 90.0915 | 89.93031
1000 | 10 | 21.8 | 11.9 | 19.4 | 18.4 | 0 | 0 | 18.5 | 59.50951 | 90.92678 | 90.82522
1000 | 10 | 21.8 | 11.9 | 19.4 | 18.4 | 0 | 0 | 18.5 | 60.51051 | 91.75236 | 91.81909
1000 | 10 | 21.8 | 11.9 | 19.4 | 18.4 | 0 | 0 | 18.5 | 61.51151 | 92.56846 | 92.82981
1000 | 10 | 21.8 | 11.9 | 19.4 | 18.4 | 0 | 0 | 18.5 | 62.51251 | 93.3753 | 93.84052
1000 | 10 | 21.8 | 11.9 | 19.4 | 18.4 | 0 | 0 | 18.5 | 63.51351 | 94.17309 | 94.85123
1000 | 10 | 21.8 | 11.9 | 19.4 | 18.4 | 0 | 0 | 18.5 | 64.51451 | 94.96203 | 95.58781
1000 | 10 | 21.8 | 11.9 | 19.4 | 18.4 | 0 | 0 | 18.5 | 65.51552 | 95.74232 | 96.24966
1000 | 10 | 21.8 | 11.9 | 19.4 | 18.4 | 0 | 0 | 18.5 | 66.51652 | 96.51413 | 96.91151
1000 | 10 | 21.8 | 11.9 | 19.4 | 18.4 | 0 | 0 | 18.5 | 67.51752 | 97.27766 | 97.57336
1000 | 10 | 21.8 | 11.9 | 19.4 | 18.4 | 0 | 0 | 18.5 | 68.51852 | 98.03307 | 98.23518
1000 | 10 | 21.8 | 11.9 | 19.4 | 18.4 | 0 | 0 | 18.5 | 69.51952 | 98.78054 | 98.89703
1000 | 10 | 21.8 | 11.9 | 19.4 | 18.4 | 0 | 0 | 18.5 | 70.52052 | 99.52024 | 99.55888
1000 | 10 | 21.8 | 11.9 | 19.4 | 18.4 | 0 | 0 | 18.5 | 71.52152 | 100.25233 | 100.2207
1000 | 10 | 21.8 | 11.9 | 19.4 | 18.4 | 0 | 0 | 18.5 | 72.52252 | 100.97695 | 100.8826
1000 | 10 | 21.8 | 11.9 | 19.4 | 18.4 | 0 | 0 | 18.5 | 73.52352 | 101.69426 | 101.5444
1000 | 10 | 21.8 | 11.9 | 19.4 | 18.4 | 0 | 0 | 18.5 | 74.52452 | 102.40441 | 102.2062
1000 | 10 | 21.8 | 11.9 | 19.4 | 18.4 | 0 | 0 | 18.5 | 75.52553 | 103.10754 | 102.8681
1000 | 10 | 21.8 | 11.9 | 19.4 | 18.4 | 0 | 0 | 18.5 | 76.52653 | 103.80378 | 103.5299
1000 | 10 | 21.8 | 11.9 | 19.4 | 18.4 | 0 | 0 | 18.5 | 77.52753 | 104.49327 | 104.1918
1000 | 10 | 21.8 | 11.9 | 19.4 | 18.4 | 0 | 0 | 18.5 | 78.52853 | 105.17615 | 104.8536
1000 | 10 | 21.8 | 11.9 | 19.4 | 18.4 | 0 | 0 | 18.5 | 79.52953 | 105.85252 | 105.5155
1000 | 10 | 21.8 | 11.9 | 19.4 | 18.4 | 0 | 0 | 18.5 | 80.53053 | 106.52252 | 106.1773
1000 | 10 | 21.8 | 11.9 | 19.4 | 18.4 | 0 | 0 | 18.5 | 81.53153 | 107.18627 | 106.8391
1000 | 10 | 21.8 | 11.9 | 19.4 | 18.4 | 0 | 0 | 18.5 | 82.53253 | 107.84388 | 107.501
1000 | 10 | 21.8 | 11.9 | 19.4 | 18.4 | 0 | 0 | 18.5 | 83.53353 | 108.49547 | 108.1628
1000 | 10 | 21.8 | 11.9 | 19.4 | 18.4 | 0 | 0 | 18.5 | 84.53453 | 109.14114 | 108.8247
1000 | 10 | 21.8 | 11.9 | 19.4 | 18.4 | 0 | 0 | 18.5 | 85.53554 | 109.781 | 109.4865
1000 | 10 | 21.8 | 11.9 | 19.4 | 18.4 | 0 | 0 | 18.5 | 86.53654 | 110.41515 | 110.1484
1000 | 10 | 21.8 | 11.9 | 19.4 | 18.4 | 0 | 0 | 18.5 | 87.53754 | 111.04369 | 110.8102
1000 | 10 | 21.8 | 11.9 | 19.4 | 18.4 | 0 | 0 | 18.5 | 88.53854 | 111.66673 | 111.4721
1000 | 10 | 21.8 | 11.9 | 19.4 | 18.4 | 0 | 0 | 18.5 | 89.53954 | 112.28436 | 112.1339
1000 | 10 | 21.8 | 11.9 | 19.4 | 18.4 | 0 | 0 | 18.5 | 90.54054 | 112.89667 | 112.7957
1000 | 10 | 21.8 | 11.9 | 19.4 | 18.4 | 0 | 0 | 18.5 | 91.54154 | 113.50376 | 113.4576
1000 | 10 | 21.8 | 11.9 | 19.4 | 18.4 | 0 | 0 | 18.5 | 92.54254 | 114.1057 | 114.1194
1000 | 10 | 21.8 | 11.9 | 19.4 | 18.4 | 0 | 0 | 18.5 | 93.54354 | 114.70259 | 114.7813
1000 | 10 | 21.8 | 11.9 | 19.4 | 18.4 | 0 | 0 | 18.5 | 94.54454 | 115.29451 | 115.4431
1000 | 10 | 21.8 | 11.9 | 19.4 | 18.4 | 0 | 0 | 18.5 | 95.54555 | 115.88155 | 116.105
1000 | 10 | 21.8 | 11.9 | 19.4 | 18.4 | 0 | 0 | 18.5 | 96.54655 | 116.46378 | 116.7668
1000 | 10 | 21.8 | 11.9 | 19.4 | 18.4 | 0 | 0 | 18.5 | 97.54755 | 117.04128 | 117.4286
1000 | 10 | 21.8 | 11.9 | 19.4 | 18.4 | 0 | 0 | 18.5 | 98.54855 | 117.61413 | 118.0906
1000 | 10 | 21.8 | 11.9 | 19.4 | 18.4 | 0 | 0 | 18.5 | 99.4995 | 118.15413 | 118.767
1000 | 10 | 21.8 | 11.9 | 19.4 | 18.4 | 0 | 0 | 18.5 | 100 | 118.43683 | 119.1354

## combination_31
Temperature [C] | Mo [at%] | Nb [at%] | Ta [at%] | Ti [at%] | Cr [at%] | Al [at%] | W [at%] | Zr [at%] | Time [h] | Mass Change [mg.cm2] | Mass change - predictions
1300 | 20 | 21.8 | 0 | 23.5 | 24.7 | 10 | 0 | 0 | 20 | 150 | 150.1307

## combination_32
Temperature [C] | Mo [at%] | Nb [at%] | Ta [at%] | Ti [at%] | Cr [at%] | Al [at%] | W [at%] | Zr [at%] | Time [h] | Mass Change [mg.cm2] | Mass change - predictions
1300 | 22.2 | 22.5 | 0 | 0 | 23 | 10.2 | 0 | 0 | 20 | 350 | 350.0693

## combination_33
Temperature [C] | Mo [at%] | Nb [at%] | Ta [at%] | Ti [at%] | Cr [at%] | Al [at%] | W [at%] | Zr [at%] | Time [h] | Mass Change [mg.cm2] | Mass change - predictions
1300 | 17.1 | 17.7 | 0 | 18.3 | 17 | 7 | 0 | 0 | 20 | 185 | 184.8589

## combination_34
Temperature [C] | Mo [at%] | Nb [at%] | Ta [at%] | Ti [at%] | Cr [at%] | Al [at%] | W [at%] | Zr [at%] | Time [h] | Mass Change [mg.cm2] | Mass change - predictions
1200 | 25 | 0 | 0 | 25 | 25 | 25 | 0 | 0 | 0 | 0 | 1.522023
1200 | 25 | 0 | 0 | 25 | 25 | 25 | 0 | 0 | 0.04806 | 0.46193 | 1.538185
1200 | 25 | 0 | 0 | 25 | 25 | 25 | 0 | 0 | 0.1539 | 1.06217 | 1.573775
1200 | 25 | 0 | 0 | 25 | 25 | 25 | 0 | 0 | 0.25013 | 1.42047 | 1.606132
1200 | 25 | 0 | 0 | 25 | 25 | 25 | 0 | 0 | 0.34637 | 1.88297 | 1.638493
1200 | 25 | 0 | 0 | 25 | 25 | 25 | 0 | 0 | 0.44263 | 2.2825 | 1.680364
1200 | 25 | 0 | 0 | 25 | 25 | 25 | 0 | 0 | 0.54853 | 2.46396 | 1.734512
1200 | 25 | 0 | 0 | 25 | 25 | 25 | 0 | 0 | 0.65447 | 2.55947 | 1.788684
1200 | 25 | 0 | 0 | 25 | 25 | 25 | 0 | 0 | 0.7507 | 2.47177 | 1.837887
1200 | 25 | 0 | 0 | 25 | 25 | 25 | 0 | 0 | 0.8469 | 2.3657 | 1.88708
1200 | 25 | 0 | 0 | 25 | 25 | 25 | 0 | 0 | 0.94313 | 2.4103 | 1.936286
1200 | 25 | 0 | 0 | 25 | 25 | 25 | 0 | 0 | 1.049 | 2.5486 | 1.990419
1200 | 25 | 0 | 0 | 25 | 25 | 25 | 0 | 0 | 1.15483 | 2.73263 | 2.044535
1200 | 25 | 0 | 0 | 25 | 25 | 25 | 0 | 0 | 1.25113 | 2.81733 | 2.093775
1200 | 25 | 0 | 0 | 25 | 25 | 25 | 0 | 0 | 1.34743 | 2.68503 | 2.143018
1200 | 25 | 0 | 0 | 25 | 25 | 25 | 0 | 0 | 1.44367 | 2.43579 | 2.192227
1200 | 25 | 0 | 0 | 25 | 25 | 25 | 0 | 0 | 1.5495 | 2.16069 | 2.246343
1200 | 25 | 0 | 0 | 25 | 25 | 25 | 0 | 0 | 1.65537 | 2.14757 | 2.300478
1200 | 25 | 0 | 0 | 25 | 25 | 25 | 0 | 0 | 1.75163 | 2.24427 | 2.349698
1200 | 25 | 0 | 0 | 25 | 25 | 25 | 0 | 0 | 1.84787 | 2.37545 | 2.398908
1200 | 25 | 0 | 0 | 25 | 25 | 25 | 0 | 0 | 1.9442 | 2.56359 | 2.447334
1200 | 25 | 0 | 0 | 25 | 25 | 25 | 0 | 0 | 2.05008 | 2.80846 | 2.491889
1200 | 25 | 0 | 0 | 25 | 25 | 25 | 0 | 0 | 2.156 | 3.02571 | 2.499076
1200 | 25 | 0 | 0 | 25 | 25 | 25 | 0 | 0 | 2.2523 | 3.21236 | 2.503836
1200 | 25 | 0 | 0 | 25 | 25 | 25 | 0 | 0 | 2.34863 | 3.40163 | 2.508601
1200 | 25 | 0 | 0 | 25 | 25 | 25 | 0 | 0 | 2.44487 | 3.59653 | 2.513361
1200 | 25 | 0 | 0 | 25 | 25 | 25 | 0 | 0 | 2.55075 | 3.79323 | 2.518595
1200 | 25 | 0 | 0 | 25 | 25 | 25 | 0 | 0 | 2.65663 | 4.0148 | 2.523828
1200 | 25 | 0 | 0 | 25 | 25 | 25 | 0 | 0 | 2.75287 | 4.13773 | 2.528587
1200 | 25 | 0 | 0 | 25 | 25 | 25 | 0 | 0 | 2.8492 | 4.16546 | 2.533353
1200 | 25 | 0 | 0 | 25 | 25 | 25 | 0 | 0 | 2.94553 | 4.08451 | 2.538116
1200 | 25 | 0 | 0 | 25 | 25 | 25 | 0 | 0 | 3.0515 | 3.83321 | 2.543355
1200 | 25 | 0 | 0 | 25 | 25 | 25 | 0 | 0 | 3.1574 | 3.42375 | 2.548591
1200 | 25 | 0 | 0 | 25 | 25 | 25 | 0 | 0 | 3.25363 | 3.0512 | 2.55335
1200 | 25 | 0 | 0 | 25 | 25 | 25 | 0 | 0 | 3.34997 | 2.68353 | 2.558113
1200 | 25 | 0 | 0 | 25 | 25 | 25 | 0 | 0 | 3.44633 | 2.41667 | 2.56288
1200 | 25 | 0 | 0 | 25 | 25 | 25 | 0 | 0 | 3.5427 | 2.26188 | 2.567643
1200 | 25 | 0 | 0 | 25 | 25 | 25 | 0 | 0 | 3.64864 | 2.22815 | 2.572882
1200 | 25 | 0 | 0 | 25 | 25 | 25 | 0 | 0 | 3.75453 | 2.22928 | 2.578118
1200 | 25 | 0 | 0 | 25 | 25 | 25 | 0 | 0 | 3.85087 | 2.32822 | 2.58288
1200 | 25 | 0 | 0 | 25 | 25 | 25 | 0 | 0 | 3.9472 | 2.39831 | 2.587645
1200 | 25 | 0 | 0 | 25 | 25 | 25 | 0 | 0 | 4.04353 | 2.44928 | 2.592407
1200 | 25 | 0 | 0 | 25 | 25 | 25 | 0 | 0 | 4.14947 | 2.49176 | 2.597646
1200 | 25 | 0 | 0 | 25 | 25 | 25 | 0 | 0 | 4.25543 | 2.49501 | 2.602885
1200 | 25 | 0 | 0 | 25 | 25 | 25 | 0 | 0 | 4.35177 | 2.44403 | 2.607648
1200 | 25 | 0 | 0 | 25 | 25 | 25 | 0 | 0 | 4.4482 | 2.35596 | 2.612415
1200 | 25 | 0 | 0 | 25 | 25 | 25 | 0 | 0 | 4.5445 | 2.29749 | 2.617177
1200 | 25 | 0 | 0 | 25 | 25 | 25 | 0 | 0 | 4.65047 | 2.20941 | 2.622419
1200 | 25 | 0 | 0 | 25 | 25 | 25 | 0 | 0 | 4.75637 | 2.10972 | 2.627662
1200 | 25 | 0 | 0 | 25 | 25 | 25 | 0 | 0 | 4.8527 | 2.03551 | 2.632555
1200 | 25 | 0 | 0 | 25 | 25 | 25 | 0 | 0 | 4.94897 | 1.97891 | 2.637442
1200 | 25 | 0 | 0 | 25 | 25 | 25 | 0 | 0 | 5.0453 | 1.92719 | 2.642333
1200 | 25 | 0 | 0 | 25 | 25 | 25 | 0 | 0 | 5.15128 | 1.88834 | 2.647717
1200 | 25 | 0 | 0 | 25 | 25 | 25 | 0 | 0 | 5.25713 | 1.88072 | 2.653209
1200 | 25 | 0 | 0 | 25 | 25 | 25 | 0 | 0 | 5.35347 | 1.90133 | 2.658256
1200 | 25 | 0 | 0 | 25 | 25 | 25 | 0 | 0 | 5.44977 | 1.91333 | 2.663298
1200 | 25 | 0 | 0 | 25 | 25 | 25 | 0 | 0 | 5.54607 | 1.94069 | 2.668343
1200 | 25 | 0 | 0 | 25 | 25 | 25 | 0 | 0 | 5.64247 | 1.9598 | 2.673391
1200 | 25 | 0 | 0 | 25 | 25 | 25 | 0 | 0 | 5.74842 | 1.99484 | 2.678942
1200 | 25 | 0 | 0 | 25 | 25 | 25 | 0 | 0 | 5.85437 | 2.03438 | 2.684492
1200 | 25 | 0 | 0 | 25 | 25 | 25 | 0 | 0 | 5.95073 | 2.07599 | 2.689539
1200 | 25 | 0 | 0 | 25 | 25 | 25 | 0 | 0 | 6.0471 | 2.11047 | 2.694586
1200 | 25 | 0 | 0 | 25 | 25 | 25 | 0 | 0 | 6.14347 | 2.16519 | 2.699635
1200 | 25 | 0 | 0 | 25 | 25 | 25 | 0 | 0 | 6.24933 | 2.20098 | 2.705181
1200 | 25 | 0 | 0 | 25 | 25 | 25 | 0 | 0 | 6.35537 | 2.25589 | 2.710732
1200 | 25 | 0 | 0 | 25 | 25 | 25 | 0 | 0 | 6.45173 | 2.25139 | 2.715781
1200 | 25 | 0 | 0 | 25 | 25 | 25 | 0 | 0 | 6.54807 | 2.39269 | 2.720828
1200 | 25 | 0 | 0 | 25 | 25 | 25 | 0 | 0 | 6.64443 | 2.45978 | 2.725875
1200 | 25 | 0 | 0 | 25 | 25 | 25 | 0 | 0 | 6.75042 | 2.508 | 2.731426
1200 | 25 | 0 | 0 | 25 | 25 | 25 | 0 | 0 | 6.85643 | 2.61157 | 2.736978
1200 | 25 | 0 | 0 | 25 | 25 | 25 | 0 | 0 | 6.95283 | 2.67341 | 2.742028
1200 | 25 | 0 | 0 | 25 | 25 | 25 | 0 | 0 | 7.04917 | 2.74799 | 2.747075
1200 | 25 | 0 | 0 | 25 | 25 | 25 | 0 | 0 | 7.1455 | 2.82145 | 2.75212
1200 | 25 | 0 | 0 | 25 | 25 | 25 | 0 | 0 | 7.25153 | 2.89154 | 2.757673
1200 | 25 | 0 | 0 | 25 | 25 | 25 | 0 | 0 | 7.35757 | 2.96387 | 2.763229
1200 | 25 | 0 | 0 | 25 | 25 | 25 | 0 | 0 | 7.4539 | 3.03733 | 2.768274
1200 | 25 | 0 | 0 | 25 | 25 | 25 | 0 | 0 | 7.5503 | 3.10929 | 2.773322
1200 | 25 | 0 | 0 | 25 | 25 | 25 | 0 | 0 | 7.64663 | 3.1805 | 2.778368
1200 | 25 | 0 | 0 | 25 | 25 | 25 | 0 | 0 | 7.74303 | 3.24947 | 2.783417
1200 | 25 | 0 | 0 | 25 | 25 | 25 | 0 | 0 | 7.84906 | 3.27133 | 2.788971
1200 | 25 | 0 | 0 | 25 | 25 | 25 | 0 | 0 | 7.95507 | 3.37015 | 2.794522
1200 | 25 | 0 | 0 | 25 | 25 | 25 | 0 | 0 | 8.0515 | 3.43574 | 2.799578
1200 | 25 | 0 | 0 | 25 | 25 | 25 | 0 | 0 | 8.1479 | 3.48109 | 2.804624
1200 | 25 | 0 | 0 | 25 | 25 | 25 | 0 | 0 | 8.24423 | 3.56842 | 2.809671
1200 | 25 | 0 | 0 | 25 | 25 | 25 | 0 | 0 | 8.35025 | 3.58897 | 2.815223
1200 | 25 | 0 | 0 | 25 | 25 | 25 | 0 | 0 | 8.45627 | 3.61826 | 2.820777
1200 | 25 | 0 | 0 | 25 | 25 | 25 | 0 | 0 | 8.55263 | 3.69397 | 2.825824
1200 | 25 | 0 | 0 | 25 | 25 | 25 | 0 | 0 | 8.64903 | 3.69622 | 2.830873
1200 | 25 | 0 | 0 | 25 | 25 | 25 | 0 | 0 | 8.7454 | 3.75169 | 2.835921
1200 | 25 | 0 | 0 | 25 | 25 | 25 | 0 | 0 | 8.85142 | 3.7898 | 2.841033
1200 | 25 | 0 | 0 | 25 | 25 | 25 | 0 | 0 | 8.95737 | 3.82365 | 2.818193
1200 | 25 | 0 | 0 | 25 | 25 | 25 | 0 | 0 | 9.05367 | 3.86113 | 2.797434
1200 | 25 | 0 | 0 | 25 | 25 | 25 | 0 | 0 | 9.1501 | 3.90536 | 2.749589
1200 | 25 | 0 | 0 | 25 | 25 | 25 | 0 | 0 | 9.2465 | 3.93384 | 2.693781
1200 | 25 | 0 | 0 | 25 | 25 | 25 | 0 | 0 | 9.34293 | 3.95371 | 2.637948
1200 | 25 | 0 | 0 | 25 | 25 | 25 | 0 | 0 | 9.44892 | 3.97313 | 2.576584
1200 | 25 | 0 | 0 | 25 | 25 | 25 | 0 | 0 | 9.555 | 3.99793 | 2.515162
1200 | 25 | 0 | 0 | 25 | 25 | 25 | 0 | 0 | 9.6514 | 4.02492 | 2.459351
1200 | 25 | 0 | 0 | 25 | 25 | 25 | 0 | 0 | 9.74777 | 4.03129 | 2.403554
1200 | 25 | 0 | 0 | 25 | 25 | 25 | 0 | 0 | 9.8442 | 3.99718 | 2.347725
1200 | 25 | 0 | 0 | 25 | 25 | 25 | 0 | 0 | 9.95025 | 3.9191 | 2.286325
1200 | 25 | 0 | 0 | 25 | 25 | 25 | 0 | 0 | 10.05623 | 3.80454 | 2.224966
1200 | 25 | 0 | 0 | 25 | 25 | 25 | 0 | 0 | 10.15267 | 3.65912 | 2.169129
1200 | 25 | 0 | 0 | 25 | 25 | 25 | 0 | 0 | 10.24907 | 3.4571 | 2.113317
1200 | 25 | 0 | 0 | 25 | 25 | 25 | 0 | 0 | 10.34543 | 3.22735 | 2.057525
1200 | 25 | 0 | 0 | 25 | 25 | 25 | 0 | 0 | 10.4515 | 2.93683 | 1.996116
1200 | 25 | 0 | 0 | 25 | 25 | 25 | 0 | 0 | 10.55753 | 2.60894 | 1.934726
1200 | 25 | 0 | 0 | 25 | 25 | 25 | 0 | 0 | 10.6539 | 2.32935 | 1.878928
1200 | 25 | 0 | 0 | 25 | 25 | 25 | 0 | 0 | 10.75023 | 2.05275 | 1.823158
1200 | 25 | 0 | 0 | 25 | 25 | 25 | 0 | 0 | 10.84667 | 1.81288 | 1.767325
1200 | 25 | 0 | 0 | 25 | 25 | 25 | 0 | 0 | 10.94313 | 1.59363 | 1.711473
1200 | 25 | 0 | 0 | 25 | 25 | 25 | 0 | 0 | 11.04919 | 1.36456 | 1.650065
1200 | 25 | 0 | 0 | 25 | 25 | 25 | 0 | 0 | 11.15523 | 1.1896 | 1.588672
1200 | 25 | 0 | 0 | 25 | 25 | 25 | 0 | 0 | 11.25163 | 1.06329 | 1.532857
1200 | 25 | 0 | 0 | 25 | 25 | 25 | 0 | 0 | 11.34807 | 0.90888 | 1.477022
1200 | 25 | 0 | 0 | 25 | 25 | 25 | 0 | 0 | 11.44453 | 0.81293 | 1.421176
1200 | 25 | 0 | 0 | 25 | 25 | 25 | 0 | 0 | 11.55058 | 0.71804 | 1.359773
1200 | 25 | 0 | 0 | 25 | 25 | 25 | 0 | 0 | 11.6567 | 0.60604 | 1.298338
1200 | 25 | 0 | 0 | 25 | 25 | 25 | 0 | 0 | 11.7531 | 0.5547 | 1.24252
1200 | 25 | 0 | 0 | 25 | 25 | 25 | 0 | 0 | 11.84957 | 0.46212 | 1.186673
1200 | 25 | 0 | 0 | 25 | 25 | 25 | 0 | 0 | 11.94593 | 0.38754 | 1.130878
1200 | 25 | 0 | 0 | 25 | 25 | 25 | 0 | 0 | 12.04233 | 0.31333 | 1.075063
1200 | 25 | 0 | 0 | 25 | 25 | 25 | 0 | 0 | 12.14847 | 0.26048 | 1.013612
1200 | 25 | 0 | 0 | 25 | 25 | 25 | 0 | 0 | 12.25457 | 0.19264 | 0.9521844
1200 | 25 | 0 | 0 | 25 | 25 | 25 | 0 | 0 | 12.35113 | 0.11844 | 0.8962815
1200 | 25 | 0 | 0 | 25 | 25 | 25 | 0 | 0 | 12.4476 | 0.07833 | 0.840425
1200 | 25 | 0 | 0 | 25 | 25 | 25 | 0 | 0 | 12.54403 | -0.02249 | 0.7845962
1200 | 25 | 0 | 0 | 25 | 25 | 25 | 0 | 0 | 12.65014 | -0.02592 | 0.723161
1200 | 25 | 0 | 0 | 25 | 25 | 25 | 0 | 0 | 12.7563 | -0.07758 | 0.6616986
1200 | 25 | 0 | 0 | 25 | 25 | 25 | 0 | 0 | 12.8528 | -0.14579 | 0.6058214
1200 | 25 | 0 | 0 | 25 | 25 | 25 | 0 | 0 | 12.94927 | -0.15516 | 0.5499694
1200 | 25 | 0 | 0 | 25 | 25 | 25 | 0 | 0 | 13.0457 | -0.18777 | 0.4941416
1200 | 25 | 0 | 0 | 25 | 25 | 25 | 0 | 0 | 13.15178 | -0.19927 | 0.4391687
1200 | 25 | 0 | 0 | 25 | 25 | 25 | 0 | 0 | 13.2579 | -0.22862 | 0.3854461
1200 | 25 | 0 | 0 | 25 | 25 | 25 | 0 | 0 | 13.3544 | -0.24212 | 0.3365934
1200 | 25 | 0 | 0 | 25 | 25 | 25 | 0 | 0 | 13.45087 | -0.24999 | 0.2877519
1200 | 25 | 0 | 0 | 25 | 25 | 25 | 0 | 0 | 13.54733 | -0.24886 | 0.2389185
1200 | 25 | 0 | 0 | 25 | 25 | 25 | 0 | 0 | 13.64383 | -0.25523 | 0.1900697
1200 | 25 | 0 | 0 | 25 | 25 | 25 | 0 | 0 | 13.74992 | -0.25267 | 0.1363575
1200 | 25 | 0 | 0 | 25 | 25 | 25 | 0 | 0 | 13.85607 | -0.24699 | 0.08262229
1200 | 25 | 0 | 0 | 25 | 25 | 25 | 0 | 0 | 13.95253 | -0.22113 | 0.03378844
1200 | 25 | 0 | 0 | 25 | 25 | 25 | 0 | 0 | 14.049 | -0.19189 | -0.01505256
1200 | 25 | 0 | 0 | 25 | 25 | 25 | 0 | 0 | 14.14553 | -0.1889 | -0.06391835
1200 | 25 | 0 | 0 | 25 | 25 | 25 | 0 | 0 | 14.25161 | -0.17553 | -0.1105466
1200 | 25 | 0 | 0 | 25 | 25 | 25 | 0 | 0 | 14.35777 | -0.14242 | -0.1555347
1200 | 25 | 0 | 0 | 25 | 25 | 25 | 0 | 0 | 14.45427 | -0.13155 | -0.1964266
1200 | 25 | 0 | 0 | 25 | 25 | 25 | 0 | 0 | 14.5507 | -0.11281 | -0.2372937
1200 | 25 | 0 | 0 | 25 | 25 | 25 | 0 | 0 | 14.6472 | -0.07009 | -0.2781873
1200 | 25 | 0 | 0 | 25 | 25 | 25 | 0 | 0 | 14.7437 | -0.05472 | -0.2807338
1200 | 25 | 0 | 0 | 25 | 25 | 25 | 0 | 0 | 14.84992 | -0.02124 | -0.2367287
1200 | 25 | 0 | 0 | 25 | 25 | 25 | 0 | 0 | 14.95607 | 0.00375 | -0.1927521
1200 | 25 | 0 | 0 | 25 | 25 | 25 | 0 | 0 | 15.05253 | 0.03411 | -0.1450398
1200 | 25 | 0 | 0 | 25 | 25 | 25 | 0 | 0 | 15.14903 | 0.06746 | -0.09100461
1200 | 25 | 0 | 0 | 25 | 25 | 25 | 0 | 0 | 15.24553 | 0.09557 | -0.03697491
1200 | 25 | 0 | 0 | 25 | 25 | 25 | 0 | 0 | 15.34203 | 0.10981 | 0.0170567
1200 | 25 | 0 | 0 | 25 | 25 | 25 | 0 | 0 | 15.44819 | 0.14461 | 0.07649875
1200 | 25 | 0 | 0 | 25 | 25 | 25 | 0 | 0 | 15.55433 | 0.17953 | 0.1359277
1200 | 25 | 0 | 0 | 25 | 25 | 25 | 0 | 0 | 15.65083 | 0.22638 | 0.1899631
1200 | 25 | 0 | 0 | 25 | 25 | 25 | 0 | 0 | 15.7473 | 0.24624 | 0.243979
1200 | 25 | 0 | 0 | 25 | 25 | 25 | 0 | 0 | 15.84383 | 0.27435 | 0.2980261
1200 | 25 | 0 | 0 | 25 | 25 | 25 | 0 | 0 | 15.94997 | 0.30483 | 0.3574569
1200 | 25 | 0 | 0 | 25 | 25 | 25 | 0 | 0 | 16.05613 | 0.33694 | 0.416894
1200 | 25 | 0 | 0 | 25 | 25 | 25 | 0 | 0 | 16.15263 | 0.36805 | 0.4709299
1200 | 25 | 0 | 0 | 25 | 25 | 25 | 0 | 0 | 16.24917 | 0.41377 | 0.5249825
1200 | 25 | 0 | 0 | 25 | 25 | 25 | 0 | 0 | 16.34567 | 0.44825 | 0.5790141
1200 | 25 | 0 | 0 | 25 | 25 | 25 | 0 | 0 | 16.44223 | 0.47524 | 0.633081
1200 | 25 | 0 | 0 | 25 | 25 | 25 | 0 | 0 | 16.54847 | 0.51503 | 0.6925704
1200 | 25 | 0 | 0 | 25 | 25 | 25 | 0 | 0 | 16.65467 | 0.56069 | 0.7520332
1200 | 25 | 0 | 0 | 25 | 25 | 25 | 0 | 0 | 16.75117 | 0.58993 | 0.8060639
1200 | 25 | 0 | 0 | 25 | 25 | 25 | 0 | 0 | 16.84773 | 0.62028 | 0.860132
1200 | 25 | 0 | 0 | 25 | 25 | 25 | 0 | 0 | 16.94423 | 0.6469 | 0.9141655
1200 | 25 | 0 | 0 | 25 | 25 | 25 | 0 | 0 | 17.05042 | 0.67869 | 0.9736214
1200 | 25 | 0 | 0 | 25 | 25 | 25 | 0 | 0 | 17.15657 | 0.73085 | 1.033057
1200 | 25 | 0 | 0 | 25 | 25 | 25 | 0 | 0 | 17.25307 | 0.75858 | 1.087089
1200 | 25 | 0 | 0 | 25 | 25 | 25 | 0 | 0 | 17.3496 | 0.79794 | 1.141134
1200 | 25 | 0 | 0 | 25 | 25 | 25 | 0 | 0 | 17.44607 | 0.83954 | 1.152182
1200 | 25 | 0 | 0 | 25 | 25 | 25 | 0 | 0 | 17.54263 | 0.87627 | 1.1345
1200 | 25 | 0 | 0 | 25 | 25 | 25 | 0 | 0 | 17.64883 | 0.92324 | 1.115051
1200 | 25 | 0 | 0 | 25 | 25 | 25 | 0 | 0 | 17.75503 | 0.9516 | 1.095603
1200 | 25 | 0 | 0 | 25 | 25 | 25 | 0 | 0 | 17.85157 | 0.99808 | 1.071312
1200 | 25 | 0 | 0 | 25 | 25 | 25 | 0 | 0 | 17.94813 | 1.04043 | 1.042782
1200 | 25 | 0 | 0 | 25 | 25 | 25 | 0 | 0 | 18.04467 | 1.09065 | 1.014256
1200 | 25 | 0 | 0 | 25 | 25 | 25 | 0 | 0 | 18.151 | 1.12313 | 0.9828382
1200 | 25 | 0 | 0 | 25 | 25 | 25 | 0 | 0 | 18.25717 | 1.16599 | 0.951468
1200 | 25 | 0 | 0 | 25 | 25 | 25 | 0 | 0 | 18.35383 | 1.20009 | 0.9229043
1200 | 25 | 0 | 0 | 25 | 25 | 25 | 0 | 0 | 18.4504 | 1.24582 | 0.894371
1200 | 25 | 0 | 0 | 25 | 25 | 25 | 0 | 0 | 18.5469 | 1.29529 | 0.8658559
1200 | 25 | 0 | 0 | 25 | 25 | 25 | 0 | 0 | 18.6434 | 1.29454 | 0.8373442
1200 | 25 | 0 | 0 | 25 | 25 | 25 | 0 | 0 | 18.74967 | 1.33021 | 0.8059425
1200 | 25 | 0 | 0 | 25 | 25 | 25 | 0 | 0 | 18.85583 | 1.32677 | 0.7745717
1200 | 25 | 0 | 0 | 25 | 25 | 25 | 0 | 0 | 18.95247 | 1.34214 | 0.7460172
1200 | 25 | 0 | 0 | 25 | 25 | 25 | 0 | 0 | 19.049 | 1.34888 | 0.717495
1200 | 25 | 0 | 0 | 25 | 25 | 25 | 0 | 0 | 19.14557 | 1.35301 | 0.6889567
1200 | 25 | 0 | 0 | 25 | 25 | 25 | 0 | 0 | 19.25178 | 1.33208 | 0.6575813
1200 | 25 | 0 | 0 | 25 | 25 | 25 | 0 | 0 | 19.358 | 1.31066 | 0.6261907
1200 | 25 | 0 | 0 | 25 | 25 | 25 | 0 | 0 | 19.45453 | 1.29679 | 0.5976686
1200 | 25 | 0 | 0 | 25 | 25 | 25 | 0 | 0 | 19.5511 | 1.24956 | 0.5691354
1200 | 25 | 0 | 0 | 25 | 25 | 25 | 0 | 0 | 19.64767 | 1.2267 | 0.5406024
1200 | 25 | 0 | 0 | 25 | 25 | 25 | 0 | 0 | 19.7442 | 1.19522 | 0.5120769
1200 | 25 | 0 | 0 | 25 | 25 | 25 | 0 | 0 | 19.8505 | 1.12969 | 0.4806666
1200 | 25 | 0 | 0 | 25 | 25 | 25 | 0 | 0 | 19.95677 | 1.09702 | 0.4492645
1200 | 25 | 0 | 0 | 25 | 25 | 25 | 0 | 0 | 20.05333 | 1.03106 | 0.4207337
1200 | 25 | 0 | 0 | 25 | 25 | 25 | 0 | 0 | 20.15 | 0.97896 | 0.3921709
1200 | 25 | 0 | 0 | 25 | 25 | 25 | 0 | 0 | 20.24663 | 0.92312 | 0.3636189
1200 | 25 | 0 | 0 | 25 | 25 | 25 | 0 | 0 | 20.3432 | 0.8609 | 0.3350844
1200 | 25 | 0 | 0 | 25 | 25 | 25 | 0 | 0 | 20.4495 | 0.77707 | 0.3036747
1200 | 25 | 0 | 0 | 25 | 25 | 25 | 0 | 0 | 20.55577 | 0.71436 | 0.2722728
1200 | 25 | 0 | 0 | 25 | 25 | 25 | 0 | 0 | 20.65233 | 0.6349 | 0.2437382
1200 | 25 | 0 | 0 | 25 | 25 | 25 | 0 | 0 | 20.74893 | 0.56781 | 0.2151966
1200 | 25 | 0 | 0 | 25 | 25 | 25 | 0 | 0 | 20.8455 | 0.4951 | 0.1866651
1200 | 25 | 0 | 0 | 25 | 25 | 25 | 0 | 0 | 20.95172 | 0.42508 | 0.155277
1200 | 25 | 0 | 0 | 25 | 25 | 25 | 0 | 0 | 21.058 | 0.35306 | 0.1238732
1200 | 25 | 0 | 0 | 25 | 25 | 25 | 0 | 0 | 21.15457 | 0.28597 | 0.09534168
1200 | 25 | 0 | 0 | 25 | 25 | 25 | 0 | 0 | 21.25117 | 0.21438 | 0.06679368
1200 | 25 | 0 | 0 | 25 | 25 | 25 | 0 | 0 | 21.34783 | 0.14917 | 0.03823113
1200 | 25 | 0 | 0 | 25 | 25 | 25 | 0 | 0 | 21.4445 | 0.06484 | 0.009671211
1200 | 25 | 0 | 0 | 25 | 25 | 25 | 0 | 0 | 21.55083 | 0.00999 | -0.02174878
1200 | 25 | 0 | 0 | 25 | 25 | 25 | 0 | 0 | 21.657 | -0.05435 | -0.05312157
1200 | 25 | 0 | 0 | 25 | 25 | 25 | 0 | 0 | 21.75367 | -0.14092 | -0.08168483
1200 | 25 | 0 | 0 | 25 | 25 | 25 | 0 | 0 | 21.85027 | -0.21026 | -0.1102281
1200 | 25 | 0 | 0 | 25 | 25 | 25 | 0 | 0 | 21.94697 | -0.26423 | -0.1388037
1200 | 25 | 0 | 0 | 25 | 25 | 25 | 0 | 0 | 22.0435 | -0.35531 | -0.167325
1200 | 25 | 0 | 0 | 25 | 25 | 25 | 0 | 0 | 22.14981 | -0.41883 | -0.1987343
1200 | 25 | 0 | 0 | 25 | 25 | 25 | 0 | 0 | 22.256 | -0.50185 | -0.2301133
1200 | 25 | 0 | 0 | 25 | 25 | 25 | 0 | 0 | 22.35267 | -0.56257 | -0.2586784
1200 | 25 | 0 | 0 | 25 | 25 | 25 | 0 | 0 | 22.44933 | -0.64352 | -0.2872393
1200 | 25 | 0 | 0 | 25 | 25 | 25 | 0 | 0 | 22.546 | -0.71661 | -0.3158023
1200 | 25 | 0 | 0 | 25 | 25 | 25 | 0 | 0 | 22.64253 | -0.77133 | -0.3443296
1200 | 25 | 0 | 0 | 25 | 25 | 25 | 0 | 0 | 22.74883 | -0.83798 | -0.3757336
1200 | 25 | 0 | 0 | 25 | 25 | 25 | 0 | 0 | 22.85517 | -0.91637 | -0.4071543
1200 | 25 | 0 | 0 | 25 | 25 | 25 | 0 | 0 | 22.95183 | -0.96622 | -0.4357188
1200 | 25 | 0 | 0 | 25 | 25 | 25 | 0 | 0 | 23.0485 | -1.04455 | -0.4642847
1200 | 25 | 0 | 0 | 25 | 25 | 25 | 0 | 0 | 23.14513 | -1.0974 | -0.4928355
1200 | 25 | 0 | 0 | 25 | 25 | 25 | 0 | 0 | 23.25139 | -1.20028 | -0.5242341
1200 | 25 | 0 | 0 | 25 | 25 | 25 | 0 | 0 | 23.35767 | -1.24657 | -0.5556347
1200 | 25 | 0 | 0 | 25 | 25 | 25 | 0 | 0 | 23.45433 | -1.32415 | -0.5841997
1200 | 25 | 0 | 0 | 25 | 25 | 25 | 0 | 0 | 23.551 | -1.4111 | -0.6127632
1200 | 25 | 0 | 0 | 25 | 25 | 25 | 0 | 0 | 23.64767 | -1.46807 | -0.6413243
1200 | 25 | 0 | 0 | 25 | 25 | 25 | 0 | 0 | 23.74433 | -1.52916 | -0.6648383
1200 | 25 | 0 | 0 | 25 | 25 | 25 | 0 | 0 | 23.88933 | -1.62661 | -0.6990862
1200 | 25 | 0 | 0 | 25 | 25 | 25 | 0 | 0 | 24 | -1.6416 | -0.7252254

## combination_35
Temperature [C] | Mo [at%] | Nb [at%] | Ta [at%] | Ti [at%] | Cr [at%] | Al [at%] | W [at%] | Zr [at%] | Time [h] | Mass Change [mg.cm2] | Mass change - predictions
1200 | 23.75 | 0 | 5 | 23.75 | 23.75 | 23.75 | 0 | 0 | 0 | 0 | 1.253027
1200 | 23.75 | 0 | 5 | 23.75 | 23.75 | 23.75 | 0 | 0 | 0.49082 | 0.64024 | 1.417941
1200 | 23.75 | 0 | 5 | 23.75 | 23.75 | 23.75 | 0 | 0 | 1.49194 | 1.60965 | 1.754313
1200 | 23.75 | 0 | 5 | 23.75 | 23.75 | 23.75 | 0 | 0 | 2.49327 | 2.30271 | 2.090757
1200 | 23.75 | 0 | 5 | 23.75 | 23.75 | 23.75 | 0 | 0 | 3.49488 | 2.83708 | 2.427294
1200 | 23.75 | 0 | 5 | 23.75 | 23.75 | 23.75 | 0 | 0 | 4.49654 | 3.28667 | 2.763848
1200 | 23.75 | 0 | 5 | 23.75 | 23.75 | 23.75 | 0 | 0 | 5.49833 | 3.61002 | 3.100447
1200 | 23.75 | 0 | 5 | 23.75 | 23.75 | 23.75 | 0 | 0 | 6.50043 | 3.80848 | 3.224845
1200 | 23.75 | 0 | 5 | 23.75 | 23.75 | 23.75 | 0 | 0 | 7.50257 | 3.893 | 3.293832
1200 | 23.75 | 0 | 5 | 23.75 | 23.75 | 23.75 | 0 | 0 | 8.50485 | 3.90159 | 3.362976
1200 | 23.75 | 0 | 5 | 23.75 | 23.75 | 23.75 | 0 | 0 | 9.5075 | 3.94277 | 3.436228
1200 | 23.75 | 0 | 5 | 23.75 | 23.75 | 23.75 | 0 | 0 | 10.50051 | 3.88387 | 3.50887
1200 | 23.75 | 0 | 5 | 23.75 | 23.75 | 23.75 | 0 | 0 | 11.49349 | 3.81191 | 3.451267
1200 | 23.75 | 0 | 5 | 23.75 | 23.75 | 23.75 | 0 | 0 | 12.49641 | 3.72649 | 3.313572
1200 | 23.75 | 0 | 5 | 23.75 | 23.75 | 23.75 | 0 | 0 | 13.49977 | 3.64963 | 3.338191
1200 | 23.75 | 0 | 5 | 23.75 | 23.75 | 23.75 | 0 | 0 | 14.50328 | 3.54789 | 3.132974
1200 | 23.75 | 0 | 5 | 23.75 | 23.75 | 23.75 | 0 | 0 | 15.50689 | 3.46453 | 3.294745
1200 | 23.75 | 0 | 5 | 23.75 | 23.75 | 23.75 | 0 | 0 | 16.50102 | 3.37793 | 3.242972
1200 | 23.75 | 0 | 5 | 23.75 | 23.75 | 23.75 | 0 | 0 | 17.49536 | 3.26755 | 3.191186
1200 | 23.75 | 0 | 5 | 23.75 | 23.75 | 23.75 | 0 | 0 | 18.4994 | 3.15259 | 3.138894
1200 | 23.75 | 0 | 5 | 23.75 | 23.75 | 23.75 | 0 | 0 | 19.50371 | 3.0872 | 3.086589
1200 | 23.75 | 0 | 5 | 23.75 | 23.75 | 23.75 | 0 | 0 | 20.49846 | 2.97708 | 3.082727
1200 | 23.75 | 0 | 5 | 23.75 | 23.75 | 23.75 | 0 | 0 | 21.49342 | 2.84398 | 2.942812
1200 | 23.75 | 0 | 5 | 23.75 | 23.75 | 23.75 | 0 | 0 | 22.49828 | 2.75236 | 2.856019
1200 | 23.75 | 0 | 5 | 23.75 | 23.75 | 23.75 | 0 | 0 | 23.49449 | 2.62918 | 2.79841

## combination_36
Temperature [C] | Mo [at%] | Nb [at%] | Ta [at%] | Ti [at%] | Cr [at%] | Al [at%] | W [at%] | Zr [at%] | Time [h] | Mass Change [mg.cm2] | Mass change - predictions
1200 | 22.5 | 0 | 10 | 22.5 | 22.5 | 22.5 | 0 | 0 | 0 | 0 | 0.9262041
1200 | 22.5 | 0 | 10 | 22.5 | 22.5 | 22.5 | 0 | 0 | 0.49082 | 0.65618 | 1.091118
1200 | 22.5 | 0 | 10 | 22.5 | 22.5 | 22.5 | 0 | 0 | 1.49171 | 1.23457 | 1.427413
1200 | 22.5 | 0 | 10 | 22.5 | 22.5 | 22.5 | 0 | 0 | 2.49279 | 1.90741 | 1.763773
1200 | 22.5 | 0 | 10 | 22.5 | 22.5 | 22.5 | 0 | 0 | 3.49402 | 2.64926 | 2.100183
1200 | 22.5 | 0 | 10 | 22.5 | 22.5 | 22.5 | 0 | 0 | 4.49576 | 3.31362 | 2.436764
1200 | 22.5 | 0 | 10 | 22.5 | 22.5 | 22.5 | 0 | 0 | 5.49788 | 3.89691 | 2.773473
1200 | 22.5 | 0 | 10 | 22.5 | 22.5 | 22.5 | 0 | 0 | 6.50016 | 4.43668 | 3.109049
1200 | 22.5 | 0 | 10 | 22.5 | 22.5 | 22.5 | 0 | 0 | 7.50257 | 4.9276 | 3.946303
1200 | 22.5 | 0 | 10 | 22.5 | 22.5 | 22.5 | 0 | 0 | 8.50519 | 5.38775 | 4.932029
1200 | 22.5 | 0 | 10 | 22.5 | 22.5 | 22.5 | 0 | 0 | 9.50779 | 5.83221 | 5.673672
1200 | 22.5 | 0 | 10 | 22.5 | 22.5 | 22.5 | 0 | 0 | 10.50075 | 6.26395 | 6.408183
1200 | 22.5 | 0 | 10 | 22.5 | 22.5 | 22.5 | 0 | 0 | 11.49382 | 6.68921 | 7.142776
1200 | 22.5 | 0 | 10 | 22.5 | 22.5 | 22.5 | 0 | 0 | 12.49676 | 7.09216 | 7.88467
1200 | 22.5 | 0 | 10 | 22.5 | 22.5 | 22.5 | 0 | 0 | 13.49993 | 7.45786 | 8.35076
1200 | 22.5 | 0 | 10 | 22.5 | 22.5 | 22.5 | 0 | 0 | 14.50334 | 7.80354 | 8.281518
1200 | 22.5 | 0 | 10 | 22.5 | 22.5 | 22.5 | 0 | 0 | 15.50689 | 8.14589 | 8.263218
1200 | 22.5 | 0 | 10 | 22.5 | 22.5 | 22.5 | 0 | 0 | 16.50084 | 8.47093 | 8.437007
1200 | 22.5 | 0 | 10 | 22.5 | 22.5 | 22.5 | 0 | 0 | 17.4949 | 8.75562 | 8.610815
1200 | 22.5 | 0 | 10 | 22.5 | 22.5 | 22.5 | 0 | 0 | 18.49915 | 9.0078 | 8.786406
1200 | 22.5 | 0 | 10 | 22.5 | 22.5 | 22.5 | 0 | 0 | 19.5036 | 9.25976 | 8.962029
1200 | 22.5 | 0 | 10 | 22.5 | 22.5 | 22.5 | 0 | 0 | 20.49842 | 9.50919 | 9.13597
1200 | 22.5 | 0 | 10 | 22.5 | 22.5 | 22.5 | 0 | 0 | 21.49334 | 9.73922 | 9.288364
1200 | 22.5 | 0 | 10 | 22.5 | 22.5 | 22.5 | 0 | 0 | 22.4983 | 9.968 | 9.262257
1200 | 22.5 | 0 | 10 | 22.5 | 22.5 | 22.5 | 0 | 0 | 23.49367 | 10.19694 | 9.208189

## combination_37
Temperature [C] | Mo [at%] | Nb [at%] | Ta [at%] | Ti [at%] | Cr [at%] | Al [at%] | W [at%] | Zr [at%] | Time [h] | Mass Change [mg.cm2] | Mass change - predictions
1200 | 21.25 | 0 | 15 | 21.25 | 21.25 | 21.25 | 0 | 0 | 0 | 0 | 0.6287512
1200 | 21.25 | 0 | 15 | 21.25 | 21.25 | 21.25 | 0 | 0 | 0.49078 | 0.25729 | 0.7883573
1200 | 21.25 | 0 | 15 | 21.25 | 21.25 | 21.25 | 0 | 0 | 1.49173 | 0.51494 | 1.11262
1200 | 21.25 | 0 | 15 | 21.25 | 21.25 | 21.25 | 0 | 0 | 2.49281 | 0.65372 | 1.436826
1200 | 21.25 | 0 | 15 | 21.25 | 21.25 | 21.25 | 0 | 0 | 3.49423 | 0.78965 | 1.761145
1200 | 21.25 | 0 | 15 | 21.25 | 21.25 | 21.25 | 0 | 0 | 4.49595 | 0.95463 | 2.085559
1200 | 21.25 | 0 | 15 | 21.25 | 21.25 | 21.25 | 0 | 0 | 5.49788 | 1.1871 | 2.41082
1200 | 21.25 | 0 | 15 | 21.25 | 21.25 | 21.25 | 0 | 0 | 6.49995 | 1.41561 | 2.743711
1200 | 21.25 | 0 | 15 | 21.25 | 21.25 | 21.25 | 0 | 0 | 7.50226 | 1.58469 | 3.076681
1200 | 21.25 | 0 | 15 | 21.25 | 21.25 | 21.25 | 0 | 0 | 8.50459 | 1.7392 | 3.222627
1200 | 21.25 | 0 | 15 | 21.25 | 21.25 | 21.25 | 0 | 0 | 9.50727 | 1.8844 | 3.350799
1200 | 21.25 | 0 | 15 | 21.25 | 21.25 | 21.25 | 0 | 0 | 10.50035 | 2.04758 | 3.477741
1200 | 21.25 | 0 | 15 | 21.25 | 21.25 | 21.25 | 0 | 0 | 11.49359 | 2.21187 | 3.606821
1200 | 21.25 | 0 | 15 | 21.25 | 21.25 | 21.25 | 0 | 0 | 12.49662 | 2.37354 | 3.737997
1200 | 21.25 | 0 | 15 | 21.25 | 21.25 | 21.25 | 0 | 0 | 13.49991 | 2.52954 | 3.781139
1200 | 21.25 | 0 | 15 | 21.25 | 21.25 | 21.25 | 0 | 0 | 14.50342 | 2.65999 | 3.752574
1200 | 21.25 | 0 | 15 | 21.25 | 21.25 | 21.25 | 0 | 0 | 15.50698 | 2.78039 | 3.726466
1200 | 21.25 | 0 | 15 | 21.25 | 21.25 | 21.25 | 0 | 0 | 16.50099 | 2.88456 | 3.744317
1200 | 21.25 | 0 | 15 | 21.25 | 21.25 | 21.25 | 0 | 0 | 17.49532 | 2.97806 | 3.766577
1200 | 21.25 | 0 | 15 | 21.25 | 21.25 | 21.25 | 0 | 0 | 18.49943 | 3.06304 | 3.788603
1200 | 21.25 | 0 | 15 | 21.25 | 21.25 | 21.25 | 0 | 0 | 19.50377 | 3.1613 | 3.810318
1200 | 21.25 | 0 | 15 | 21.25 | 21.25 | 21.25 | 0 | 0 | 20.49862 | 3.27108 | 3.831825
1200 | 21.25 | 0 | 15 | 21.25 | 21.25 | 21.25 | 0 | 0 | 21.49358 | 3.39601 | 3.866814
1200 | 21.25 | 0 | 15 | 21.25 | 21.25 | 21.25 | 0 | 0 | 22.49845 | 3.53102 | 3.903411
1200 | 21.25 | 0 | 15 | 21.25 | 21.25 | 21.25 | 0 | 0 | 23.49403 | 3.67091 | 4.006104

## combination_38
Temperature [C] | Mo [at%] | Nb [at%] | Ta [at%] | Ti [at%] | Cr [at%] | Al [at%] | W [at%] | Zr [at%] | Time [h] | Mass Change [mg.cm2] | Mass change - predictions
1200 | 21.25 | 0 | 21.25 | 0.2125 | 21.25 | 15 | 0 | 0 | 0 | 0 | 0.9204596
1200 | 21.25 | 0 | 21.25 | 0.2125 | 21.25 | 15 | 0 | 0 | 0.5008 | 0.91616 | 1.109694
1200 | 21.25 | 0 | 21.25 | 0.2125 | 21.25 | 15 | 0 | 0 | 1.5078 | 1.54711 | 1.490206
1200 | 21.25 | 0 | 21.25 | 0.2125 | 21.25 | 15 | 0 | 0 | 2.50401 | 2.12777 | 1.866641
1200 | 21.25 | 0 | 21.25 | 0.2125 | 21.25 | 15 | 0 | 0 | 3.49917 | 2.41741 | 2.242686
1200 | 21.25 | 0 | 21.25 | 0.2125 | 21.25 | 15 | 0 | 0 | 4.49589 | 2.79191 | 2.445118
1200 | 21.25 | 0 | 21.25 | 0.2125 | 21.25 | 15 | 0 | 0 | 5.49685 | 2.9867 | 2.608471
1200 | 21.25 | 0 | 21.25 | 0.2125 | 21.25 | 15 | 0 | 0 | 6.50299 | 3.15596 | 3.118733
1200 | 21.25 | 0 | 21.25 | 0.2125 | 21.25 | 15 | 0 | 0 | 7.50394 | 3.3247 | 3.425275
1200 | 21.25 | 0 | 21.25 | 0.2125 | 21.25 | 15 | 0 | 0 | 8.49997 | 3.50708 | 3.413129
1200 | 21.25 | 0 | 21.25 | 0.2125 | 21.25 | 15 | 0 | 0 | 9.49603 | 3.65121 | 3.433354
1200 | 21.25 | 0 | 21.25 | 0.2125 | 21.25 | 15 | 0 | 0 | 10.50075 | 3.79048 | 3.453755
1200 | 21.25 | 0 | 21.25 | 0.2125 | 21.25 | 15 | 0 | 0 | 11.50631 | 3.91168 | 3.474173
1200 | 21.25 | 0 | 21.25 | 0.2125 | 21.25 | 15 | 0 | 0 | 12.50357 | 4.03675 | 3.557212
1200 | 21.25 | 0 | 21.25 | 0.2125 | 21.25 | 15 | 0 | 0 | 13.49882 | 4.15184 | 3.96592
1200 | 21.25 | 0 | 21.25 | 0.2125 | 21.25 | 15 | 0 | 0 | 14.49364 | 4.24898 | 4.369373
1200 | 21.25 | 0 | 21.25 | 0.2125 | 21.25 | 15 | 0 | 0 | 15.49959 | 4.3622 | 4.468146
1200 | 21.25 | 0 | 21.25 | 0.2125 | 21.25 | 15 | 0 | 0 | 16.50564 | 4.44778 | 4.484809
1200 | 21.25 | 0 | 21.25 | 0.2125 | 21.25 | 15 | 0 | 0 | 17.50203 | 4.53311 | 4.501313
1200 | 21.25 | 0 | 21.25 | 0.2125 | 21.25 | 15 | 0 | 0 | 18.49765 | 4.6149 | 4.517804
1200 | 21.25 | 0 | 21.25 | 0.2125 | 21.25 | 15 | 0 | 0 | 19.49419 | 4.70373 | 4.53431
1200 | 21.25 | 0 | 21.25 | 0.2125 | 21.25 | 15 | 0 | 0 | 20.49949 | 4.77412 | 4.542179
1200 | 21.25 | 0 | 21.25 | 0.2125 | 21.25 | 15 | 0 | 0 | 21.50586 | 4.84004 | 4.54975
1200 | 21.25 | 0 | 21.25 | 0.2125 | 21.25 | 15 | 0 | 0 | 22.50242 | 4.91443 | 4.557248
1200 | 21.25 | 0 | 21.25 | 0.2125 | 21.25 | 15 | 0 | 0 | 23.50657 | 4.95854 | 4.554221
1200 | 21.25 | 0 | 21.25 | 0.2125 | 21.25 | 15 | 0 | 0 | 24.01181 | 4.88788 | 4.550382

## combination_39
Temperature [C] | Mo [at%] | Nb [at%] | Ta [at%] | Ti [at%] | Cr [at%] | Al [at%] | W [at%] | Zr [at%] | Time [h] | Mass Change [mg.cm2] | Mass change - predictions
1200 | 23.75 | 0 | 23.75 | 23.75 | 23.75 | 5 | 0 | 0 | 0 | 0 | 0.4826674
1200 | 23.75 | 0 | 23.75 | 23.75 | 23.75 | 5 | 0 | 0 | 0.49085 | 2.66992 | 1.419097
1200 | 23.75 | 0 | 23.75 | 23.75 | 23.75 | 5 | 0 | 0 | 1.49179 | 3.43367 | 1.752473
1200 | 23.75 | 0 | 23.75 | 23.75 | 23.75 | 5 | 0 | 0 | 2.49278 | 3.81308 | 2.434493
1200 | 23.75 | 0 | 23.75 | 23.75 | 23.75 | 5 | 0 | 0 | 3.49402 | 4.08982 | 3.458555
1200 | 23.75 | 0 | 23.75 | 23.75 | 23.75 | 5 | 0 | 0 | 4.49552 | 4.22038 | 3.711787
1200 | 23.75 | 0 | 23.75 | 23.75 | 23.75 | 5 | 0 | 0 | 5.49726 | 4.37154 | 3.881496
1200 | 23.75 | 0 | 23.75 | 23.75 | 23.75 | 5 | 0 | 0 | 6.49893 | 4.48947 | 3.904464
1200 | 23.75 | 0 | 23.75 | 23.75 | 23.75 | 5 | 0 | 0 | 7.50089 | 4.42119 | 3.702675
1200 | 23.75 | 0 | 23.75 | 23.75 | 23.75 | 5 | 0 | 0 | 8.50303 | 4.41331 | 3.492172
1200 | 23.75 | 0 | 23.75 | 23.75 | 23.75 | 5 | 0 | 0 | 9.50518 | 4.46248 | 3.423774
1200 | 23.75 | 0 | 23.75 | 23.75 | 23.75 | 5 | 0 | 0 | 10.5075 | 4.43344 | 3.615292
1200 | 23.75 | 0 | 23.75 | 23.75 | 23.75 | 5 | 0 | 0 | 11.50025 | 4.47228 | 4.027129
1200 | 23.75 | 0 | 23.75 | 23.75 | 23.75 | 5 | 0 | 0 | 12.49307 | 4.59671 | 4.612349
1200 | 23.75 | 0 | 23.75 | 23.75 | 23.75 | 5 | 0 | 0 | 13.4957 | 4.62715 | 5.468345
1200 | 23.75 | 0 | 23.75 | 23.75 | 23.75 | 5 | 0 | 0 | 14.49843 | 4.69674 | 5.52801
1200 | 23.75 | 0 | 23.75 | 23.75 | 23.75 | 5 | 0 | 0 | 15.50123 | 4.8643 | 5.392756
1200 | 23.75 | 0 | 23.75 | 23.75 | 23.75 | 5 | 0 | 0 | 16.5043 | 4.97473 | 5.286688
1200 | 23.75 | 0 | 23.75 | 23.75 | 23.75 | 5 | 0 | 0 | 17.50747 | 5.1258 | 5.180612
1200 | 23.75 | 0 | 23.75 | 23.75 | 23.75 | 5 | 0 | 0 | 18.50106 | 5.28127 | 5.079919
1200 | 23.75 | 0 | 23.75 | 23.75 | 23.75 | 5 | 0 | 0 | 19.49479 | 5.36597 | 5.128531
1200 | 23.75 | 0 | 23.75 | 23.75 | 23.75 | 5 | 0 | 0 | 20.49845 | 5.47967 | 5.17763
1200 | 23.75 | 0 | 23.75 | 23.75 | 23.75 | 5 | 0 | 0 | 21.50208 | 5.61004 | 5.226727
1200 | 23.75 | 0 | 23.75 | 23.75 | 23.75 | 5 | 0 | 0 | 22.5057 | 5.65412 | 5.275824
1200 | 23.75 | 0 | 23.75 | 23.75 | 23.75 | 5 | 0 | 0 | 23.49987 | 5.78609 | 5.324458

## combination_40
Temperature [C] | Mo [at%] | Nb [at%] | Ta [at%] | Ti [at%] | Cr [at%] | Al [at%] | W [at%] | Zr [at%] | Time [h] | Mass Change [mg.cm2] | Mass change - predictions
1200 | 25 | 0 | 25 | 0 | 25 | 25 | 0 | 0 | 0 | 0 | 0.1088196
1200 | 25 | 0 | 25 | 0 | 25 | 25 | 0 | 0 | 0.4909 | 0.52067 | 0.2944962
1200 | 25 | 0 | 25 | 0 | 25 | 25 | 0 | 0 | 1.49184 | 0.89241 | 0.6730926
1200 | 25 | 0 | 25 | 0 | 25 | 25 | 0 | 0 | 2.49299 | 0.98636 | 0.9873316
1200 | 25 | 0 | 25 | 0 | 25 | 25 | 0 | 0 | 3.49426 | 1.01316 | 1.148845
1200 | 25 | 0 | 25 | 0 | 25 | 25 | 0 | 0 | 4.49573 | 1.04634 | 1.310393
1200 | 25 | 0 | 25 | 0 | 25 | 25 | 0 | 0 | 5.49732 | 1.09633 | 1.47196
1200 | 25 | 0 | 25 | 0 | 25 | 25 | 0 | 0 | 6.49923 | 1.12867 | 1.506136
1200 | 25 | 0 | 25 | 0 | 25 | 25 | 0 | 0 | 7.5014 | 1.13358 | 1.381327
1200 | 25 | 0 | 25 | 0 | 25 | 25 | 0 | 0 | 8.50376 | 1.14117 | 1.279294
1200 | 25 | 0 | 25 | 0 | 25 | 25 | 0 | 0 | 9.5062 | 1.1246 | 1.220611
1200 | 25 | 0 | 25 | 0 | 25 | 25 | 0 | 0 | 10.49891 | 1.11958 | 1.162498
1200 | 25 | 0 | 25 | 0 | 25 | 25 | 0 | 0 | 11.4917 | 1.09581 | 1.10438
1200 | 25 | 0 | 25 | 0 | 25 | 25 | 0 | 0 | 12.49433 | 1.06175 | 1.045686
1200 | 25 | 0 | 25 | 0 | 25 | 25 | 0 | 0 | 13.49731 | 1.02973 | 0.9869696
1200 | 25 | 0 | 25 | 0 | 25 | 25 | 0 | 0 | 14.5003 | 0.99335 | 0.9282569
1200 | 25 | 0 | 25 | 0 | 25 | 25 | 0 | 0 | 15.50331 | 0.93937 | 0.8695383
1200 | 25 | 0 | 25 | 0 | 25 | 25 | 0 | 0 | 16.50658 | 0.87265 | 0.8108075
1200 | 25 | 0 | 25 | 0 | 25 | 25 | 0 | 0 | 17.50045 | 0.80846 | 0.7526269
1200 | 25 | 0 | 25 | 0 | 25 | 25 | 0 | 0 | 18.49429 | 0.72954 | 0.6944461
1200 | 25 | 0 | 25 | 0 | 25 | 25 | 0 | 0 | 19.49787 | 0.64801 | 0.6356961
1200 | 25 | 0 | 25 | 0 | 25 | 25 | 0 | 0 | 20.50158 | 0.59853 | 0.5769409
1200 | 25 | 0 | 25 | 0 | 25 | 25 | 0 | 0 | 21.50504 | 0.53856 | 0.5181957
1200 | 25 | 0 | 25 | 0 | 25 | 25 | 0 | 0 | 22.49878 | 0.47792 | 0.4600226
1200 | 25 | 0 | 25 | 0 | 25 | 25 | 0 | 0 | 23.48308 | 0.40626 | 0.4023998

## combination_41
Temperature [C] | Mo [at%] | Nb [at%] | Ta [at%] | Ti [at%] | Cr [at%] | Al [at%] | W [at%] | Zr [at%] | Time [h] | Mass Change [mg.cm2] | Mass change - predictions
1200 | 22.5 | 0 | 22.5 | 10 | 22.5 | 22.5 | 0 | 0 | 0 | 0 | 0.4799405
1200 | 22.5 | 0 | 22.5 | 10 | 22.5 | 22.5 | 0 | 0 | 0.49084 | 0.9295 | 0.6638678
1200 | 22.5 | 0 | 22.5 | 10 | 22.5 | 22.5 | 0 | 0 | 1.49189 | 1.80965 | 1.038982
1200 | 22.5 | 0 | 22.5 | 10 | 22.5 | 22.5 | 0 | 0 | 2.49308 | 2.33914 | 1.415051
1200 | 22.5 | 0 | 22.5 | 10 | 22.5 | 22.5 | 0 | 0 | 3.49454 | 2.7567 | 1.792115
1200 | 22.5 | 0 | 22.5 | 10 | 22.5 | 22.5 | 0 | 0 | 4.49587 | 3.10649 | 2.16913
1200 | 22.5 | 0 | 22.5 | 10 | 22.5 | 22.5 | 0 | 0 | 5.49738 | 3.40043 | 2.36464
1200 | 22.5 | 0 | 22.5 | 10 | 22.5 | 22.5 | 0 | 0 | 6.49902 | 3.65544 | 2.526214
1200 | 22.5 | 0 | 22.5 | 10 | 22.5 | 22.5 | 0 | 0 | 7.5009 | 3.89334 | 2.687827
1200 | 22.5 | 0 | 22.5 | 10 | 22.5 | 22.5 | 0 | 0 | 8.50305 | 4.1108 | 2.849483
1200 | 22.5 | 0 | 22.5 | 10 | 22.5 | 22.5 | 0 | 0 | 9.50535 | 4.30411 | 3.390584
1200 | 22.5 | 0 | 22.5 | 10 | 22.5 | 22.5 | 0 | 0 | 10.50762 | 4.49008 | 3.6302
1200 | 22.5 | 0 | 22.5 | 10 | 22.5 | 22.5 | 0 | 0 | 11.50027 | 4.65508 | 3.605624
1200 | 22.5 | 0 | 22.5 | 10 | 22.5 | 22.5 | 0 | 0 | 12.49321 | 4.81291 | 3.603499
1200 | 22.5 | 0 | 22.5 | 10 | 22.5 | 22.5 | 0 | 0 | 13.49592 | 4.96201 | 3.696865
1200 | 22.5 | 0 | 22.5 | 10 | 22.5 | 22.5 | 0 | 0 | 14.49884 | 5.10866 | 4.074251
1200 | 22.5 | 0 | 22.5 | 10 | 22.5 | 22.5 | 0 | 0 | 15.50195 | 5.23656 | 4.451707
1200 | 22.5 | 0 | 22.5 | 10 | 22.5 | 22.5 | 0 | 0 | 16.50521 | 5.36197 | 4.846555
1200 | 22.5 | 0 | 22.5 | 10 | 22.5 | 22.5 | 0 | 0 | 17.49902 | 5.48679 | 5.247912
1200 | 22.5 | 0 | 22.5 | 10 | 22.5 | 22.5 | 0 | 0 | 18.49286 | 5.60206 | 5.29409
1200 | 22.5 | 0 | 22.5 | 10 | 22.5 | 22.5 | 0 | 0 | 19.49643 | 5.71574 | 5.395283
1200 | 22.5 | 0 | 22.5 | 10 | 22.5 | 22.5 | 0 | 0 | 20.5002 | 5.81992 | 5.496498
1200 | 22.5 | 0 | 22.5 | 10 | 22.5 | 22.5 | 0 | 0 | 21.50421 | 5.92516 | 5.597735
1200 | 22.5 | 0 | 22.5 | 10 | 22.5 | 22.5 | 0 | 0 | 22.49865 | 6.02044 | 5.588067
1200 | 22.5 | 0 | 22.5 | 10 | 22.5 | 22.5 | 0 | 0 | 23.48348 | 6.12261 | 5.577326

## combination_42
Temperature [C] | Mo [at%] | Nb [at%] | Ta [at%] | Ti [at%] | Cr [at%] | Al [at%] | W [at%] | Zr [at%] | Time [h] | Mass Change [mg.cm2] | Mass change - predictions
1200 | 0 | 0 | 20 | 0 | 80 | 0 | 0 | 0 | 0 | 0 | 3.838347
1200 | 0 | 0 | 20 | 0 | 80 | 0 | 0 | 0 | 0.49084 | 2.2487 | 4.231282
1200 | 0 | 0 | 20 | 0 | 80 | 0 | 0 | 0 | 1.49185 | 4.5778 | 5.032952
1200 | 0 | 0 | 20 | 0 | 80 | 0 | 0 | 0 | 2.49311 | 5.99216 | 5.83487
1200 | 0 | 0 | 20 | 0 | 80 | 0 | 0 | 0 | 3.49454 | 7.03755 | 6.636921
1200 | 0 | 0 | 20 | 0 | 80 | 0 | 0 | 0 | 4.49611 | 8.01046 | 7.439084
1200 | 0 | 0 | 20 | 0 | 80 | 0 | 0 | 0 | 5.49754 | 8.89891 | 8.241169
1200 | 0 | 0 | 20 | 0 | 80 | 0 | 0 | 0 | 6.49911 | 9.62852 | 9.043333
1200 | 0 | 0 | 20 | 0 | 80 | 0 | 0 | 0 | 7.50098 | 10.37488 | 9.833529
1200 | 0 | 0 | 20 | 0 | 80 | 0 | 0 | 0 | 8.50294 | 11.1106 | 10.59147
1200 | 0 | 0 | 20 | 0 | 80 | 0 | 0 | 0 | 9.50507 | 11.76175 | 11.34958
1200 | 0 | 0 | 20 | 0 | 80 | 0 | 0 | 0 | 10.50727 | 12.37848 | 12.10772
1200 | 0 | 0 | 20 | 0 | 80 | 0 | 0 | 0 | 11.49987 | 12.98514 | 12.8586
1200 | 0 | 0 | 20 | 0 | 80 | 0 | 0 | 0 | 12.49278 | 13.55574 | 13.60971
1200 | 0 | 0 | 20 | 0 | 80 | 0 | 0 | 0 | 13.49537 | 14.11738 | 14.36816
1200 | 0 | 0 | 20 | 0 | 80 | 0 | 0 | 0 | 14.4982 | 14.61774 | 15.12678
1200 | 0 | 0 | 20 | 0 | 80 | 0 | 0 | 0 | 15.50122 | 15.11307 | 15.91481
1200 | 0 | 0 | 20 | 0 | 80 | 0 | 0 | 0 | 16.50458 | 15.61266 | 16.37302
1200 | 0 | 0 | 20 | 0 | 80 | 0 | 0 | 0 | 17.49836 | 16.1203 | 16.561
1200 | 0 | 0 | 20 | 0 | 80 | 0 | 0 | 0 | 18.49225 | 16.55858 | 16.749
1200 | 0 | 0 | 20 | 0 | 80 | 0 | 0 | 0 | 19.49582 | 17.00085 | 16.93882
1200 | 0 | 0 | 20 | 0 | 80 | 0 | 0 | 0 | 20.49954 | 17.48111 | 17.12867
1200 | 0 | 0 | 20 | 0 | 80 | 0 | 0 | 0 | 21.50356 | 17.92626 | 17.31858
1200 | 0 | 0 | 20 | 0 | 80 | 0 | 0 | 0 | 22.49791 | 18.33595 | 17.50666
1200 | 0 | 0 | 20 | 0 | 80 | 0 | 0 | 0 | 23.49244 | 18.74801 | 17.69477

## combination_43
Temperature [C] | Mo [at%] | Nb [at%] | Ta [at%] | Ti [at%] | Cr [at%] | Al [at%] | W [at%] | Zr [at%] | Time [h] | Mass Change [mg.cm2] | Mass change - predictions
1200 | 0 | 0 | 33.3 | 33.4 | 33.3 | 0 | 0 | 0 | 0 | 0 | 0.4281197
1200 | 0 | 0 | 33.3 | 33.4 | 33.3 | 0 | 0 | 0 | 0.50589 | 1.2245 | 1.239402
1200 | 0 | 0 | 33.3 | 33.4 | 33.3 | 0 | 0 | 0 | 1.50743 | 3.21145 | 2.845695
1200 | 0 | 0 | 33.3 | 33.4 | 33.3 | 0 | 0 | 0 | 2.50834 | 4.82823 | 4.461241
1200 | 0 | 0 | 33.3 | 33.4 | 33.3 | 0 | 0 | 0 | 3.49984 | 6.40464 | 6.475232
1200 | 0 | 0 | 33.3 | 33.4 | 33.3 | 0 | 0 | 0 | 4.49165 | 8.24746 | 8.592661
1200 | 0 | 0 | 33.3 | 33.4 | 33.3 | 0 | 0 | 0 | 5.49326 | 10.12588 | 10.74443
1200 | 0 | 0 | 33.3 | 33.4 | 33.3 | 0 | 0 | 0 | 6.49512 | 11.74551 | 11.98925
1200 | 0 | 0 | 33.3 | 33.4 | 33.3 | 0 | 0 | 0 | 7.49717 | 13.06387 | 13.12772
1200 | 0 | 0 | 33.3 | 33.4 | 33.3 | 0 | 0 | 0 | 8.49935 | 14.15469 | 14.3982
1200 | 0 | 0 | 33.3 | 33.4 | 33.3 | 0 | 0 | 0 | 9.50168 | 15.07769 | 15.40808
1200 | 0 | 0 | 33.3 | 33.4 | 33.3 | 0 | 0 | 0 | 10.50396 | 15.89904 | 16.01922
1200 | 0 | 0 | 33.3 | 33.4 | 33.3 | 0 | 0 | 0 | 11.50641 | 16.636 | 16.5661
1200 | 0 | 0 | 33.3 | 33.4 | 33.3 | 0 | 0 | 0 | 12.4993 | 17.32067 | 17.14144
1200 | 0 | 0 | 33.3 | 33.4 | 33.3 | 0 | 0 | 0 | 13.49252 | 17.97297 | 17.73927
1200 | 0 | 0 | 33.3 | 33.4 | 33.3 | 0 | 0 | 0 | 14.49558 | 18.60484 | 18.34305
1200 | 0 | 0 | 33.3 | 33.4 | 33.3 | 0 | 0 | 0 | 15.49869 | 19.21742 | 18.94683
1200 | 0 | 0 | 33.3 | 33.4 | 33.3 | 0 | 0 | 0 | 16.50197 | 19.80993 | 19.55074
1200 | 0 | 0 | 33.3 | 33.4 | 33.3 | 0 | 0 | 0 | 17.50542 | 20.38414 | 20.15143
1200 | 0 | 0 | 33.3 | 33.4 | 33.3 | 0 | 0 | 0 | 18.4994 | 20.93636 | 20.73264
1200 | 0 | 0 | 33.3 | 33.4 | 33.3 | 0 | 0 | 0 | 19.49338 | 21.47763 | 21.31387
1200 | 0 | 0 | 33.3 | 33.4 | 33.3 | 0 | 0 | 0 | 20.49715 | 22.00213 | 21.9008
1200 | 0 | 0 | 33.3 | 33.4 | 33.3 | 0 | 0 | 0 | 21.5012 | 22.51318 | 22.4879
1200 | 0 | 0 | 33.3 | 33.4 | 33.3 | 0 | 0 | 0 | 22.50542 | 23.00472 | 23.0751
1200 | 0 | 0 | 33.3 | 33.4 | 33.3 | 0 | 0 | 0 | 23.50015 | 23.48187 | 23.65675
1200 | 0 | 0 | 33.3 | 33.4 | 33.3 | 0 | 0 | 0 | 24.02167 | 23.71265 | 23.99697
1200 | 0 | 0 | 33.3 | 33.4 | 33.3 | 0 | 0 | 0 | 0 | 0 | 0.4281183

## combination_44
Temperature [C] | Mo [at%] | Nb [at%] | Ta [at%] | Ti [at%] | Cr [at%] | Al [at%] | W [at%] | Zr [at%] | Time [h] | Mass Change [mg.cm2] | Mass change - predictions
1000 | 20 | 0 | 0 | 20 | 20 | 20 | 20 | 0 | 0 | 0 | 0.7859799
1000 | 20 | 0 | 0 | 20 | 20 | 20 | 20 | 0 | 0.48048 | 0.84398 | 0.9625883
1000 | 20 | 0 | 0 | 20 | 20 | 20 | 20 | 0 | 1.48148 | 1.95113 | 1.875125
1000 | 20 | 0 | 0 | 20 | 20 | 20 | 20 | 0 | 2.48248 | 2.67199 | 2.78766
1000 | 20 | 0 | 0 | 20 | 20 | 20 | 20 | 0 | 3.48348 | 3.20863 | 3.365706
1000 | 20 | 0 | 0 | 20 | 20 | 20 | 20 | 0 | 4.48448 | 3.63657 | 3.623135
1000 | 20 | 0 | 0 | 20 | 20 | 20 | 20 | 0 | 5.46681 | 3.98634 | 3.875759
1000 | 20 | 0 | 0 | 20 | 20 | 20 | 20 | 0 | 6.48649 | 4.29749 | 4.137986
1000 | 20 | 0 | 0 | 20 | 20 | 20 | 20 | 0 | 7.48749 | 4.56411 | 4.395409
1000 | 20 | 0 | 0 | 20 | 20 | 20 | 20 | 0 | 8.48849 | 4.80102 | 4.652837
1000 | 20 | 0 | 0 | 20 | 20 | 20 | 20 | 0 | 9.48949 | 5.01418 | 4.910264
1000 | 20 | 0 | 0 | 20 | 20 | 20 | 20 | 0 | 10.47163 | 5.20439 | 5.162836
1000 | 20 | 0 | 0 | 20 | 20 | 20 | 20 | 0 | 11.49149 | 5.38551 | 5.425116
1000 | 20 | 0 | 0 | 20 | 20 | 20 | 20 | 0 | 12.49249 | 5.54942 | 5.682539
1000 | 20 | 0 | 0 | 20 | 20 | 20 | 20 | 0 | 13.49349 | 5.70161 | 5.939962
1000 | 20 | 0 | 0 | 20 | 20 | 20 | 20 | 0 | 14.49449 | 5.84365 | 6.126171
1000 | 20 | 0 | 0 | 20 | 20 | 20 | 20 | 0 | 15.47644 | 5.97432 | 6.152673
1000 | 20 | 0 | 0 | 20 | 20 | 20 | 20 | 0 | 16.4965 | 6.10212 | 6.180203
1000 | 20 | 0 | 0 | 20 | 20 | 20 | 20 | 0 | 17.4975 | 6.22048 | 6.20722
1000 | 20 | 0 | 0 | 20 | 20 | 20 | 20 | 0 | 18.4985 | 6.3326 | 6.293905
1000 | 20 | 0 | 0 | 20 | 20 | 20 | 20 | 0 | 19.4995 | 6.43912 | 6.49251
1000 | 20 | 0 | 0 | 20 | 20 | 20 | 20 | 0 | 20.48125 | 6.53864 | 6.585702
1000 | 20 | 0 | 0 | 20 | 20 | 20 | 20 | 0 | 21.5015 | 6.63739 | 6.682548
1000 | 20 | 0 | 0 | 20 | 20 | 20 | 20 | 0 | 22.5025 | 6.73001 | 6.759996
1000 | 20 | 0 | 0 | 20 | 20 | 20 | 20 | 0 | 23.5035 | 6.81877 | 6.809934
1000 | 20 | 0 | 0 | 20 | 20 | 20 | 20 | 0 | 24.5045 | 6.90398 | 6.859871
1000 | 20 | 0 | 0 | 20 | 20 | 20 | 20 | 0 | 25.48606 | 6.98435 | 6.908837
1000 | 20 | 0 | 0 | 20 | 20 | 20 | 20 | 0 | 26.50651 | 7.06482 | 6.959746
1000 | 20 | 0 | 0 | 20 | 20 | 20 | 20 | 0 | 27.50751 | 7.1409 | 7.009682
1000 | 20 | 0 | 0 | 20 | 20 | 20 | 20 | 0 | 28.50851 | 7.21436 | 7.059623
1000 | 20 | 0 | 0 | 20 | 20 | 20 | 20 | 0 | 29.50951 | 7.28536 | 7.109559
1000 | 20 | 0 | 0 | 20 | 20 | 20 | 20 | 0 | 30.49088 | 7.35275 | 7.158516
1000 | 20 | 0 | 0 | 20 | 20 | 20 | 20 | 0 | 31.51151 | 7.42066 | 7.223653
1000 | 20 | 0 | 0 | 20 | 20 | 20 | 20 | 0 | 32.51251 | 7.48521 | 7.314299
1000 | 20 | 0 | 0 | 20 | 20 | 20 | 20 | 0 | 33.51351 | 7.54787 | 7.409587
1000 | 20 | 0 | 0 | 20 | 20 | 20 | 20 | 0 | 34.51451 | 7.60873 | 7.504872
1000 | 20 | 0 | 0 | 20 | 20 | 20 | 20 | 0 | 35.49569 | 7.66674 | 7.598274
1000 | 20 | 0 | 0 | 20 | 20 | 20 | 20 | 0 | 36.51652 | 7.72548 | 7.69545
1000 | 20 | 0 | 0 | 20 | 20 | 20 | 20 | 0 | 37.51752 | 7.78154 | 7.818056
1000 | 20 | 0 | 0 | 20 | 20 | 20 | 20 | 0 | 38.51852 | 7.83617 | 7.944238
1000 | 20 | 0 | 0 | 20 | 20 | 20 | 20 | 0 | 39.35936 | 7.88102 | 8.050228
1000 | 20 | 0 | 0 | 20 | 20 | 20 | 20 | 0 | 40 | 7.91458 | 8.131384

## combination_45
Temperature [C] | Mo [at%] | Nb [at%] | Ta [at%] | Ti [at%] | Cr [at%] | Al [at%] | W [at%] | Zr [at%] | Time [h] | Mass Change [mg.cm2] | Mass change - predictions
800 | 0 | 40 | 10 | 40 | 10 | 0 | 0 | 0 | 0 | 0 | -0.100894
800 | 0 | 40 | 10 | 40 | 10 | 0 | 0 | 0 | 1 | 0.92 | 0.9167862
800 | 0 | 40 | 10 | 40 | 10 | 0 | 0 | 0 | 2 | 1.33 | 1.385089
800 | 0 | 40 | 10 | 40 | 10 | 0 | 0 | 0 | 5 | 2.31 | 2.317086
800 | 0 | 40 | 10 | 40 | 10 | 0 | 0 | 0 | 10 | 3.1 | 3.306108
800 | 0 | 40 | 10 | 40 | 10 | 0 | 0 | 0 | 15 | 3.75 | 3.320879
800 | 0 | 40 | 10 | 40 | 10 | 0 | 0 | 0 | 20 | 4.56 | 4.687954
800 | 0 | 40 | 10 | 40 | 10 | 0 | 0 | 0 | 0 | 0 | -0.1008954
800 | 0 | 40 | 10 | 40 | 10 | 0 | 0 | 0 | 0.49049 | 0.6285 | 0.4138618
800 | 0 | 40 | 10 | 40 | 10 | 0 | 0 | 0 | 1.48185 | 1.15858 | 1.193372
800 | 0 | 40 | 10 | 40 | 10 | 0 | 0 | 0 | 2.48284 | 1.51874 | 1.535092
800 | 0 | 40 | 10 | 40 | 10 | 0 | 0 | 0 | 3.49349 | 1.81437 | 1.849066
800 | 0 | 40 | 10 | 40 | 10 | 0 | 0 | 0 | 4.49449 | 2.0681 | 2.160047
800 | 0 | 40 | 10 | 40 | 10 | 0 | 0 | 0 | 5.48578 | 2.29345 | 2.468005
800 | 0 | 40 | 10 | 40 | 10 | 0 | 0 | 0 | 6.4965 | 2.50375 | 2.782003
800 | 0 | 40 | 10 | 40 | 10 | 0 | 0 | 0 | 7.4975 | 2.69691 | 3.092984
800 | 0 | 40 | 10 | 40 | 10 | 0 | 0 | 0 | 8.4985 | 2.87796 | 3.302922
800 | 0 | 40 | 10 | 40 | 10 | 0 | 0 | 0 | 9.4995 | 3.04898 | 3.304625
800 | 0 | 40 | 10 | 40 | 10 | 0 | 0 | 0 | 10.49069 | 3.20993 | 3.307556
800 | 0 | 40 | 10 | 40 | 10 | 0 | 0 | 0 | 11.5015 | 3.3667 | 3.31054
800 | 0 | 40 | 10 | 40 | 10 | 0 | 0 | 0 | 12.5025 | 3.51551 | 3.313498
800 | 0 | 40 | 10 | 40 | 10 | 0 | 0 | 0 | 13.5035 | 3.65868 | 3.316454
800 | 0 | 40 | 10 | 40 | 10 | 0 | 0 | 0 | 14.5045 | 3.79682 | 3.319414
800 | 0 | 40 | 10 | 40 | 10 | 0 | 0 | 0 | 15.49559 | 3.92912 | 3.321645
800 | 0 | 40 | 10 | 40 | 10 | 0 | 0 | 0 | 16.50651 | 4.05994 | 3.463448
800 | 0 | 40 | 10 | 40 | 10 | 0 | 0 | 0 | 17.50751 | 4.18572 | 3.672377
800 | 0 | 40 | 10 | 40 | 10 | 0 | 0 | 0 | 18.50851 | 4.30808 | 3.928327
800 | 0 | 40 | 10 | 40 | 10 | 0 | 0 | 0 | 19.44945 | 4.42025 | 4.402938
800 | 0 | 40 | 10 | 40 | 10 | 0 | 0 | 0 | 20 | 4.48474 | 4.687953

## combination_46
Temperature [C] | Mo [at%] | Nb [at%] | Ta [at%] | Ti [at%] | Cr [at%] | Al [at%] | W [at%] | Zr [at%] | Time [h] | Mass Change [mg.cm2] | Mass change - predictions
800 | 0 | 45 | 15 | 30 | 0 | 10 | 0 | 0 | 0 | 0 | 0.02454758
800 | 0 | 45 | 15 | 30 | 0 | 10 | 0 | 0 | 1 | 1.56 | 1.164955
800 | 0 | 45 | 15 | 30 | 0 | 10 | 0 | 0 | 2 | 2.18 | 2.337052
800 | 0 | 45 | 15 | 30 | 0 | 10 | 0 | 0 | 5 | 4.27 | 4.316726
800 | 0 | 45 | 15 | 30 | 0 | 10 | 0 | 0 | 10 | 5.54 | 5.186806
800 | 0 | 45 | 15 | 30 | 0 | 10 | 0 | 0 | 15 | 6.64 | 6.296623
800 | 0 | 45 | 15 | 30 | 0 | 10 | 0 | 0 | 20 | 7.17 | 7.335446
800 | 0 | 45 | 15 | 30 | 0 | 10 | 0 | 0 | 0 | 0 | 0.02454758
800 | 0 | 45 | 15 | 30 | 0 | 10 | 0 | 0 | 0.49049 | 1.19868 | 0.5677571
800 | 0 | 45 | 15 | 30 | 0 | 10 | 0 | 0 | 1.48185 | 2.15425 | 1.729728
800 | 0 | 45 | 15 | 30 | 0 | 10 | 0 | 0 | 2.48284 | 2.76229 | 2.902977
800 | 0 | 45 | 15 | 30 | 0 | 10 | 0 | 0 | 3.49349 | 3.25213 | 3.735996
800 | 0 | 45 | 15 | 30 | 0 | 10 | 0 | 0 | 4.49449 | 3.66718 | 4.121861
800 | 0 | 45 | 15 | 30 | 0 | 10 | 0 | 0 | 5.48578 | 4.03226 | 4.503983
800 | 0 | 45 | 15 | 30 | 0 | 10 | 0 | 0 | 6.4965 | 4.37028 | 4.766279
800 | 0 | 45 | 15 | 30 | 0 | 10 | 0 | 0 | 7.4975 | 4.67867 | 4.766429
800 | 0 | 45 | 15 | 30 | 0 | 10 | 0 | 0 | 8.4985 | 4.96607 | 4.821446
800 | 0 | 45 | 15 | 30 | 0 | 10 | 0 | 0 | 9.4995 | 5.23618 | 5.013259
800 | 0 | 45 | 15 | 30 | 0 | 10 | 0 | 0 | 10.49069 | 5.48924 | 5.36434
800 | 0 | 45 | 15 | 30 | 0 | 10 | 0 | 0 | 11.5015 | 5.73472 | 5.72427
800 | 0 | 45 | 15 | 30 | 0 | 10 | 0 | 0 | 12.5025 | 5.96687 | 5.83439
800 | 0 | 45 | 15 | 30 | 0 | 10 | 0 | 0 | 13.5035 | 6.18945 | 5.959057
800 | 0 | 45 | 15 | 30 | 0 | 10 | 0 | 0 | 14.5045 | 6.40352 | 6.193679
800 | 0 | 45 | 15 | 30 | 0 | 10 | 0 | 0 | 15.49559 | 6.60795 | 6.399591
800 | 0 | 45 | 15 | 30 | 0 | 10 | 0 | 0 | 16.50651 | 6.80953 | 6.609624
800 | 0 | 45 | 15 | 30 | 0 | 10 | 0 | 0 | 17.50751 | 7.00284 | 6.817596
800 | 0 | 45 | 15 | 30 | 0 | 10 | 0 | 0 | 18.50851 | 7.19043 | 7.025567
800 | 0 | 45 | 15 | 30 | 0 | 10 | 0 | 0 | 19.44945 | 7.36201 | 7.221062
800 | 0 | 45 | 15 | 30 | 0 | 10 | 0 | 0 | 20 | 7.46051 | 7.335445