## Sheet1
Temperature [C] | Mo [at%] | Nb [at%] | Ta [at%] | Ti [at%] | Cr [at%] | Al [at%] | W [at%] | Zr [at%] | Time [h] | Mass Change [mg.cm2]
1000 | 20 | 20 | 0 | 20 | 20 | 20 | 0 | 0 | 50 | 11.39535
1000 | 20 | 20 | 0 | 20 | 20 | 20 | 0 | 0 | 40 | 8.139535
1000 | 20 | 20 | 0 | 20 | 20 | 20 | 0 | 0 | 35 | 6.976744
1000 | 20 | 20 | 0 | 20 | 20 | 20 | 0 | 0 | 30 | 5.581395
1000 | 20 | 20 | 0 | 20 | 20 | 20 | 0 | 0 | 25 | 4.418605
1000 | 20 | 20 | 0 | 20 | 20 | 20 | 0 | 0 | 20 | 3.255814
1000 | 20 | 20 | 0 | 20 | 20 | 20 | 0 | 0 | 15 | 2.604651
1000 | 20 | 20 | 0 | 20 | 20 | 20 | 0 | 0 | 10 | 1.860465
1000 | 20 | 20 | 0 | 20 | 20 | 20 | 0 | 0 | 0 | 0
1200 | 19.5 | 0 | 20.1 | 20.4 | 19.8 | 20.2 | 0 | 0 | 0 | 0
1200 | 19.5 | 0 | 20.1 | 20.4 | 19.8 | 20.2 | 0 | 0 | 5 | 2.545455
1200 | 19.5 | 0 | 20.1 | 20.4 | 19.8 | 20.2 | 0 | 0 | 10 | 3.515152
1200 | 19.5 | 0 | 20.1 | 20.4 | 19.8 | 20.2 | 0 | 0 | 15 | 4.242424
1200 | 19.5 | 0 | 20.1 | 20.4 | 19.8 | 20.2 | 0 | 0 | 20 | 4.848485
1200 | 19.5 | 0 | 20.1 | 20.4 | 19.8 | 20.2 | 0 | 0 | 24 | 5.272727
1200 | 22.4 | 0 | 22.6 | 10.1 | 22.6 | 22.3 | 0 | 0 | 0 | 0
1200 | 22.4 | 0 | 22.6 | 10.1 | 22.6 | 22.3 | 0 | 0 | 5 | 3.272727
1200 | 22.4 | 0 | 22.6 | 10.1 | 22.6 | 22.3 | 0 | 0 | 10 | 4.424242
1200 | 22.4 | 0 | 22.6 | 10.1 | 22.6 | 22.3 | 0 | 0 | 15 | 5.151515
1200 | 22.4 | 0 | 22.6 | 10.1 | 22.6 | 22.3 | 0 | 0 | 20 | 5.757576
1200 | 22.4 | 0 | 22.6 | 10.1 | 22.6 | 22.3 | 0 | 0 | 24 | 6.157576
1200 | 23.5 | 0 | 5.1 | 23.7 | 23.8 | 23.9 | 0 | 0 | 0 | 0
1200 | 23.5 | 0 | 5.1 | 23.7 | 23.8 | 23.9 | 0 | 0 | 5 | 3.409091
1200 | 23.5 | 0 | 5.1 | 23.7 | 23.8 | 23.9 | 0 | 0 | 10 | 3.977273
1200 | 23.5 | 0 | 5.1 | 23.7 | 23.8 | 23.9 | 0 | 0 | 15 | 3.522727
1200 | 23.5 | 0 | 5.1 | 23.7 | 23.8 | 23.9 | 0 | 0 | 20 | 3.136364
1200 | 23.5 | 0 | 5.1 | 23.7 | 23.8 | 23.9 | 0 | 0 | 24 | 2.613636
1200 | 22.3 | 0 | 10.2 | 22.7 | 22.4 | 22.4 | 0 | 0 | 0 | 0
1200 | 22.3 | 0 | 10.2 | 22.7 | 22.4 | 22.4 | 0 | 0 | 5 | 3.636364
1200 | 22.3 | 0 | 10.2 | 22.7 | 22.4 | 22.4 | 0 | 0 | 10 | 6.022727
1200 | 22.3 | 0 | 10.2 | 22.7 | 22.4 | 22.4 | 0 | 0 | 15 | 7.954545
1200 | 22.3 | 0 | 10.2 | 22.7 | 22.4 | 22.4 | 0 | 0 | 20 | 9.386364
1200 | 22.3 | 0 | 10.2 | 22.7 | 22.4 | 22.4 | 0 | 0 | 24 | 10.22727
1200 | 21.4 | 0 | 14.8 | 21.1 | 21.3 | 21.4 | 0 | 0 | 0 | 0
1200 | 21.4 | 0 | 14.8 | 21.1 | 21.3 | 21.4 | 0 | 0 | 5 | 1.090909
1200 | 21.4 | 0 | 14.8 | 21.1 | 21.3 | 21.4 | 0 | 0 | 10 | 2.022727
1200 | 21.4 | 0 | 14.8 | 21.1 | 21.3 | 21.4 | 0 | 0 | 15 | 2.727273
1200 | 21.4 | 0 | 14.8 | 21.1 | 21.3 | 21.4 | 0 | 0 | 20 | 3.295455
1200 | 21.4 | 0 | 14.8 | 21.1 | 21.3 | 21.4 | 0 | 0 | 24 | 3.840909
1200 | 19.5 | 0 | 20.1 | 20.4 | 19.8 | 20.2 | 0 | 0 | 0 | 0
1200 | 19.5 | 0 | 20.1 | 20.4 | 19.8 | 20.2 | 0 | 0 | 5 | 2.5
1200 | 19.5 | 0 | 20.1 | 20.4 | 19.8 | 20.2 | 0 | 0 | 10 | 3.522727
1200 | 19.5 | 0 | 20.1 | 20.4 | 19.8 | 20.2 | 0 | 0 | 15 | 4.272727
1200 | 19.5 | 0 | 20.1 | 20.4 | 19.8 | 20.2 | 0 | 0 | 20 | 4.931818
1200 | 19.5 | 0 | 20.1 | 20.4 | 19.8 | 20.2 | 0 | 0 | 24 | 5.295455
1200 | 23.7 | 0 | 23.7 | 23.8 | 23.8 | 5 | 0 | 0 | 0 | 0
1200 | 23.7 | 0 | 23.7 | 23.8 | 23.8 | 5 | 0 | 0 | 5 | 4.309091
1200 | 23.7 | 0 | 23.7 | 23.8 | 23.8 | 5 | 0 | 0 | 10 | 4.505455
1200 | 23.7 | 0 | 23.7 | 23.8 | 23.8 | 5 | 0 | 0 | 15 | 4.789091
1200 | 23.7 | 0 | 23.7 | 23.8 | 23.8 | 5 | 0 | 0 | 20 | 5.465455
1200 | 23.7 | 0 | 23.7 | 23.8 | 23.8 | 5 | 0 | 0 | 24 | 5.934545
1200 | 22.5 | 0 | 22.5 | 22.5 | 22.5 | 10 | 0 | 0 | 0 | 0
1200 | 22.5 | 0 | 22.5 | 22.5 | 22.5 | 10 | 0 | 0 | 5 | 2.378182
1200 | 22.5 | 0 | 22.5 | 22.5 | 22.5 | 10 | 0 | 0 | 10 | 3.098182
1200 | 22.5 | 0 | 22.5 | 22.5 | 22.5 | 10 | 0 | 0 | 15 | 3.48
1200 | 22.5 | 0 | 22.5 | 22.5 | 22.5 | 10 | 0 | 0 | 20 | 4.090909
1200 | 22.5 | 0 | 22.5 | 22.5 | 22.5 | 10 | 0 | 0 | 24 | 4.68
1200 | 21.25 | 0 | 21.25 | 21.25 | 21.25 | 15 | 0 | 0 | 0 | 0
1200 | 21.25 | 0 | 21.25 | 21.25 | 21.25 | 15 | 0 | 0 | 5 | 2.901818
1200 | 21.25 | 0 | 21.25 | 21.25 | 21.25 | 15 | 0 | 0 | 10 | 3.774545
1200 | 21.25 | 0 | 21.25 | 21.25 | 21.25 | 15 | 0 | 0 | 15 | 4.309091
1200 | 21.25 | 0 | 21.25 | 21.25 | 21.25 | 15 | 0 | 0 | 20 | 4.745455
1200 | 21.25 | 0 | 21.25 | 21.25 | 21.25 | 15 | 0 | 0 | 24 | 5.007273
1200 | 20 | 0 | 20 | 20 | 20 | 20 | 0 | 0 | 0 | 0
1200 | 20 | 0 | 20 | 20 | 20 | 20 | 0 | 0 | 5 | 2.563636
1200 | 20 | 0 | 20 | 20 | 20 | 20 | 0 | 0 | 10 | 3.556364
1200 | 20 | 0 | 20 | 20 | 20 | 20 | 0 | 0 | 15 | 4.309091
1200 | 20 | 0 | 20 | 20 | 20 | 20 | 0 | 0 | 20 | 4.909091
1200 | 20 | 0 | 20 | 20 | 20 | 20 | 0 | 0 | 24 | 5.312727
1200 | 0 | 33.7 | 0 | 33.9 | 32.4 | 0 | 0 | 0 | 0 | 0
1200 | 0 | 33.7 | 0 | 33.9 | 32.4 | 0 | 0 | 0 | 1 | 5.547445
1200 | 0 | 33.7 | 0 | 33.9 | 32.4 | 0 | 0 | 0 | 8 | 11.24088
1200 | 0 | 33.7 | 0 | 33.9 | 32.4 | 0 | 0 | 0 | 24 | 19.2
1200 | 0 | 26 | 23.9 | 25.6 | 24.5 | 0 | 0 | 0 | 0 | 0
1200 | 0 | 26 | 23.9 | 25.6 | 24.5 | 0 | 0 | 0 | 1 | 8.321168
1200 | 0 | 26 | 23.9 | 25.6 | 24.5 | 0 | 0 | 0 | 8 | 20.14599
1200 | 0 | 0 | 30.6 | 36.8 | 32.6 | 0 | 0 | 0 | 0 | 0
1200 | 0 | 0 | 30.6 | 36.8 | 32.6 | 0 | 0 | 0 | 24 | 7.2
1200 | 0 | 0 | 49.9 | 12.2 | 37.9 | 0 | 0 | 0 | 0 | 0
1200 | 0 | 0 | 49.9 | 12.2 | 37.9 | 0 | 0 | 0 | 5 | 8.289855
1200 | 0 | 0 | 49.9 | 12.2 | 37.9 | 0 | 0 | 0 | 10 | 12.43478
1200 | 0 | 0 | 49.9 | 12.2 | 37.9 | 0 | 0 | 0 | 15 | 18.13406
1200 | 0 | 0 | 49.9 | 12.2 | 37.9 | 0 | 0 | 0 | 17.5 | 24.86957
1200 | 0 | 0 | 49.9 | 12.2 | 37.9 | 0 | 0 | 0 | 20 | 45.5942
1200 | 0 | 0 | 50.9 | 37.2 | 11.9 | 0 | 0 | 0 | 0 | 0
1200 | 0 | 0 | 50.9 | 37.2 | 11.9 | 0 | 0 | 0 | 5 | 31.54208
1200 | 0 | 0 | 46.5 | 22.5 | 31 | 0 | 0 | 0 | 0 | 0
1000 | 20 | 20 | 0 | 20 | 20 | 20 | 0 | 0 | 0 | 0
1000 | 20 | 20 | 0 | 20 | 20 | 20 | 0 | 0 | 10 | 1.253333
1000 | 20 | 20 | 0 | 20 | 20 | 20 | 0 | 0 | 20 | 2.746667
1000 | 20 | 20 | 0 | 20 | 20 | 20 | 0 | 0 | 30 | 5.333333
1000 | 20 | 20 | 0 | 20 | 20 | 20 | 0 | 0 | 40 | 8.186667
1100 | 20 | 20 | 0 | 20 | 20 | 20 | 0 | 0 | 0 | 0
1100 | 20 | 20 | 0 | 20 | 20 | 20 | 0 | 0 | 10 | 3.353425
1100 | 20 | 20 | 0 | 20 | 20 | 20 | 0 | 0 | 20 | 5.479452
1100 | 20 | 20 | 0 | 20 | 20 | 20 | 0 | 0 | 30 | 6.90411
1100 | 20 | 20 | 0 | 20 | 20 | 20 | 0 | 0 | 40 | 7.846575
1100 | 20 | 20 | 0 | 20 | 20 | 20 | 0 | 0 | 48 | 8.372603
1100 | 20 | 0 | 20 | 20 | 20 | 20 | 0 | 0 | 0 | 0
1100 | 20 | 0 | 20 | 20 | 20 | 20 | 0 | 0 | 10 | 1.512329
1100 | 20 | 0 | 20 | 20 | 20 | 20 | 0 | 0 | 20 | 2.016438
1100 | 20 | 0 | 20 | 20 | 20 | 20 | 0 | 0 | 30 | 2.410959
1100 | 20 | 0 | 20 | 20 | 20 | 20 | 0 | 0 | 40 | 2.717808
1100 | 20 | 0 | 20 | 20 | 20 | 20 | 0 | 0 | 48 | 3.00274
1000 | 0 | 0 | 32 | 32 | 32 | 4 | 0 | 0 | 50 | 5.6
1000 | 0 | 0 | 31 | 31 | 31 | 9 | 0 | 0 | 50 | 3.4
1000 | 0 | 0 | 30 | 30 | 30 | 10 | 0 | 0 | 50 | 3.5
1000 | 0 | 0 | 32 | 32 | 32 | 4 | 0 | 0 | 25 | 4.4
1000 | 0 | 0 | 31 | 31 | 31 | 9 | 0 | 0 | 25 | 2.7
1000 | 0 | 0 | 30 | 30 | 30 | 10 | 0 | 0 | 25 | 2.7
1000 | 0 | 0 | 32 | 32 | 32 | 4 | 0 | 0 | 10 | 3.5
1000 | 0 | 0 | 31 | 31 | 31 | 9 | 0 | 0 | 10 | 1.7
1000 | 0 | 0 | 30 | 30 | 30 | 10 | 0 | 0 | 10 | 1.3
1200 | 25 | 0 | 0 | 25 | 25 | 25 | 0 | 0 | 0 | 0
1200 | 25 | 0 | 0 | 25 | 25 | 25 | 0 | 0 | 0.04806 | 0.46193
1200 | 25 | 0 | 0 | 25 | 25 | 25 | 0 | 0 | 0.1539 | 1.06217
1200 | 25 | 0 | 0 | 25 | 25 | 25 | 0 | 0 | 0.25013 | 1.42047
1200 | 25 | 0 | 0 | 25 | 25 | 25 | 0 | 0 | 0.34637 | 1.88297
1200 | 25 | 0 | 0 | 25 | 25 | 25 | 0 | 0 | 0.44263 | 2.2825
1200 | 25 | 0 | 0 | 25 | 25 | 25 | 0 | 0 | 0.54853 | 2.46396
1200 | 25 | 0 | 0 | 25 | 25 | 25 | 0 | 0 | 0.65447 | 2.55947
1200 | 25 | 0 | 0 | 25 | 25 | 25 | 0 | 0 | 0.7507 | 2.47177
1200 | 25 | 0 | 0 | 25 | 25 | 25 | 0 | 0 | 0.8469 | 2.3657
1200 | 25 | 0 | 0 | 25 | 25 | 25 | 0 | 0 | 0.94313 | 2.4103
1200 | 25 | 0 | 0 | 25 | 25 | 25 | 0 | 0 | 1.049 | 2.5486
1200 | 25 | 0 | 0 | 25 | 25 | 25 | 0 | 0 | 1.15483 | 2.73263
1200 | 25 | 0 | 0 | 25 | 25 | 25 | 0 | 0 | 1.25113 | 2.81733
1200 | 25 | 0 | 0 | 25 | 25 | 25 | 0 | 0 | 1.34743 | 2.68503
1200 | 25 | 0 | 0 | 25 | 25 | 25 | 0 | 0 | 1.44367 | 2.43579
1200 | 25 | 0 | 0 | 25 | 25 | 25 | 0 | 0 | 1.5495 | 2.16069
1200 | 25 | 0 | 0 | 25 | 25 | 25 | 0 | 0 | 1.65537 | 2.14757
1200 | 25 | 0 | 0 | 25 | 25 | 25 | 0 | 0 | 1.75163 | 2.24427
1200 | 25 | 0 | 0 | 25 | 25 | 25 | 0 | 0 | 1.84787 | 2.37545
1200 | 25 | 0 | 0 | 25 | 25 | 25 | 0 | 0 | 1.9442 | 2.56359
1200 | 25 | 0 | 0 | 25 | 25 | 25 | 0 | 0 | 2.05008 | 2.80846
1200 | 25 | 0 | 0 | 25 | 25 | 25 | 0 | 0 | 2.156 | 3.02571
1200 | 25 | 0 | 0 | 25 | 25 | 25 | 0 | 0 | 2.2523 | 3.21236
1200 | 25 | 0 | 0 | 25 | 25 | 25 | 0 | 0 | 2.34863 | 3.40163
1200 | 25 | 0 | 0 | 25 | 25 | 25 | 0 | 0 | 2.44487 | 3.59653
1200 | 25 | 0 | 0 | 25 | 25 | 25 | 0 | 0 | 2.55075 | 3.79323
1200 | 25 | 0 | 0 | 25 | 25 | 25 | 0 | 0 | 2.65663 | 4.0148
1200 | 25 | 0 | 0 | 25 | 25 | 25 | 0 | 0 | 2.75287 | 4.13773
1200 | 25 | 0 | 0 | 25 | 25 | 25 | 0 | 0 | 2.8492 | 4.16546
1200 | 25 | 0 | 0 | 25 | 25 | 25 | 0 | 0 | 2.94553 | 4.08451
1200 | 25 | 0 | 0 | 25 | 25 | 25 | 0 | 0 | 3.0515 | 3.83321
1200 | 25 | 0 | 0 | 25 | 25 | 25 | 0 | 0 | 3.1574 | 3.42375
1200 | 25 | 0 | 0 | 25 | 25 | 25 | 0 | 0 | 3.25363 | 3.0512
1200 | 25 | 0 | 0 | 25 | 25 | 25 | 0 | 0 | 3.34997 | 2.68353
1200 | 25 | 0 | 0 | 25 | 25 | 25 | 0 | 0 | 3.44633 | 2.41667
1200 | 25 | 0 | 0 | 25 | 25 | 25 | 0 | 0 | 3.5427 | 2.26188
1200 | 25 | 0 | 0 | 25 | 25 | 25 | 0 | 0 | 3.64864 | 2.22815
1200 | 25 | 0 | 0 | 25 | 25 | 25 | 0 | 0 | 3.75453 | 2.22928
1200 | 25 | 0 | 0 | 25 | 25 | 25 | 0 | 0 | 3.85087 | 2.32822
1200 | 25 | 0 | 0 | 25 | 25 | 25 | 0 | 0 | 3.9472 | 2.39831
1200 | 25 | 0 | 0 | 25 | 25 | 25 | 0 | 0 | 4.04353 | 2.44928
1200 | 25 | 0 | 0 | 25 | 25 | 25 | 0 | 0 | 4.14947 | 2.49176
1200 | 25 | 0 | 0 | 25 | 25 | 25 | 0 | 0 | 4.25543 | 2.49501
1200 | 25 | 0 | 0 | 25 | 25 | 25 | 0 | 0 | 4.35177 | 2.44403
1200 | 25 | 0 | 0 | 25 | 25 | 25 | 0 | 0 | 4.4482 | 2.35596
1200 | 25 | 0 | 0 | 25 | 25 | 25 | 0 | 0 | 4.5445 | 2.29749
1200 | 25 | 0 | 0 | 25 | 25 | 25 | 0 | 0 | 4.65047 | 2.20941
1200 | 25 | 0 | 0 | 25 | 25 | 25 | 0 | 0 | 4.75637 | 2.10972
1200 | 25 | 0 | 0 | 25 | 25 | 25 | 0 | 0 | 4.8527 | 2.03551
1200 | 25 | 0 | 0 | 25 | 25 | 25 | 0 | 0 | 4.94897 | 1.97891
1200 | 25 | 0 | 0 | 25 | 25 | 25 | 0 | 0 | 5.0453 | 1.92719
1200 | 25 | 0 | 0 | 25 | 25 | 25 | 0 | 0 | 5.15128 | 1.88834
1200 | 25 | 0 | 0 | 25 | 25 | 25 | 0 | 0 | 5.25713 | 1.88072
1200 | 25 | 0 | 0 | 25 | 25 | 25 | 0 | 0 | 5.35347 | 1.90133
1200 | 25 | 0 | 0 | 25 | 25 | 25 | 0 | 0 | 5.44977 | 1.91333
1200 | 25 | 0 | 0 | 25 | 25 | 25 | 0 | 0 | 5.54607 | 1.94069
1200 | 25 | 0 | 0 | 25 | 25 | 25 | 0 | 0 | 5.64247 | 1.9598
1200 | 25 | 0 | 0 | 25 | 25 | 25 | 0 | 0 | 5.74842 | 1.99484
1200 | 25 | 0 | 0 | 25 | 25 | 25 | 0 | 0 | 5.85437 | 2.03438
1200 | 25 | 0 | 0 | 25 | 25 | 25 | 0 | 0 | 5.95073 | 2.07599
1200 | 25 | 0 | 0 | 25 | 25 | 25 | 0 | 0 | 6.0471 | 2.11047
1200 | 25 | 0 | 0 | 25 | 25 | 25 | 0 | 0 | 6.14347 | 2.16519
1200 | 25 | 0 | 0 | 25 | 25 | 25 | 0 | 0 | 6.24933 | 2.20098
1200 | 25 | 0 | 0 | 25 | 25 | 25 | 0 | 0 | 6.35537 | 2.25589
1200 | 25 | 0 | 0 | 25 | 25 | 25 | 0 | 0 | 6.45173 | 2.25139
1200 | 25 | 0 | 0 | 25 | 25 | 25 | 0 | 0 | 6.54807 | 2.39269
1200 | 25 | 0 | 0 | 25 | 25 | 25 | 0 | 0 | 6.64443 | 2.45978
1200 | 25 | 0 | 0 | 25 | 25 | 25 | 0 | 0 | 6.75042 | 2.508
1200 | 25 | 0 | 0 | 25 | 25 | 25 | 0 | 0 | 6.85643 | 2.61157
1200 | 25 | 0 | 0 | 25 | 25 | 25 | 0 | 0 | 6.95283 | 2.67341
1200 | 25 | 0 | 0 | 25 | 25 | 25 | 0 | 0 | 7.04917 | 2.74799
1200 | 25 | 0 | 0 | 25 | 25 | 25 | 0 | 0 | 7.1455 | 2.82145
1200 | 25 | 0 | 0 | 25 | 25 | 25 | 0 | 0 | 7.25153 | 2.89154
1200 | 25 | 0 | 0 | 25 | 25 | 25 | 0 | 0 | 7.35757 | 2.96387
1200 | 25 | 0 | 0 | 25 | 25 | 25 | 0 | 0 | 7.4539 | 3.03733
1200 | 25 | 0 | 0 | 25 | 25 | 25 | 0 | 0 | 7.5503 | 3.10929
1200 | 25 | 0 | 0 | 25 | 25 | 25 | 0 | 0 | 7.64663 | 3.1805
1200 | 25 | 0 | 0 | 25 | 25 | 25 | 0 | 0 | 7.74303 | 3.24947
1200 | 25 | 0 | 0 | 25 | 25 | 25 | 0 | 0 | 7.84906 | 3.27133
1200 | 25 | 0 | 0 | 25 | 25 | 25 | 0 | 0 | 7.95507 | 3.37015
1200 | 25 | 0 | 0 | 25 | 25 | 25 | 0 | 0 | 8.0515 | 3.43574
1200 | 25 | 0 | 0 | 25 | 25 | 25 | 0 | 0 | 8.1479 | 3.48109
1200 | 25 | 0 | 0 | 25 | 25 | 25 | 0 | 0 | 8.24423 | 3.56842
1200 | 25 | 0 | 0 | 25 | 25 | 25 | 0 | 0 | 8.35025 | 3.58897
1200 | 25 | 0 | 0 | 25 | 25 | 25 | 0 | 0 | 8.45627 | 3.61826
1200 | 25 | 0 | 0 | 25 | 25 | 25 | 0 | 0 | 8.55263 | 3.69397
1200 | 25 | 0 | 0 | 25 | 25 | 25 | 0 | 0 | 8.64903 | 3.69622
1200 | 25 | 0 | 0 | 25 | 25 | 25 | 0 | 0 | 8.7454 | 3.75169
1200 | 25 | 0 | 0 | 25 | 25 | 25 | 0 | 0 | 8.85142 | 3.7898
1200 | 25 | 0 | 0 | 25 | 25 | 25 | 0 | 0 | 8.95737 | 3.82365
1200 | 25 | 0 | 0 | 25 | 25 | 25 | 0 | 0 | 9.05367 | 3.86113
1200 | 25 | 0 | 0 | 25 | 25 | 25 | 0 | 0 | 9.1501 | 3.90536
1200 | 25 | 0 | 0 | 25 | 25 | 25 | 0 | 0 | 9.2465 | 3.93384
1200 | 25 | 0 | 0 | 25 | 25 | 25 | 0 | 0 | 9.34293 | 3.95371
1200 | 25 | 0 | 0 | 25 | 25 | 25 | 0 | 0 | 9.44892 | 3.97313
1200 | 25 | 0 | 0 | 25 | 25 | 25 | 0 | 0 | 9.555 | 3.99793
1200 | 25 | 0 | 0 | 25 | 25 | 25 | 0 | 0 | 9.6514 | 4.02492
1200 | 25 | 0 | 0 | 25 | 25 | 25 | 0 | 0 | 9.74777 | 4.03129
1200 | 25 | 0 | 0 | 25 | 25 | 25 | 0 | 0 | 9.8442 | 3.99718
1200 | 25 | 0 | 0 | 25 | 25 | 25 | 0 | 0 | 9.95025 | 3.9191
1200 | 25 | 0 | 0 | 25 | 25 | 25 | 0 | 0 | 10.05623 | 3.80454
1200 | 25 | 0 | 0 | 25 | 25 | 25 | 0 | 0 | 10.15267 | 3.65912
1200 | 25 | 0 | 0 | 25 | 25 | 25 | 0 | 0 | 10.24907 | 3.4571
1200 | 25 | 0 | 0 | 25 | 25 | 25 | 0 | 0 | 10.34543 | 3.22735
1200 | 25 | 0 | 0 | 25 | 25 | 25 | 0 | 0 | 10.4515 | 2.93683
1200 | 25 | 0 | 0 | 25 | 25 | 25 | 0 | 0 | 10.55753 | 2.60894
1200 | 25 | 0 | 0 | 25 | 25 | 25 | 0 | 0 | 10.6539 | 2.32935
1200 | 25 | 0 | 0 | 25 | 25 | 25 | 0 | 0 | 10.75023 | 2.05275
1200 | 25 | 0 | 0 | 25 | 25 | 25 | 0 | 0 | 10.84667 | 1.81288
1200 | 25 | 0 | 0 | 25 | 25 | 25 | 0 | 0 | 10.94313 | 1.59363
1200 | 25 | 0 | 0 | 25 | 25 | 25 | 0 | 0 | 11.04919 | 1.36456
1200 | 25 | 0 | 0 | 25 | 25 | 25 | 0 | 0 | 11.15523 | 1.1896
1200 | 25 | 0 | 0 | 25 | 25 | 25 | 0 | 0 | 11.25163 | 1.06329
1200 | 25 | 0 | 0 | 25 | 25 | 25 | 0 | 0 | 11.34807 | 0.90888
1200 | 25 | 0 | 0 | 25 | 25 | 25 | 0 | 0 | 11.44453 | 0.81293
1200 | 25 | 0 | 0 | 25 | 25 | 25 | 0 | 0 | 11.55058 | 0.71804
1200 | 25 | 0 | 0 | 25 | 25 | 25 | 0 | 0 | 11.6567 | 0.60604
1200 | 25 | 0 | 0 | 25 | 25 | 25 | 0 | 0 | 11.7531 | 0.5547
1200 | 25 | 0 | 0 | 25 | 25 | 25 | 0 | 0 | 11.84957 | 0.46212
1200 | 25 | 0 | 0 | 25 | 25 | 25 | 0 | 0 | 11.94593 | 0.38754
1200 | 25 | 0 | 0 | 25 | 25 | 25 | 0 | 0 | 12.04233 | 0.31333
1200 | 25 | 0 | 0 | 25 | 25 | 25 | 0 | 0 | 12.14847 | 0.26048
1200 | 25 | 0 | 0 | 25 | 25 | 25 | 0 | 0 | 12.25457 | 0.19264
1200 | 25 | 0 | 0 | 25 | 25 | 25 | 0 | 0 | 12.35113 | 0.11844
1200 | 25 | 0 | 0 | 25 | 25 | 25 | 0 | 0 | 12.4476 | 0.07833
1200 | 25 | 0 | 0 | 25 | 25 | 25 | 0 | 0 | 12.54403 | -0.02249
1200 | 25 | 0 | 0 | 25 | 25 | 25 | 0 | 0 | 12.65014 | -0.02592
1200 | 25 | 0 | 0 | 25 | 25 | 25 | 0 | 0 | 12.7563 | -0.07758
1200 | 25 | 0 | 0 | 25 | 25 | 25 | 0 | 0 | 12.8528 | -0.14579
1200 | 25 | 0 | 0 | 25 | 25 | 25 | 0 | 0 | 12.94927 | -0.15516
1200 | 25 | 0 | 0 | 25 | 25 | 25 | 0 | 0 | 13.0457 | -0.18777
1200 | 25 | 0 | 0 | 25 | 25 | 25 | 0 | 0 | 13.15178 | -0.19927
1200 | 25 | 0 | 0 | 25 | 25 | 25 | 0 | 0 | 13.2579 | -0.22862
1200 | 25 | 0 | 0 | 25 | 25 | 25 | 0 | 0 | 13.3544 | -0.24212
1200 | 25 | 0 | 0 | 25 | 25 | 25 | 0 | 0 | 13.45087 | -0.24999
1200 | 25 | 0 | 0 | 25 | 25 | 25 | 0 | 0 | 13.54733 | -0.24886
1200 | 25 | 0 | 0 | 25 | 25 | 25 | 0 | 0 | 13.64383 | -0.25523
1200 | 25 | 0 | 0 | 25 | 25 | 25 | 0 | 0 | 13.74992 | -0.25267
1200 | 25 | 0 | 0 | 25 | 25 | 25 | 0 | 0 | 13.85607 | -0.24699
1200 | 25 | 0 | 0 | 25 | 25 | 25 | 0 | 0 | 13.95253 | -0.22113
1200 | 25 | 0 | 0 | 25 | 25 | 25 | 0 | 0 | 14.049 | -0.19189
1200 | 25 | 0 | 0 | 25 | 25 | 25 | 0 | 0 | 14.14553 | -0.1889
1200 | 25 | 0 | 0 | 25 | 25 | 25 | 0 | 0 | 14.25161 | -0.17553
1200 | 25 | 0 | 0 | 25 | 25 | 25 | 0 | 0 | 14.35777 | -0.14242
1200 | 25 | 0 | 0 | 25 | 25 | 25 | 0 | 0 | 14.45427 | -0.13155
1200 | 25 | 0 | 0 | 25 | 25 | 25 | 0 | 0 | 14.5507 | -0.11281
1200 | 25 | 0 | 0 | 25 | 25 | 25 | 0 | 0 | 14.6472 | -0.07009
1200 | 25 | 0 | 0 | 25 | 25 | 25 | 0 | 0 | 14.7437 | -0.05472
1200 | 25 | 0 | 0 | 25 | 25 | 25 | 0 | 0 | 14.84992 | -0.02124
1200 | 25 | 0 | 0 | 25 | 25 | 25 | 0 | 0 | 14.95607 | 0.00375
1200 | 25 | 0 | 0 | 25 | 25 | 25 | 0 | 0 | 15.05253 | 0.03411
1200 | 25 | 0 | 0 | 25 | 25 | 25 | 0 | 0 | 15.14903 | 0.06746
1200 | 25 | 0 | 0 | 25 | 25 | 25 | 0 | 0 | 15.24553 | 0.09557
1200 | 25 | 0 | 0 | 25 | 25 | 25 | 0 | 0 | 15.34203 | 0.10981
1200 | 25 | 0 | 0 | 25 | 25 | 25 | 0 | 0 | 15.44819 | 0.14461
1200 | 25 | 0 | 0 | 25 | 25 | 25 | 0 | 0 | 15.55433 | 0.17953
1200 | 25 | 0 | 0 | 25 | 25 | 25 | 0 | 0 | 15.65083 | 0.22638
1200 | 25 | 0 | 0 | 25 | 25 | 25 | 0 | 0 | 15.7473 | 0.24624
1200 | 25 | 0 | 0 | 25 | 25 | 25 | 0 | 0 | 15.84383 | 0.27435
1200 | 25 | 0 | 0 | 25 | 25 | 25 | 0 | 0 | 15.94997 | 0.30483
1200 | 25 | 0 | 0 | 25 | 25 | 25 | 0 | 0 | 16.05613 | 0.33694
1200 | 25 | 0 | 0 | 25 | 25 | 25 | 0 | 0 | 16.15263 | 0.36805
1200 | 25 | 0 | 0 | 25 | 25 | 25 | 0 | 0 | 16.24917 | 0.41377
1200 | 25 | 0 | 0 | 25 | 25 | 25 | 0 | 0 | 16.34567 | 0.44825
1200 | 25 | 0 | 0 | 25 | 25 | 25 | 0 | 0 | 16.44223 | 0.47524
1200 | 25 | 0 | 0 | 25 | 25 | 25 | 0 | 0 | 16.54847 | 0.51503
1200 | 25 | 0 | 0 | 25 | 25 | 25 | 0 | 0 | 16.65467 | 0.56069
1200 | 25 | 0 | 0 | 25 | 25 | 25 | 0 | 0 | 16.75117 | 0.58993
1200 | 25 | 0 | 0 | 25 | 25 | 25 | 0 | 0 | 16.84773 | 0.62028
1200 | 25 | 0 | 0 | 25 | 25 | 25 | 0 | 0 | 16.94423 | 0.6469
1200 | 25 | 0 | 0 | 25 | 25 | 25 | 0 | 0 | 17.05042 | 0.67869
1200 | 25 | 0 | 0 | 25 | 25 | 25 | 0 | 0 | 17.15657 | 0.73085
1200 | 25 | 0 | 0 | 25 | 25 | 25 | 0 | 0 | 17.25307 | 0.75858
1200 | 25 | 0 | 0 | 25 | 25 | 25 | 0 | 0 | 17.3496 | 0.79794
1200 | 25 | 0 | 0 | 25 | 25 | 25 | 0 | 0 | 17.44607 | 0.83954
1200 | 25 | 0 | 0 | 25 | 25 | 25 | 0 | 0 | 17.54263 | 0.87627
1200 | 25 | 0 | 0 | 25 | 25 | 25 | 0 | 0 | 17.64883 | 0.92324
1200 | 25 | 0 | 0 | 25 | 25 | 25 | 0 | 0 | 17.75503 | 0.9516
1200 | 25 | 0 | 0 | 25 | 25 | 25 | 0 | 0 | 17.85157 | 0.99808
1200 | 25 | 0 | 0 | 25 | 25 | 25 | 0 | 0 | 17.94813 | 1.04043
1200 | 25 | 0 | 0 | 25 | 25 | 25 | 0 | 0 | 18.04467 | 1.09065
1200 | 25 | 0 | 0 | 25 | 25 | 25 | 0 | 0 | 18.151 | 1.12313
1200 | 25 | 0 | 0 | 25 | 25 | 25 | 0 | 0 | 18.25717 | 1.16599
1200 | 25 | 0 | 0 | 25 | 25 | 25 | 0 | 0 | 18.35383 | 1.20009
1200 | 25 | 0 | 0 | 25 | 25 | 25 | 0 | 0 | 18.4504 | 1.24582
1200 | 25 | 0 | 0 | 25 | 25 | 25 | 0 | 0 | 18.5469 | 1.29529
1200 | 25 | 0 | 0 | 25 | 25 | 25 | 0 | 0 | 18.6434 | 1.29454
1200 | 25 | 0 | 0 | 25 | 25 | 25 | 0 | 0 | 18.74967 | 1.33021
1200 | 25 | 0 | 0 | 25 | 25 | 25 | 0 | 0 | 18.85583 | 1.32677
1200 | 25 | 0 | 0 | 25 | 25 | 25 | 0 | 0 | 18.95247 | 1.34214
1200 | 25 | 0 | 0 | 25 | 25 | 25 | 0 | 0 | 19.049 | 1.34888
1200 | 25 | 0 | 0 | 25 | 25 | 25 | 0 | 0 | 19.14557 | 1.35301
1200 | 25 | 0 | 0 | 25 | 25 | 25 | 0 | 0 | 19.25178 | 1.33208
1200 | 25 | 0 | 0 | 25 | 25 | 25 | 0 | 0 | 19.358 | 1.31066
1200 | 25 | 0 | 0 | 25 | 25 | 25 | 0 | 0 | 19.45453 | 1.29679
1200 | 25 | 0 | 0 | 25 | 25 | 25 | 0 | 0 | 19.5511 | 1.24956
1200 | 25 | 0 | 0 | 25 | 25 | 25 | 0 | 0 | 19.64767 | 1.2267
1200 | 25 | 0 | 0 | 25 | 25 | 25 | 0 | 0 | 19.7442 | 1.19522
1200 | 25 | 0 | 0 | 25 | 25 | 25 | 0 | 0 | 19.8505 | 1.12969
1200 | 25 | 0 | 0 | 25 | 25 | 25 | 0 | 0 | 19.95677 | 1.09702
1200 | 25 | 0 | 0 | 25 | 25 | 25 | 0 | 0 | 20.05333 | 1.03106
1200 | 25 | 0 | 0 | 25 | 25 | 25 | 0 | 0 | 20.15 | 0.97896
1200 | 25 | 0 | 0 | 25 | 25 | 25 | 0 | 0 | 20.24663 | 0.92312
1200 | 25 | 0 | 0 | 25 | 25 | 25 | 0 | 0 | 20.3432 | 0.8609
1200 | 25 | 0 | 0 | 25 | 25 | 25 | 0 | 0 | 20.4495 | 0.77707
1200 | 25 | 0 | 0 | 25 | 25 | 25 | 0 | 0 | 20.55577 | 0.71436
1200 | 25 | 0 | 0 | 25 | 25 | 25 | 0 | 0 | 20.65233 | 0.6349
1200 | 25 | 0 | 0 | 25 | 25 | 25 | 0 | 0 | 20.74893 | 0.56781
1200 | 25 | 0 | 0 | 25 | 25 | 25 | 0 | 0 | 20.8455 | 0.4951
1200 | 25 | 0 | 0 | 25 | 25 | 25 | 0 | 0 | 20.95172 | 0.42508
1200 | 25 | 0 | 0 | 25 | 25 | 25 | 0 | 0 | 21.058 | 0.35306
1200 | 25 | 0 | 0 | 25 | 25 | 25 | 0 | 0 | 21.15457 | 0.28597
1200 | 25 | 0 | 0 | 25 | 25 | 25 | 0 | 0 | 21.25117 | 0.21438
1200 | 25 | 0 | 0 | 25 | 25 | 25 | 0 | 0 | 21.34783 | 0.14917
1200 | 25 | 0 | 0 | 25 | 25 | 25 | 0 | 0 | 21.4445 | 0.06484
1200 | 25 | 0 | 0 | 25 | 25 | 25 | 0 | 0 | 21.55083 | 0.00999
1200 | 25 | 0 | 0 | 25 | 25 | 25 | 0 | 0 | 21.657 | -0.05435
1200 | 25 | 0 | 0 | 25 | 25 | 25 | 0 | 0 | 21.75367 | -0.14092
1200 | 25 | 0 | 0 | 25 | 25 | 25 | 0 | 0 | 21.85027 | -0.21026
1200 | 25 | 0 | 0 | 25 | 25 | 25 | 0 | 0 | 21.94697 | -0.26423
1200 | 25 | 0 | 0 | 25 | 25 | 25 | 0 | 0 | 22.0435 | -0.35531
1200 | 25 | 0 | 0 | 25 | 25 | 25 | 0 | 0 | 22.14981 | -0.41883
1200 | 25 | 0 | 0 | 25 | 25 | 25 | 0 | 0 | 22.256 | -0.50185
1200 | 25 | 0 | 0 | 25 | 25 | 25 | 0 | 0 | 22.35267 | -0.56257
1200 | 25 | 0 | 0 | 25 | 25 | 25 | 0 | 0 | 22.44933 | -0.64352
1200 | 25 | 0 | 0 | 25 | 25 | 25 | 0 | 0 | 22.546 | -0.71661
1200 | 25 | 0 | 0 | 25 | 25 | 25 | 0 | 0 | 22.64253 | -0.77133
1200 | 25 | 0 | 0 | 25 | 25 | 25 | 0 | 0 | 22.74883 | -0.83798
1200 | 25 | 0 | 0 | 25 | 25 | 25 | 0 | 0 | 22.85517 | -0.91637
1200 | 25 | 0 | 0 | 25 | 25 | 25 | 0 | 0 | 22.95183 | -0.96622
1200 | 25 | 0 | 0 | 25 | 25 | 25 | 0 | 0 | 23.0485 | -1.04455
1200 | 25 | 0 | 0 | 25 | 25 | 25 | 0 | 0 | 23.14513 | -1.0974
1200 | 25 | 0 | 0 | 25 | 25 | 25 | 0 | 0 | 23.25139 | -1.20028
1200 | 25 | 0 | 0 | 25 | 25 | 25 | 0 | 0 | 23.35767 | -1.24657
1200 | 25 | 0 | 0 | 25 | 25 | 25 | 0 | 0 | 23.45433 | -1.32415
1200 | 25 | 0 | 0 | 25 | 25 | 25 | 0 | 0 | 23.551 | -1.4111
1200 | 25 | 0 | 0 | 25 | 25 | 25 | 0 | 0 | 23.64767 | -1.46807
1200 | 25 | 0 | 0 | 25 | 25 | 25 | 0 | 0 | 23.74433 | -1.52916
1200 | 25 | 0 | 0 | 25 | 25 | 25 | 0 | 0 | 23.88933 | -1.62661
1200 | 25 | 0 | 0 | 25 | 25 | 25 | 0 | 0 | 24 | -1.6416
1200 | 23.75 | 0 | 5 | 23.75 | 23.75 | 23.75 | 0 | 0 | 0 | 0
1200 | 23.75 | 0 | 5 | 23.75 | 23.75 | 23.75 | 0 | 0 | 0.49082 | 0.64024
1200 | 23.75 | 0 | 5 | 23.75 | 23.75 | 23.75 | 0 | 0 | 1.49194 | 1.60965
1200 | 23.75 | 0 | 5 | 23.75 | 23.75 | 23.75 | 0 | 0 | 2.49327 | 2.30271
1200 | 23.75 | 0 | 5 | 23.75 | 23.75 | 23.75 | 0 | 0 | 3.49488 | 2.83708
1200 | 23.75 | 0 | 5 | 23.75 | 23.75 | 23.75 | 0 | 0 | 4.49654 | 3.28667
1200 | 23.75 | 0 | 5 | 23.75 | 23.75 | 23.75 | 0 | 0 | 5.49833 | 3.61002
1200 | 23.75 | 0 | 5 | 23.75 | 23.75 | 23.75 | 0 | 0 | 6.50043 | 3.80848
1200 | 23.75 | 0 | 5 | 23.75 | 23.75 | 23.75 | 0 | 0 | 7.50257 | 3.893
1200 | 23.75 | 0 | 5 | 23.75 | 23.75 | 23.75 | 0 | 0 | 8.50485 | 3.90159
1200 | 23.75 | 0 | 5 | 23.75 | 23.75 | 23.75 | 0 | 0 | 9.5075 | 3.94277
1200 | 23.75 | 0 | 5 | 23.75 | 23.75 | 23.75 | 0 | 0 | 10.50051 | 3.88387
1200 | 23.75 | 0 | 5 | 23.75 | 23.75 | 23.75 | 0 | 0 | 11.49349 | 3.81191
1200 | 23.75 | 0 | 5 | 23.75 | 23.75 | 23.75 | 0 | 0 | 12.49641 | 3.72649
1200 | 23.75 | 0 | 5 | 23.75 | 23.75 | 23.75 | 0 | 0 | 13.49977 | 3.64963
1200 | 23.75 | 0 | 5 | 23.75 | 23.75 | 23.75 | 0 | 0 | 14.50328 | 3.54789
1200 | 23.75 | 0 | 5 | 23.75 | 23.75 | 23.75 | 0 | 0 | 15.50689 | 3.46453
1200 | 23.75 | 0 | 5 | 23.75 | 23.75 | 23.75 | 0 | 0 | 16.50102 | 3.37793
1200 | 23.75 | 0 | 5 | 23.75 | 23.75 | 23.75 | 0 | 0 | 17.49536 | 3.26755
1200 | 23.75 | 0 | 5 | 23.75 | 23.75 | 23.75 | 0 | 0 | 18.4994 | 3.15259
1200 | 23.75 | 0 | 5 | 23.75 | 23.75 | 23.75 | 0 | 0 | 19.50371 | 3.0872
1200 | 23.75 | 0 | 5 | 23.75 | 23.75 | 23.75 | 0 | 0 | 20.49846 | 2.97708
1200 | 23.75 | 0 | 5 | 23.75 | 23.75 | 23.75 | 0 | 0 | 21.49342 | 2.84398
1200 | 23.75 | 0 | 5 | 23.75 | 23.75 | 23.75 | 0 | 0 | 22.49828 | 2.75236
1200 | 23.75 | 0 | 5 | 23.75 | 23.75 | 23.75 | 0 | 0 | 23.49449 | 2.62918
1200 | 22.5 | 0 | 10 | 22.5 | 22.5 | 22.5 | 0 | 0 | 0 | 0
1200 | 22.5 | 0 | 10 | 22.5 | 22.5 | 22.5 | 0 | 0 | 0.49082 | 0.65618
1200 | 22.5 | 0 | 10 | 22.5 | 22.5 | 22.5 | 0 | 0 | 1.49171 | 1.23457
1200 | 22.5 | 0 | 10 | 22.5 | 22.5 | 22.5 | 0 | 0 | 2.49279 | 1.90741
1200 | 22.5 | 0 | 10 | 22.5 | 22.5 | 22.5 | 0 | 0 | 3.49402 | 2.64926
1200 | 22.5 | 0 | 10 | 22.5 | 22.5 | 22.5 | 0 | 0 | 4.49576 | 3.31362
1200 | 22.5 | 0 | 10 | 22.5 | 22.5 | 22.5 | 0 | 0 | 5.49788 | 3.89691
1200 | 22.5 | 0 | 10 | 22.5 | 22.5 | 22.5 | 0 | 0 | 6.50016 | 4.43668
1200 | 22.5 | 0 | 10 | 22.5 | 22.5 | 22.5 | 0 | 0 | 7.50257 | 4.9276
1200 | 22.5 | 0 | 10 | 22.5 | 22.5 | 22.5 | 0 | 0 | 8.50519 | 5.38775
1200 | 22.5 | 0 | 10 | 22.5 | 22.5 | 22.5 | 0 | 0 | 9.50779 | 5.83221
1200 | 22.5 | 0 | 10 | 22.5 | 22.5 | 22.5 | 0 | 0 | 10.50075 | 6.26395
1200 | 22.5 | 0 | 10 | 22.5 | 22.5 | 22.5 | 0 | 0 | 11.49382 | 6.68921
1200 | 22.5 | 0 | 10 | 22.5 | 22.5 | 22.5 | 0 | 0 | 12.49676 | 7.09216
1200 | 22.5 | 0 | 10 | 22.5 | 22.5 | 22.5 | 0 | 0 | 13.49993 | 7.45786
1200 | 22.5 | 0 | 10 | 22.5 | 22.5 | 22.5 | 0 | 0 | 14.50334 | 7.80354
1200 | 22.5 | 0 | 10 | 22.5 | 22.5 | 22.5 | 0 | 0 | 15.50689 | 8.14589
1200 | 22.5 | 0 | 10 | 22.5 | 22.5 | 22.5 | 0 | 0 | 16.50084 | 8.47093
1200 | 22.5 | 0 | 10 | 22.5 | 22.5 | 22.5 | 0 | 0 | 17.4949 | 8.75562
1200 | 22.5 | 0 | 10 | 22.5 | 22.5 | 22.5 | 0 | 0 | 18.49915 | 9.0078
1200 | 22.5 | 0 | 10 | 22.5 | 22.5 | 22.5 | 0 | 0 | 19.5036 | 9.25976
1200 | 22.5 | 0 | 10 | 22.5 | 22.5 | 22.5 | 0 | 0 | 20.49842 | 9.50919
1200 | 22.5 | 0 | 10 | 22.5 | 22.5 | 22.5 | 0 | 0 | 21.49334 | 9.73922
1200 | 22.5 | 0 | 10 | 22.5 | 22.5 | 22.5 | 0 | 0 | 22.4983 | 9.968
1200 | 22.5 | 0 | 10 | 22.5 | 22.5 | 22.5 | 0 | 0 | 23.49367 | 10.19694
1200 | 21.25 | 0 | 15 | 21.25 | 21.25 | 21.25 | 0 | 0 | 0 | 0
1200 | 21.25 | 0 | 15 | 21.25 | 21.25 | 21.25 | 0 | 0 | 0.49078 | 0.25729
1200 | 21.25 | 0 | 15 | 21.25 | 21.25 | 21.25 | 0 | 0 | 1.49173 | 0.51494
1200 | 21.25 | 0 | 15 | 21.25 | 21.25 | 21.25 | 0 | 0 | 2.49281 | 0.65372
1200 | 21.25 | 0 | 15 | 21.25 | 21.25 | 21.25 | 0 | 0 | 3.49423 | 0.78965
1200 | 21.25 | 0 | 15 | 21.25 | 21.25 | 21.25 | 0 | 0 | 4.49595 | 0.95463
1200 | 21.25 | 0 | 15 | 21.25 | 21.25 | 21.25 | 0 | 0 | 5.49788 | 1.1871
1200 | 21.25 | 0 | 15 | 21.25 | 21.25 | 21.25 | 0 | 0 | 6.49995 | 1.41561
1200 | 21.25 | 0 | 15 | 21.25 | 21.25 | 21.25 | 0 | 0 | 7.50226 | 1.58469
1200 | 21.25 | 0 | 15 | 21.25 | 21.25 | 21.25 | 0 | 0 | 8.50459 | 1.7392
1200 | 21.25 | 0 | 15 | 21.25 | 21.25 | 21.25 | 0 | 0 | 9.50727 | 1.8844
1200 | 21.25 | 0 | 15 | 21.25 | 21.25 | 21.25 | 0 | 0 | 10.50035 | 2.04758
1200 | 21.25 | 0 | 15 | 21.25 | 21.25 | 21.25 | 0 | 0 | 11.49359 | 2.21187
1200 | 21.25 | 0 | 15 | 21.25 | 21.25 | 21.25 | 0 | 0 | 12.49662 | 2.37354
1200 | 21.25 | 0 | 15 | 21.25 | 21.25 | 21.25 | 0 | 0 | 13.49991 | 2.52954
1200 | 21.25 | 0 | 15 | 21.25 | 21.25 | 21.25 | 0 | 0 | 14.50342 | 2.65999
1200 | 21.25 | 0 | 15 | 21.25 | 21.25 | 21.25 | 0 | 0 | 15.50698 | 2.78039
1200 | 21.25 | 0 | 15 | 21.25 | 21.25 | 21.25 | 0 | 0 | 16.50099 | 2.88456
1200 | 21.25 | 0 | 15 | 21.25 | 21.25 | 21.25 | 0 | 0 | 17.49532 | 2.97806
1200 | 21.25 | 0 | 15 | 21.25 | 21.25 | 21.25 | 0 | 0 | 18.49943 | 3.06304
1200 | 21.25 | 0 | 15 | 21.25 | 21.25 | 21.25 | 0 | 0 | 19.50377 | 3.1613
1200 | 21.25 | 0 | 15 | 21.25 | 21.25 | 21.25 | 0 | 0 | 20.49862 | 3.27108
1200 | 21.25 | 0 | 15 | 21.25 | 21.25 | 21.25 | 0 | 0 | 21.49358 | 3.39601
1200 | 21.25 | 0 | 15 | 21.25 | 21.25 | 21.25 | 0 | 0 | 22.49845 | 3.53102
1200 | 21.25 | 0 | 15 | 21.25 | 21.25 | 21.25 | 0 | 0 | 23.49403 | 3.67091
1200 | 20 | 0 | 20 | 20 | 20 | 20 | 0 | 0 | 0 | 0
1200 | 20 | 0 | 20 | 20 | 20 | 20 | 0 | 0 | 0.49082 | 0.71629
1200 | 20 | 0 | 20 | 20 | 20 | 20 | 0 | 0 | 1.49163 | 1.38441
1200 | 20 | 0 | 20 | 20 | 20 | 20 | 0 | 0 | 2.49268 | 1.82409
1200 | 20 | 0 | 20 | 20 | 20 | 20 | 0 | 0 | 3.49411 | 2.16264
1200 | 20 | 0 | 20 | 20 | 20 | 20 | 0 | 0 | 4.49594 | 2.43164
1200 | 20 | 0 | 20 | 20 | 20 | 20 | 0 | 0 | 5.4981 | 2.67331
1200 | 20 | 0 | 20 | 20 | 20 | 20 | 0 | 0 | 6.50068 | 2.89296
1200 | 20 | 0 | 20 | 20 | 20 | 20 | 0 | 0 | 7.50329 | 3.09115
1200 | 20 | 0 | 20 | 20 | 20 | 20 | 0 | 0 | 8.50608 | 3.27802
1200 | 20 | 0 | 20 | 20 | 20 | 20 | 0 | 0 | 9.49939 | 3.4518
1200 | 20 | 0 | 20 | 20 | 20 | 20 | 0 | 0 | 10.4927 | 3.61285
1200 | 20 | 0 | 20 | 20 | 20 | 20 | 0 | 0 | 11.49578 | 3.77185
1200 | 20 | 0 | 20 | 20 | 20 | 20 | 0 | 0 | 12.49916 | 3.91739
1200 | 20 | 0 | 20 | 20 | 20 | 20 | 0 | 0 | 13.50283 | 4.06345
1200 | 20 | 0 | 20 | 20 | 20 | 20 | 0 | 0 | 14.50662 | 4.19848
1200 | 20 | 0 | 20 | 20 | 20 | 20 | 0 | 0 | 15.50099 | 4.32824
1200 | 20 | 0 | 20 | 20 | 20 | 20 | 0 | 0 | 16.49547 | 4.45466
1200 | 20 | 0 | 20 | 20 | 20 | 20 | 0 | 0 | 17.49982 | 4.57472
1200 | 20 | 0 | 20 | 20 | 20 | 20 | 0 | 0 | 18.50429 | 4.69457
1200 | 20 | 0 | 20 | 20 | 20 | 20 | 0 | 0 | 19.49921 | 4.81208
1200 | 20 | 0 | 20 | 20 | 20 | 20 | 0 | 0 | 20.49437 | 4.92042
1200 | 20 | 0 | 20 | 20 | 20 | 20 | 0 | 0 | 21.4995 | 5.02611
1200 | 20 | 0 | 20 | 20 | 20 | 20 | 0 | 0 | 22.50475 | 5.1328
1200 | 20 | 0 | 20 | 20 | 20 | 20 | 0 | 0 | 23.50061 | 5.23529
1200 | 22.5 | 0 | 22.5 | 22.5 | 22.5 | 10 | 0 | 0 | 0 | 0
1200 | 22.5 | 0 | 22.5 | 22.5 | 22.5 | 10 | 0 | 0 | 0.49077 | 0.78063
1200 | 22.5 | 0 | 22.5 | 22.5 | 22.5 | 10 | 0 | 0 | 1.49172 | 1.44748
1200 | 22.5 | 0 | 22.5 | 22.5 | 22.5 | 10 | 0 | 0 | 2.49281 | 1.80541
1200 | 22.5 | 0 | 22.5 | 22.5 | 22.5 | 10 | 0 | 0 | 3.49402 | 2.06956
1200 | 22.5 | 0 | 22.5 | 22.5 | 22.5 | 10 | 0 | 0 | 4.4952 | 2.31087
1200 | 22.5 | 0 | 22.5 | 22.5 | 22.5 | 10 | 0 | 0 | 5.49645 | 2.48841
1200 | 22.5 | 0 | 22.5 | 22.5 | 22.5 | 10 | 0 | 0 | 6.49787 | 2.65793
1200 | 22.5 | 0 | 22.5 | 22.5 | 22.5 | 10 | 0 | 0 | 7.49956 | 2.78535
1200 | 22.5 | 0 | 22.5 | 22.5 | 22.5 | 10 | 0 | 0 | 8.50125 | 2.90731
1200 | 22.5 | 0 | 22.5 | 22.5 | 22.5 | 10 | 0 | 0 | 9.50311 | 3.02433
1200 | 22.5 | 0 | 22.5 | 22.5 | 22.5 | 10 | 0 | 0 | 10.50501 | 3.11618
1200 | 22.5 | 0 | 22.5 | 22.5 | 22.5 | 10 | 0 | 0 | 11.50721 | 3.20469
1200 | 22.5 | 0 | 22.5 | 22.5 | 22.5 | 10 | 0 | 0 | 12.49975 | 3.29282
1200 | 22.5 | 0 | 22.5 | 22.5 | 22.5 | 10 | 0 | 0 | 13.4923 | 3.37455
1200 | 22.5 | 0 | 22.5 | 22.5 | 22.5 | 10 | 0 | 0 | 14.49455 | 3.44501
1200 | 22.5 | 0 | 22.5 | 22.5 | 22.5 | 10 | 0 | 0 | 15.49708 | 3.552
1200 | 22.5 | 0 | 22.5 | 22.5 | 22.5 | 10 | 0 | 0 | 16.49956 | 3.65536
1200 | 22.5 | 0 | 22.5 | 22.5 | 22.5 | 10 | 0 | 0 | 17.50221 | 3.7515
1200 | 22.5 | 0 | 22.5 | 22.5 | 22.5 | 10 | 0 | 0 | 18.5051 | 3.87105
1200 | 22.5 | 0 | 22.5 | 22.5 | 22.5 | 10 | 0 | 0 | 19.50793 | 3.99229
1200 | 22.5 | 0 | 22.5 | 22.5 | 22.5 | 10 | 0 | 0 | 20.50125 | 4.1354
1200 | 22.5 | 0 | 22.5 | 22.5 | 22.5 | 10 | 0 | 0 | 21.49483 | 4.29738
1200 | 22.5 | 0 | 22.5 | 22.5 | 22.5 | 10 | 0 | 0 | 22.49819 | 4.43636
1200 | 22.5 | 0 | 22.5 | 22.5 | 22.5 | 10 | 0 | 0 | 23.49208 | 4.57312
1200 | 23.75 | 0 | 23.75 | 23.75 | 23.75 | 5 | 0 | 0 | 0 | 0
1200 | 23.75 | 0 | 23.75 | 23.75 | 23.75 | 5 | 0 | 0 | 0.49085 | 2.66992
1200 | 23.75 | 0 | 23.75 | 23.75 | 23.75 | 5 | 0 | 0 | 1.49179 | 3.43367
1200 | 23.75 | 0 | 23.75 | 23.75 | 23.75 | 5 | 0 | 0 | 2.49278 | 3.81308
1200 | 23.75 | 0 | 23.75 | 23.75 | 23.75 | 5 | 0 | 0 | 3.49402 | 4.08982
1200 | 23.75 | 0 | 23.75 | 23.75 | 23.75 | 5 | 0 | 0 | 4.49552 | 4.22038
1200 | 23.75 | 0 | 23.75 | 23.75 | 23.75 | 5 | 0 | 0 | 5.49726 | 4.37154
1200 | 23.75 | 0 | 23.75 | 23.75 | 23.75 | 5 | 0 | 0 | 6.49893 | 4.48947
1200 | 23.75 | 0 | 23.75 | 23.75 | 23.75 | 5 | 0 | 0 | 7.50089 | 4.42119
1200 | 23.75 | 0 | 23.75 | 23.75 | 23.75 | 5 | 0 | 0 | 8.50303 | 4.41331
1200 | 23.75 | 0 | 23.75 | 23.75 | 23.75 | 5 | 0 | 0 | 9.50518 | 4.46248
1200 | 23.75 | 0 | 23.75 | 23.75 | 23.75 | 5 | 0 | 0 | 10.5075 | 4.43344
1200 | 23.75 | 0 | 23.75 | 23.75 | 23.75 | 5 | 0 | 0 | 11.50025 | 4.47228
1200 | 23.75 | 0 | 23.75 | 23.75 | 23.75 | 5 | 0 | 0 | 12.49307 | 4.59671
1200 | 23.75 | 0 | 23.75 | 23.75 | 23.75 | 5 | 0 | 0 | 13.4957 | 4.62715
1200 | 23.75 | 0 | 23.75 | 23.75 | 23.75 | 5 | 0 | 0 | 14.49843 | 4.69674
1200 | 23.75 | 0 | 23.75 | 23.75 | 23.75 | 5 | 0 | 0 | 15.50123 | 4.8643
1200 | 23.75 | 0 | 23.75 | 23.75 | 23.75 | 5 | 0 | 0 | 16.5043 | 4.97473
1200 | 23.75 | 0 | 23.75 | 23.75 | 23.75 | 5 | 0 | 0 | 17.50747 | 5.1258
1200 | 23.75 | 0 | 23.75 | 23.75 | 23.75 | 5 | 0 | 0 | 18.50106 | 5.28127
1200 | 23.75 | 0 | 23.75 | 23.75 | 23.75 | 5 | 0 | 0 | 19.49479 | 5.36597
1200 | 23.75 | 0 | 23.75 | 23.75 | 23.75 | 5 | 0 | 0 | 20.49845 | 5.47967
1200 | 23.75 | 0 | 23.75 | 23.75 | 23.75 | 5 | 0 | 0 | 21.50208 | 5.61004
1200 | 23.75 | 0 | 23.75 | 23.75 | 23.75 | 5 | 0 | 0 | 22.5057 | 5.65412
1200 | 23.75 | 0 | 23.75 | 23.75 | 23.75 | 5 | 0 | 0 | 23.49987 | 5.78609
1200 | 22.5 | 0 | 22.5 | 10 | 22.5 | 22.5 | 0 | 0 | 0 | 0
1200 | 22.5 | 0 | 22.5 | 10 | 22.5 | 22.5 | 0 | 0 | 0.49084 | 0.9295
1200 | 22.5 | 0 | 22.5 | 10 | 22.5 | 22.5 | 0 | 0 | 1.49189 | 1.80965
1200 | 22.5 | 0 | 22.5 | 10 | 22.5 | 22.5 | 0 | 0 | 2.49308 | 2.33914
1200 | 22.5 | 0 | 22.5 | 10 | 22.5 | 22.5 | 0 | 0 | 3.49454 | 2.7567
1200 | 22.5 | 0 | 22.5 | 10 | 22.5 | 22.5 | 0 | 0 | 4.49587 | 3.10649
1200 | 22.5 | 0 | 22.5 | 10 | 22.5 | 22.5 | 0 | 0 | 5.49738 | 3.40043
1200 | 22.5 | 0 | 22.5 | 10 | 22.5 | 22.5 | 0 | 0 | 6.49902 | 3.65544
1200 | 22.5 | 0 | 22.5 | 10 | 22.5 | 22.5 | 0 | 0 | 7.5009 | 3.89334
1200 | 22.5 | 0 | 22.5 | 10 | 22.5 | 22.5 | 0 | 0 | 8.50305 | 4.1108
1200 | 22.5 | 0 | 22.5 | 10 | 22.5 | 22.5 | 0 | 0 | 9.50535 | 4.30411
1200 | 22.5 | 0 | 22.5 | 10 | 22.5 | 22.5 | 0 | 0 | 10.50762 | 4.49008
1200 | 22.5 | 0 | 22.5 | 10 | 22.5 | 22.5 | 0 | 0 | 11.50027 | 4.65508
1200 | 22.5 | 0 | 22.5 | 10 | 22.5 | 22.5 | 0 | 0 | 12.49321 | 4.81291
1200 | 22.5 | 0 | 22.5 | 10 | 22.5 | 22.5 | 0 | 0 | 13.49592 | 4.96201
1200 | 22.5 | 0 | 22.5 | 10 | 22.5 | 22.5 | 0 | 0 | 14.49884 | 5.10866
1200 | 22.5 | 0 | 22.5 | 10 | 22.5 | 22.5 | 0 | 0 | 15.50195 | 5.23656
1200 | 22.5 | 0 | 22.5 | 10 | 22.5 | 22.5 | 0 | 0 | 16.50521 | 5.36197
1200 | 22.5 | 0 | 22.5 | 10 | 22.5 | 22.5 | 0 | 0 | 17.49902 | 5.48679
1200 | 22.5 | 0 | 22.5 | 10 | 22.5 | 22.5 | 0 | 0 | 18.49286 | 5.60206
1200 | 22.5 | 0 | 22.5 | 10 | 22.5 | 22.5 | 0 | 0 | 19.49643 | 5.71574
1200 | 22.5 | 0 | 22.5 | 10 | 22.5 | 22.5 | 0 | 0 | 20.5002 | 5.81992
1200 | 22.5 | 0 | 22.5 | 10 | 22.5 | 22.5 | 0 | 0 | 21.50421 | 5.92516
1200 | 22.5 | 0 | 22.5 | 10 | 22.5 | 22.5 | 0 | 0 | 22.49865 | 6.02044
1200 | 22.5 | 0 | 22.5 | 10 | 22.5 | 22.5 | 0 | 0 | 23.48348 | 6.12261
1200 | 0 | 0 | 33.3 | 33.4 | 33.3 | 0 | 0 | 0 | 0 | 0
1200 | 0 | 0 | 33.3 | 33.4 | 33.3 | 0 | 0 | 0 | 0.50589 | 1.2245
1200 | 0 | 0 | 33.3 | 33.4 | 33.3 | 0 | 0 | 0 | 1.50743 | 3.21145
1200 | 0 | 0 | 33.3 | 33.4 | 33.3 | 0 | 0 | 0 | 2.50834 | 4.82823
1200 | 0 | 0 | 33.3 | 33.4 | 33.3 | 0 | 0 | 0 | 3.49984 | 6.40464
1200 | 0 | 0 | 33.3 | 33.4 | 33.3 | 0 | 0 | 0 | 4.49165 | 8.24746
1200 | 0 | 0 | 33.3 | 33.4 | 33.3 | 0 | 0 | 0 | 5.49326 | 10.12588
1200 | 0 | 0 | 33.3 | 33.4 | 33.3 | 0 | 0 | 0 | 6.49512 | 11.74551
1200 | 0 | 0 | 33.3 | 33.4 | 33.3 | 0 | 0 | 0 | 7.49717 | 13.06387
1200 | 0 | 0 | 33.3 | 33.4 | 33.3 | 0 | 0 | 0 | 8.49935 | 14.15469
1200 | 0 | 0 | 33.3 | 33.4 | 33.3 | 0 | 0 | 0 | 9.50168 | 15.07769
1200 | 0 | 0 | 33.3 | 33.4 | 33.3 | 0 | 0 | 0 | 10.50396 | 15.89904
1200 | 0 | 0 | 33.3 | 33.4 | 33.3 | 0 | 0 | 0 | 11.50641 | 16.636
1200 | 0 | 0 | 33.3 | 33.4 | 33.3 | 0 | 0 | 0 | 12.4993 | 17.32067
1200 | 0 | 0 | 33.3 | 33.4 | 33.3 | 0 | 0 | 0 | 13.49252 | 17.97297
1200 | 0 | 0 | 33.3 | 33.4 | 33.3 | 0 | 0 | 0 | 14.49558 | 18.60484
1200 | 0 | 0 | 33.3 | 33.4 | 33.3 | 0 | 0 | 0 | 15.49869 | 19.21742
1200 | 0 | 0 | 33.3 | 33.4 | 33.3 | 0 | 0 | 0 | 16.50197 | 19.80993
1200 | 0 | 0 | 33.3 | 33.4 | 33.3 | 0 | 0 | 0 | 17.50542 | 20.38414
1200 | 0 | 0 | 33.3 | 33.4 | 33.3 | 0 | 0 | 0 | 18.4994 | 20.93636
1200 | 0 | 0 | 33.3 | 33.4 | 33.3 | 0 | 0 | 0 | 19.49338 | 21.47763
1200 | 0 | 0 | 33.3 | 33.4 | 33.3 | 0 | 0 | 0 | 20.49715 | 22.00213
1200 | 0 | 0 | 33.3 | 33.4 | 33.3 | 0 | 0 | 0 | 21.5012 | 22.51318
1200 | 0 | 0 | 33.3 | 33.4 | 33.3 | 0 | 0 | 0 | 22.50542 | 23.00472
1200 | 0 | 0 | 33.3 | 33.4 | 33.3 | 0 | 0 | 0 | 23.50015 | 23.48187
1200 | 0 | 0 | 33.3 | 33.4 | 33.3 | 0 | 0 | 0 | 24.02167 | 23.71265
1200 | 0 | 0 | 33.3 | 33.4 | 33.3 | 0 | 0 | 0 | 0 | 0
1000 | 20 | 20 | 0 | 20 | 20 | 20 | 0 | 0 | 0 | 0
1000 | 20 | 20 | 0 | 20 | 20 | 20 | 0 | 0 | 0.49787 | 0.22717
1000 | 20 | 20 | 0 | 20 | 20 | 20 | 0 | 0 | 1.47648 | 0.35069
1000 | 20 | 20 | 0 | 20 | 20 | 20 | 0 | 0 | 2.47748 | 0.48101
1000 | 20 | 20 | 0 | 20 | 20 | 20 | 0 | 0 | 3.47848 | 0.61536
1000 | 20 | 20 | 0 | 20 | 20 | 20 | 0 | 0 | 4.47948 | 0.75375
1000 | 20 | 20 | 0 | 20 | 20 | 20 | 0 | 0 | 5.48048 | 0.89617
1000 | 20 | 20 | 0 | 20 | 20 | 20 | 0 | 0 | 6.48148 | 1.04262
1000 | 20 | 20 | 0 | 20 | 20 | 20 | 0 | 0 | 7.48248 | 1.19311
1000 | 20 | 20 | 0 | 20 | 20 | 20 | 0 | 0 | 8.48348 | 1.34763
1000 | 20 | 20 | 0 | 20 | 20 | 20 | 0 | 0 | 9.48448 | 1.50619
1000 | 20 | 20 | 0 | 20 | 20 | 20 | 0 | 0 | 10.46237 | 1.66499
1000 | 20 | 20 | 0 | 20 | 20 | 20 | 0 | 0 | 11.48649 | 1.8354
1000 | 20 | 20 | 0 | 20 | 20 | 20 | 0 | 0 | 12.48749 | 2.00606
1000 | 20 | 20 | 0 | 20 | 20 | 20 | 0 | 0 | 13.48849 | 2.18075
1000 | 20 | 20 | 0 | 20 | 20 | 20 | 0 | 0 | 14.48949 | 2.35947
1000 | 20 | 20 | 0 | 20 | 20 | 20 | 0 | 0 | 15.46713 | 2.53794
1000 | 20 | 20 | 0 | 20 | 20 | 20 | 0 | 0 | 16.49149 | 2.72902
1000 | 20 | 20 | 0 | 20 | 20 | 20 | 0 | 0 | 17.49249 | 2.91985
1000 | 20 | 20 | 0 | 20 | 20 | 20 | 0 | 0 | 18.49349 | 3.11471
1000 | 20 | 20 | 0 | 20 | 20 | 20 | 0 | 0 | 19.49449 | 3.3136
1000 | 20 | 20 | 0 | 20 | 20 | 20 | 0 | 0 | 20.4719 | 3.51171
1000 | 20 | 20 | 0 | 20 | 20 | 20 | 0 | 0 | 21.4965 | 3.72349
1000 | 20 | 20 | 0 | 20 | 20 | 20 | 0 | 0 | 22.4975 | 3.93448
1000 | 20 | 20 | 0 | 20 | 20 | 20 | 0 | 0 | 23.4985 | 4.14951
1000 | 20 | 20 | 0 | 20 | 20 | 20 | 0 | 0 | 24.4995 | 4.36857
1000 | 20 | 20 | 0 | 20 | 20 | 20 | 0 | 0 | 25.47667 | 4.58632
1000 | 20 | 20 | 0 | 20 | 20 | 20 | 0 | 0 | 26.5015 | 4.81879
1000 | 20 | 20 | 0 | 20 | 20 | 20 | 0 | 0 | 27.5025 | 5.04996
1000 | 20 | 20 | 0 | 20 | 20 | 20 | 0 | 0 | 28.5035 | 5.28515
1000 | 20 | 20 | 0 | 20 | 20 | 20 | 0 | 0 | 29.5045 | 5.52438
1000 | 20 | 20 | 0 | 20 | 20 | 20 | 0 | 0 | 30.48143 | 5.76176
1000 | 20 | 20 | 0 | 20 | 20 | 20 | 0 | 0 | 31.50651 | 6.01494
1000 | 20 | 20 | 0 | 20 | 20 | 20 | 0 | 0 | 32.50751 | 6.26627
1000 | 20 | 20 | 0 | 20 | 20 | 20 | 0 | 0 | 33.50851 | 6.52164
1000 | 20 | 20 | 0 | 20 | 20 | 20 | 0 | 0 | 34.50951 | 6.78104
1000 | 20 | 20 | 0 | 20 | 20 | 20 | 0 | 0 | 35.4862 | 7.03804
1000 | 20 | 20 | 0 | 20 | 20 | 20 | 0 | 0 | 36.51151 | 7.31193
1000 | 20 | 20 | 0 | 20 | 20 | 20 | 0 | 0 | 37.51251 | 7.58343
1000 | 20 | 20 | 0 | 20 | 20 | 20 | 0 | 0 | 38.51351 | 7.85896
1000 | 20 | 20 | 0 | 20 | 20 | 20 | 0 | 0 | 39.51451 | 8.13853
1000 | 20 | 20 | 0 | 20 | 20 | 20 | 0 | 0 | 40.49097 | 8.41514
1000 | 20 | 20 | 0 | 20 | 20 | 20 | 0 | 0 | 41.51652 | 8.70977
1000 | 20 | 20 | 0 | 20 | 20 | 20 | 0 | 0 | 42.51752 | 9.00143
1000 | 20 | 20 | 0 | 20 | 20 | 20 | 0 | 0 | 43.51852 | 9.29713
1000 | 20 | 20 | 0 | 20 | 20 | 20 | 0 | 0 | 44.51952 | 9.59687
1000 | 20 | 20 | 0 | 20 | 20 | 20 | 0 | 0 | 45.52052 | 9.90064
1000 | 20 | 20 | 0 | 20 | 20 | 20 | 0 | 0 | 46.52152 | 10.20844
1000 | 20 | 20 | 0 | 20 | 20 | 20 | 0 | 0 | 47.52252 | 10.52028
1000 | 20 | 20 | 0 | 20 | 20 | 20 | 0 | 0 | 48.52352 | 10.83615
1000 | 20 | 20 | 0 | 20 | 20 | 20 | 0 | 0 | 49.34935 | 11.09968
1000 | 20 | 20 | 0 | 20 | 20 | 20 | 0 | 0 | 50 | 11.30925
1200 | 0 | 33.7 | 0 | 33.9 | 32.4 | 0 | 0 | 0 | 0 | 0
1200 | 0 | 33.7 | 0 | 33.9 | 32.4 | 0 | 0 | 0 | 0.49249 | 2.56412
1200 | 0 | 33.7 | 0 | 33.9 | 32.4 | 0 | 0 | 0 | 1.48984 | 5.41937
1200 | 0 | 33.7 | 0 | 33.9 | 32.4 | 0 | 0 | 0 | 2.4985 | 7.32912
1200 | 0 | 33.7 | 0 | 33.9 | 32.4 | 0 | 0 | 0 | 3.4955 | 8.74014
1200 | 0 | 33.7 | 0 | 33.9 | 32.4 | 0 | 0 | 0 | 4.5045 | 9.88382
1200 | 0 | 33.7 | 0 | 33.9 | 32.4 | 0 | 0 | 0 | 5.5015 | 10.82642
1200 | 0 | 33.7 | 0 | 33.9 | 32.4 | 0 | 0 | 0 | 6.4985 | 11.63515
1200 | 0 | 33.7 | 0 | 33.9 | 32.4 | 0 | 0 | 0 | 7.4955 | 12.34412
1200 | 0 | 33.7 | 0 | 33.9 | 32.4 | 0 | 0 | 0 | 8.49249 | 12.97471
1200 | 0 | 33.7 | 0 | 33.9 | 32.4 | 0 | 0 | 0 | 9.5015 | 13.54942
1200 | 0 | 33.7 | 0 | 33.9 | 32.4 | 0 | 0 | 0 | 10.4985 | 14.0659
1200 | 0 | 33.7 | 0 | 33.9 | 32.4 | 0 | 0 | 0 | 11.4955 | 14.53953
1200 | 0 | 33.7 | 0 | 33.9 | 32.4 | 0 | 0 | 0 | 12.5045 | 14.98218
1200 | 0 | 33.7 | 0 | 33.9 | 32.4 | 0 | 0 | 0 | 13.5015 | 15.38843
1200 | 0 | 33.7 | 0 | 33.9 | 32.4 | 0 | 0 | 0 | 14.4985 | 15.76772
1200 | 0 | 33.7 | 0 | 33.9 | 32.4 | 0 | 0 | 0 | 15.4955 | 16.12357
1200 | 0 | 33.7 | 0 | 33.9 | 32.4 | 0 | 0 | 0 | 16.49249 | 16.45856
1200 | 0 | 33.7 | 0 | 33.9 | 32.4 | 0 | 0 | 0 | 17.5015 | 16.77881
1200 | 0 | 33.7 | 0 | 33.9 | 32.4 | 0 | 0 | 0 | 18.4985 | 17.07865
1200 | 0 | 33.7 | 0 | 33.9 | 32.4 | 0 | 0 | 0 | 19.4955 | 17.36354
1200 | 0 | 33.7 | 0 | 33.9 | 32.4 | 0 | 0 | 0 | 20.5045 | 17.63817
1200 | 0 | 33.7 | 0 | 33.9 | 32.4 | 0 | 0 | 0 | 21.5015 | 17.89723
1200 | 0 | 33.7 | 0 | 33.9 | 32.4 | 0 | 0 | 0 | 22.4985 | 18.14506
1200 | 0 | 33.7 | 0 | 33.9 | 32.4 | 0 | 0 | 0 | 23.48348 | 18.37988
1200 | 0 | 33.7 | 0 | 33.9 | 32.4 | 0 | 0 | 0 | 24 | 18.49961
1200 | 0 | 0 | 49.9 | 12.2 | 37.9 | 0 | 0 | 0 | 0 | 0
1200 | 0 | 0 | 49.9 | 12.2 | 37.9 | 0 | 0 | 0 | 0.49249 | 1.42149
1200 | 0 | 0 | 49.9 | 12.2 | 37.9 | 0 | 0 | 0 | 1.5015 | 3.46774
1200 | 0 | 0 | 49.9 | 12.2 | 37.9 | 0 | 0 | 0 | 2.4985 | 5.09174
1200 | 0 | 0 | 49.9 | 12.2 | 37.9 | 0 | 0 | 0 | 3.4955 | 6.38605
1200 | 0 | 0 | 49.9 | 12.2 | 37.9 | 0 | 0 | 0 | 4.5045 | 7.43134
1200 | 0 | 0 | 49.9 | 12.2 | 37.9 | 0 | 0 | 0 | 5.48956 | 8.26108
1200 | 0 | 0 | 49.9 | 12.2 | 37.9 | 0 | 0 | 0 | 6.4985 | 8.98419
1200 | 0 | 0 | 49.9 | 12.2 | 37.9 | 0 | 0 | 0 | 7.5035 | 9.64589
1200 | 0 | 0 | 49.9 | 12.2 | 37.9 | 0 | 0 | 0 | 8.49249 | 10.30729
1200 | 0 | 0 | 49.9 | 12.2 | 37.9 | 0 | 0 | 0 | 9.5015 | 11.06122
1200 | 0 | 0 | 49.9 | 12.2 | 37.9 | 0 | 0 | 0 | 10.48663 | 11.94099
1200 | 0 | 0 | 49.9 | 12.2 | 37.9 | 0 | 0 | 0 | 11.4955 | 13.05774
1200 | 0 | 0 | 49.9 | 12.2 | 37.9 | 0 | 0 | 0 | 12.5045 | 14.46245
1200 | 0 | 0 | 49.9 | 12.2 | 37.9 | 0 | 0 | 0 | 13.5015 | 16.2008
1200 | 0 | 0 | 49.9 | 12.2 | 37.9 | 0 | 0 | 0 | 14.4985 | 18.3577
1200 | 0 | 0 | 49.9 | 12.2 | 37.9 | 0 | 0 | 0 | 15.4837 | 20.96379
1200 | 0 | 0 | 49.9 | 12.2 | 37.9 | 0 | 0 | 0 | 16.49249 | 24.19061
1200 | 0 | 0 | 49.9 | 12.2 | 37.9 | 0 | 0 | 0 | 17.50147 | 28.05166
1200 | 0 | 0 | 49.9 | 12.2 | 37.9 | 0 | 0 | 0 | 18.4985 | 32.55855
1200 | 0 | 0 | 49.9 | 12.2 | 37.9 | 0 | 0 | 0 | 19.4955 | 37.823
1200 | 0 | 0 | 49.9 | 12.2 | 37.9 | 0 | 0 | 0 | 20.49277 | 43.91233
1200 | 0 | 0 | 49.9 | 12.2 | 37.9 | 0 | 0 | 0 | 21.5015 | 50.97282
1200 | 0 | 0 | 50.9 | 37.2 | 11.9 | 0 | 0 | 0 | 0 | 0
1200 | 0 | 0 | 50.9 | 37.2 | 11.9 | 0 | 0 | 0 | 0.49249 | 3.32589
1200 | 0 | 0 | 50.9 | 37.2 | 11.9 | 0 | 0 | 0 | 1.5015 | 10.03119
1200 | 0 | 0 | 50.9 | 37.2 | 11.9 | 0 | 0 | 0 | 2.4985 | 16.44125
1200 | 0 | 0 | 50.9 | 37.2 | 11.9 | 0 | 0 | 0 | 3.4955 | 22.64739
1200 | 0 | 0 | 50.9 | 37.2 | 11.9 | 0 | 0 | 0 | 4.5045 | 28.73355
1200 | 0 | 0 | 50.9 | 37.2 | 11.9 | 0 | 0 | 0 | 5.48956 | 34.49707
1200 | 0 | 0 | 50.9 | 37.2 | 11.9 | 0 | 0 | 0 | 6.4985 | 40.22938
1200 | 0 | 0 | 50.9 | 37.2 | 11.9 | 0 | 0 | 0 | 7.4955 | 45.73568
1200 | 0 | 0 | 50.9 | 37.2 | 11.9 | 0 | 0 | 0 | 8.49249 | 51.09529
1200 | 0 | 0 | 46.5 | 22.5 | 31 | 0 | 0 | 0 | 0 | 0
1200 | 0 | 0 | 46.5 | 22.5 | 31 | 0 | 0 | 0 | 0.53801 | 8.21597
1200 | 0 | 0 | 46.5 | 22.5 | 31 | 0 | 0 | 0 | 1.5015 | 23.29686
1200 | 0 | 0 | 46.5 | 22.5 | 31 | 0 | 0 | 0 | 2.4985 | 37.95309
1200 | 0 | 0 | 46.5 | 22.5 | 31 | 0 | 0 | 0 | 3.4955 | 51.65384
1100 | 20 | 20 | 0 | 20 | 20 | 20 | 0 | 0 | 0 | 0
1100 | 20 | 20 | 0 | 20 | 20 | 20 | 0 | 0 | 0.48048 | 0.19946
1100 | 20 | 20 | 0 | 20 | 20 | 20 | 0 | 0 | 1.48949 | 0.58439
1100 | 20 | 20 | 0 | 20 | 20 | 20 | 0 | 0 | 2.4985 | 0.9555
1100 | 20 | 20 | 0 | 20 | 20 | 20 | 0 | 0 | 3.50751 | 1.3131
1100 | 20 | 20 | 0 | 20 | 20 | 20 | 0 | 0 | 4.51652 | 1.6575
1100 | 20 | 20 | 0 | 20 | 20 | 20 | 0 | 0 | 5.5015 | 1.98132
1100 | 20 | 20 | 0 | 20 | 20 | 20 | 0 | 0 | 6.48649 | 2.29304
1100 | 20 | 20 | 0 | 20 | 20 | 20 | 0 | 0 | 7.4955 | 2.60028
1100 | 20 | 20 | 0 | 20 | 20 | 20 | 0 | 0 | 8.5045 | 2.89555
1100 | 20 | 20 | 0 | 20 | 20 | 20 | 0 | 0 | 9.51351 | 3.17915
1100 | 20 | 20 | 0 | 20 | 20 | 20 | 0 | 0 | 10.47476 | 3.43876
1100 | 20 | 20 | 0 | 20 | 20 | 20 | 0 | 0 | 11.48348 | 3.7004
1100 | 20 | 20 | 0 | 20 | 20 | 20 | 0 | 0 | 12.49249 | 3.95137
1100 | 20 | 20 | 0 | 20 | 20 | 20 | 0 | 0 | 13.5015 | 4.1919
1100 | 20 | 20 | 0 | 20 | 20 | 20 | 0 | 0 | 14.51051 | 4.4223
1100 | 20 | 20 | 0 | 20 | 20 | 20 | 0 | 0 | 15.4955 | 4.63778
1100 | 20 | 20 | 0 | 20 | 20 | 20 | 0 | 0 | 16.48048 | 4.84412
1100 | 20 | 20 | 0 | 20 | 20 | 20 | 0 | 0 | 17.48949 | 5.04642
1100 | 20 | 20 | 0 | 20 | 20 | 20 | 0 | 0 | 18.4985 | 5.23981
1100 | 20 | 20 | 0 | 20 | 20 | 20 | 0 | 0 | 19.50751 | 5.42461
1100 | 20 | 20 | 0 | 20 | 20 | 20 | 0 | 0 | 20.49304 | 5.59708
1100 | 20 | 20 | 0 | 20 | 20 | 20 | 0 | 0 | 21.5015 | 5.76578
1100 | 20 | 20 | 0 | 20 | 20 | 20 | 0 | 0 | 22.48649 | 5.92305
1100 | 20 | 20 | 0 | 20 | 20 | 20 | 0 | 0 | 23.4955 | 6.07691
1100 | 20 | 20 | 0 | 20 | 20 | 20 | 0 | 0 | 24.5045 | 6.22371
1100 | 20 | 20 | 0 | 20 | 20 | 20 | 0 | 0 | 25.51351 | 6.36376
1100 | 20 | 20 | 0 | 20 | 20 | 20 | 0 | 0 | 26.4985 | 6.49429
1100 | 20 | 20 | 0 | 20 | 20 | 20 | 0 | 0 | 27.48348 | 6.61891
1100 | 20 | 20 | 0 | 20 | 20 | 20 | 0 | 0 | 28.49249 | 6.74084
1100 | 20 | 20 | 0 | 20 | 20 | 20 | 0 | 0 | 29.5015 | 6.85724
1100 | 20 | 20 | 0 | 20 | 20 | 20 | 0 | 0 | 30.48731 | 6.96591
1100 | 20 | 20 | 0 | 20 | 20 | 20 | 0 | 0 | 31.4955 | 7.07225
1100 | 20 | 20 | 0 | 20 | 20 | 20 | 0 | 0 | 32.48048 | 7.17165
1100 | 20 | 20 | 0 | 20 | 20 | 20 | 0 | 0 | 33.48949 | 7.26924
1100 | 20 | 20 | 0 | 20 | 20 | 20 | 0 | 0 | 34.4985 | 7.36284
1100 | 20 | 20 | 0 | 20 | 20 | 20 | 0 | 0 | 35.50751 | 7.45277
1100 | 20 | 20 | 0 | 20 | 20 | 20 | 0 | 0 | 36.51652 | 7.53932
1100 | 20 | 20 | 0 | 20 | 20 | 20 | 0 | 0 | 37.5015 | 7.62086
1100 | 20 | 20 | 0 | 20 | 20 | 20 | 0 | 0 | 38.48649 | 7.69975
1100 | 20 | 20 | 0 | 20 | 20 | 20 | 0 | 0 | 39.4955 | 7.77816
1100 | 20 | 20 | 0 | 20 | 20 | 20 | 0 | 0 | 40.48157 | 7.8527
1100 | 20 | 20 | 0 | 20 | 20 | 20 | 0 | 0 | 41.51351 | 7.92883
1100 | 20 | 20 | 0 | 20 | 20 | 20 | 0 | 0 | 42.4985 | 8.00001
1100 | 20 | 20 | 0 | 20 | 20 | 20 | 0 | 0 | 43.48348 | 8.07001
1100 | 20 | 20 | 0 | 20 | 20 | 20 | 0 | 0 | 44.49249 | 8.14082
1100 | 20 | 20 | 0 | 20 | 20 | 20 | 0 | 0 | 45.5015 | 8.21101
1100 | 20 | 20 | 0 | 20 | 20 | 20 | 0 | 0 | 46.51616 | 8.28129
1100 | 20 | 20 | 0 | 20 | 20 | 20 | 0 | 0 | 47.4955 | 8.34913
1100 | 20 | 20 | 0 | 20 | 20 | 20 | 0 | 0 | 48 | 8.38416
1100 | 20 | 0 | 20 | 20 | 20 | 20 | 0 | 0 | 0 | 0
1100 | 20 | 0 | 20 | 20 | 20 | 20 | 0 | 0 | 0.48048 | 0.11006
1100 | 20 | 0 | 20 | 20 | 20 | 20 | 0 | 0 | 1.48949 | 0.32168
1100 | 20 | 0 | 20 | 20 | 20 | 20 | 0 | 0 | 2.4985 | 0.51495
1100 | 20 | 0 | 20 | 20 | 20 | 20 | 0 | 0 | 3.50751 | 0.69112
1100 | 20 | 0 | 20 | 20 | 20 | 20 | 0 | 0 | 4.51652 | 0.85139
1100 | 20 | 0 | 20 | 20 | 20 | 20 | 0 | 0 | 5.5015 | 0.99367
1100 | 20 | 0 | 20 | 20 | 20 | 20 | 0 | 0 | 6.48649 | 1.12287
1100 | 20 | 0 | 20 | 20 | 20 | 20 | 0 | 0 | 7.4955 | 1.24285
1100 | 20 | 0 | 20 | 20 | 20 | 20 | 0 | 0 | 8.5045 | 1.3513
1100 | 20 | 0 | 20 | 20 | 20 | 20 | 0 | 0 | 9.51351 | 1.44923
1100 | 20 | 0 | 20 | 20 | 20 | 20 | 0 | 0 | 10.47476 | 1.5336
1100 | 20 | 0 | 20 | 20 | 20 | 20 | 0 | 0 | 11.48348 | 1.61366
1100 | 20 | 0 | 20 | 20 | 20 | 20 | 0 | 0 | 12.49249 | 1.68593
1100 | 20 | 0 | 20 | 20 | 20 | 20 | 0 | 0 | 13.5015 | 1.75122
1100 | 20 | 0 | 20 | 20 | 20 | 20 | 0 | 0 | 14.51051 | 1.81031
1100 | 20 | 0 | 20 | 20 | 20 | 20 | 0 | 0 | 15.4955 | 1.86275
1100 | 20 | 0 | 20 | 20 | 20 | 20 | 0 | 0 | 16.48048 | 1.91063
1100 | 20 | 0 | 20 | 20 | 20 | 20 | 0 | 0 | 17.48949 | 1.95565
1100 | 20 | 0 | 20 | 20 | 20 | 20 | 0 | 0 | 18.4985 | 1.99719
1100 | 20 | 0 | 20 | 20 | 20 | 20 | 0 | 0 | 19.50751 | 2.03585
1100 | 20 | 0 | 20 | 20 | 20 | 20 | 0 | 0 | 20.49304 | 2.07132
1100 | 20 | 0 | 20 | 20 | 20 | 20 | 0 | 0 | 21.5015 | 2.1058
1100 | 20 | 0 | 20 | 20 | 20 | 20 | 0 | 0 | 22.48649 | 2.13811
1100 | 20 | 0 | 20 | 20 | 20 | 20 | 0 | 0 | 23.4955 | 2.17023
1100 | 20 | 0 | 20 | 20 | 20 | 20 | 0 | 0 | 24.5045 | 2.20173
1100 | 20 | 0 | 20 | 20 | 20 | 20 | 0 | 0 | 25.51604 | 2.23302
1100 | 20 | 0 | 20 | 20 | 20 | 20 | 0 | 0 | 26.4985 | 2.26341
1100 | 20 | 0 | 20 | 20 | 20 | 20 | 0 | 0 | 27.48348 | 2.29411
1100 | 20 | 0 | 20 | 20 | 20 | 20 | 0 | 0 | 28.49249 | 2.32601
1100 | 20 | 0 | 20 | 20 | 20 | 20 | 0 | 0 | 29.5015 | 2.35853
1100 | 20 | 0 | 20 | 20 | 20 | 20 | 0 | 0 | 30.48731 | 2.39102
1100 | 20 | 0 | 20 | 20 | 20 | 20 | 0 | 0 | 31.4955 | 2.42505
1100 | 20 | 0 | 20 | 20 | 20 | 20 | 0 | 0 | 32.48048 | 2.45913
1100 | 20 | 0 | 20 | 20 | 20 | 20 | 0 | 0 | 33.48949 | 2.4949
1100 | 20 | 0 | 20 | 20 | 20 | 20 | 0 | 0 | 34.4985 | 2.53149
1100 | 20 | 0 | 20 | 20 | 20 | 20 | 0 | 0 | 35.50751 | 2.56882
1100 | 20 | 0 | 20 | 20 | 20 | 20 | 0 | 0 | 36.51652 | 2.60677
1100 | 20 | 0 | 20 | 20 | 20 | 20 | 0 | 0 | 37.5015 | 2.64424
1100 | 20 | 0 | 20 | 20 | 20 | 20 | 0 | 0 | 38.48396 | 2.68184
1100 | 20 | 0 | 20 | 20 | 20 | 20 | 0 | 0 | 39.4955 | 2.72055
1100 | 20 | 0 | 20 | 20 | 20 | 20 | 0 | 0 | 40.48157 | 2.758
1100 | 20 | 0 | 20 | 20 | 20 | 20 | 0 | 0 | 41.51351 | 2.79655
1100 | 20 | 0 | 20 | 20 | 20 | 20 | 0 | 0 | 42.4985 | 2.83237
1100 | 20 | 0 | 20 | 20 | 20 | 20 | 0 | 0 | 43.48348 | 2.86684
1100 | 20 | 0 | 20 | 20 | 20 | 20 | 0 | 0 | 44.49249 | 2.9003
1100 | 20 | 0 | 20 | 20 | 20 | 20 | 0 | 0 | 45.5015 | 2.9314
1100 | 20 | 0 | 20 | 20 | 20 | 20 | 0 | 0 | 46.51051 | 2.9596
1100 | 20 | 0 | 20 | 20 | 20 | 20 | 0 | 0 | 47.4955 | 2.98377
1100 | 20 | 0 | 20 | 20 | 20 | 20 | 0 | 0 | 48 | 2.99484
800 | 0 | 40 | 10 | 40 | 10 | 0 | 0 | 0 | 0 | 0
800 | 0 | 40 | 10 | 40 | 10 | 0 | 0 | 0 | 1 | 0.92
800 | 0 | 40 | 10 | 40 | 10 | 0 | 0 | 0 | 2 | 1.33
800 | 0 | 40 | 10 | 40 | 10 | 0 | 0 | 0 | 5 | 2.31
800 | 0 | 40 | 10 | 40 | 10 | 0 | 0 | 0 | 10 | 3.1
800 | 0 | 40 | 10 | 40 | 10 | 0 | 0 | 0 | 15 | 3.75
800 | 0 | 40 | 10 | 40 | 10 | 0 | 0 | 0 | 20 | 4.56
800 | 0 | 40 | 10 | 40 | 10 | 0 | 0 | 0 | 0 | 0
800 | 0 | 40 | 10 | 40 | 10 | 0 | 0 | 0 | 0.49049 | 0.6285
800 | 0 | 40 | 10 | 40 | 10 | 0 | 0 | 0 | 1.48185 | 1.15858
800 | 0 | 40 | 10 | 40 | 10 | 0 | 0 | 0 | 2.48284 | 1.51874
800 | 0 | 40 | 10 | 40 | 10 | 0 | 0 | 0 | 3.49349 | 1.81437
800 | 0 | 40 | 10 | 40 | 10 | 0 | 0 | 0 | 4.49449 | 2.0681
800 | 0 | 40 | 10 | 40 | 10 | 0 | 0 | 0 | 5.48578 | 2.29345
800 | 0 | 40 | 10 | 40 | 10 | 0 | 0 | 0 | 6.4965 | 2.50375
800 | 0 | 40 | 10 | 40 | 10 | 0 | 0 | 0 | 7.4975 | 2.69691
800 | 0 | 40 | 10 | 40 | 10 | 0 | 0 | 0 | 8.4985 | 2.87796
800 | 0 | 40 | 10 | 40 | 10 | 0 | 0 | 0 | 9.4995 | 3.04898
800 | 0 | 40 | 10 | 40 | 10 | 0 | 0 | 0 | 10.49069 | 3.20993
800 | 0 | 40 | 10 | 40 | 10 | 0 | 0 | 0 | 11.5015 | 3.3667
800 | 0 | 40 | 10 | 40 | 10 | 0 | 0 | 0 | 12.5025 | 3.51551
800 | 0 | 40 | 10 | 40 | 10 | 0 | 0 | 0 | 13.5035 | 3.65868
800 | 0 | 40 | 10 | 40 | 10 | 0 | 0 | 0 | 14.5045 | 3.79682
800 | 0 | 40 | 10 | 40 | 10 | 0 | 0 | 0 | 15.49559 | 3.92912
800 | 0 | 40 | 10 | 40 | 10 | 0 | 0 | 0 | 16.50651 | 4.05994
800 | 0 | 40 | 10 | 40 | 10 | 0 | 0 | 0 | 17.50751 | 4.18572
800 | 0 | 40 | 10 | 40 | 10 | 0 | 0 | 0 | 18.50851 | 4.30808
800 | 0 | 40 | 10 | 40 | 10 | 0 | 0 | 0 | 19.44945 | 4.42025
800 | 0 | 40 | 10 | 40 | 10 | 0 | 0 | 0 | 20 | 4.48474