## Sheet1
| Non-Null Count | % Non-Null | Mean | Median | Mode | Count | Min | Max | Variance | Std Deviation | Std Error Mean | Kurtosis
Temperature [C] | 1300 | 100 | 1129.154 | 1200 | 1200 | 1300 | 800 | 1300 | 11936.16 | 109.2527 | 3.030125 | 1.25551
Mo [at%] | 1300 | 100 | 15.07396 | 20 | 0 | 1300 | 0 | 25.3 | 106.5214 | 10.32092 | 0.2862508 | -1.412256
Nb [at%] | 1300 | 100 | 10.96523 | 0 | 0 | 1300 | 0 | 50 | 228.0276 | 15.10058 | 0.4188148 | -0.3652734
Ta [at%] | 1300 | 100 | 14.32096 | 11.9 | 0 | 1300 | 0 | 50.9 | 225.9688 | 15.03226 | 0.4169198 | -0.1886369
Ti [at%] | 1300 | 100 | 20.19706 | 21.175 | 20 | 1300 | 0 | 40 | 104.7428 | 10.23439 | 0.2838509 | 0.08420529
Cr [at%] | 1300 | 100 | 22.3995 | 22.5 | 25 | 1300 | 0 | 80 | 154.5745 | 12.4328 | 0.3448238 | 7.627938
Al [at%] | 1300 | 100 | 13.47046 | 20 | 0 | 1300 | 0 | 25 | 114.7195 | 10.71072 | 0.2970619 | -1.716482
W [at%] | 1300 | 100 | 0.9423077 | 0 | 0 | 1300 | 0 | 25 | 18.45317 | 4.295716 | 0.1191417 | 17.27706
Zr [at%] | 1300 | 100 | 2.307077 | 0 | 0 | 1300 | 0 | 30.9 | 47.12094 | 6.864469 | 0.1903861 | 7.249705
Time [h] | 1300 | 100 | 17.77461 | 14.49867 | 0 | 1300 | 0 | 100 | 291.3212 | 17.06813 | 0.4733849 | 6.451233
Mass Change [mg.cm2] | 1300 | 100 | 28.51605 | 4.37091 | 0 | 1300 | -1.6416 | 350 | 3572.049 | 59.76662 | 1.657628 | 8.842705