## combination_1
Temperature [C] | Mo [at%] | Nb [at%] | Ta [at%] | Ti [at%] | Cr [at%] | Al [at%] | W [at%] | Zr [at%] | Time [h] | Mass Change [mg.cm2] | Mass change - predictions
1000 | 25 | 25 | 0 | 0 | 25 | 25 | 0 | 0 | 0 | 0 | -1.043344
1000 | 25 | 25 | 0 | 0 | 25 | 25 | 0 | 0 | 10 | 2.790698 | 2.671032
1000 | 25 | 25 | 0 | 0 | 25 | 25 | 0 | 0 | 15 | 7.906977 | 7.985275
1000 | 25 | 25 | 0 | 0 | 25 | 25 | 0 | 0 | 20 | 13.72093 | 13.68427
1000 | 25 | 25 | 0 | 0 | 25 | 25 | 0 | 0 | 25 | 16.74419 | 16.98808
1000 | 25 | 25 | 0 | 0 | 25 | 25 | 0 | 0 | 27 | 17.44186 | 17.23764
1000 | 25 | 25 | 0 | 0 | 25 | 25 | 0 | 0 | 30 | 16.51163 | 16.54781
1000 | 25 | 25 | 0 | 0 | 25 | 25 | 0 | 0 | 35 | 15.34884 | 15.1249
1000 | 25 | 25 | 0 | 0 | 25 | 25 | 0 | 0 | 40 | 15.11628 | 13.31391
1000 | 25 | 25 | 0 | 0 | 25 | 25 | 0 | 0 | 0.49049 | 0.11352 | -0.8415337
1000 | 25 | 25 | 0 | 0 | 25 | 25 | 0 | 0 | 1.50651 | 0.25315 | -0.423521
1000 | 25 | 25 | 0 | 0 | 25 | 25 | 0 | 0 | 2.50176 | 0.3291 | -0.01404762
1000 | 25 | 25 | 0 | 0 | 25 | 25 | 0 | 0 | 3.5035 | 0.40052 | 0.3981018
1000 | 25 | 25 | 0 | 0 | 25 | 25 | 0 | 0 | 4.502 | 0.51111 | 0.8089256
1000 | 25 | 25 | 0 | 0 | 25 | 25 | 0 | 0 | 5.48382 | 0.69263 | 1.212553
1000 | 25 | 25 | 0 | 0 | 25 | 25 | 0 | 0 | 6.499 | 0.98012 | 1.629595
1000 | 25 | 25 | 0 | 0 | 25 | 25 | 0 | 0 | 7.4975 | 1.38086 | 2.039778
1000 | 25 | 25 | 0 | 0 | 25 | 25 | 0 | 0 | 8.47889 | 1.89642 | 2.364702
1000 | 25 | 25 | 0 | 0 | 25 | 25 | 0 | 0 | 9.49449 | 2.55961 | 2.56922
1000 | 25 | 25 | 0 | 0 | 25 | 25 | 0 | 0 | 10.47599 | 3.32187 | 2.766878
1000 | 25 | 25 | 0 | 0 | 25 | 25 | 0 | 0 | 11.49149 | 4.22659 | 3.267004
1000 | 25 | 25 | 0 | 0 | 25 | 25 | 0 | 0 | 12.49059 | 5.21784 | 4.611876
1000 | 25 | 25 | 0 | 0 | 25 | 25 | 0 | 0 | 13.50601 | 6.30862 | 5.978196
1000 | 25 | 25 | 0 | 0 | 25 | 25 | 0 | 0 | 14.5045 | 7.44295 | 7.321034
1000 | 25 | 25 | 0 | 0 | 25 | 25 | 0 | 0 | 15.41562 | 8.51065 | 8.541519
1000 | 25 | 25 | 0 | 0 | 25 | 25 | 0 | 0 | 16.55405 | 9.85967 | 9.980692
1000 | 25 | 25 | 0 | 0 | 25 | 25 | 0 | 0 | 17.5 | 10.96697 | 11.02215
1000 | 25 | 25 | 0 | 0 | 25 | 25 | 0 | 0 | 18.4985 | 12.0966 | 12.12146
1000 | 25 | 25 | 0 | 0 | 25 | 25 | 0 | 0 | 19.497 | 13.16175 | 13.22078
1000 | 25 | 25 | 0 | 0 | 25 | 25 | 0 | 0 | 20.47898 | 14.12223 | 14.05899
1000 | 25 | 25 | 0 | 0 | 25 | 25 | 0 | 0 | 21.49399 | 15.00453 | 14.88374
1000 | 25 | 25 | 0 | 0 | 25 | 25 | 0 | 0 | 22.49249 | 15.74206 | 15.75673
1000 | 25 | 25 | 0 | 0 | 25 | 25 | 0 | 0 | 23.50851 | 16.34597 | 16.37163
1000 | 25 | 25 | 0 | 0 | 25 | 25 | 0 | 0 | 24.50701 | 16.7853 | 16.81313
1000 | 25 | 25 | 0 | 0 | 25 | 25 | 0 | 0 | 25.48866 | 17.0618 | 17.07142
1000 | 25 | 25 | 0 | 0 | 25 | 25 | 0 | 0 | 26.504 | 17.1902 | 17.23321
1000 | 25 | 25 | 0 | 0 | 25 | 25 | 0 | 0 | 27.48575 | 17.1666 | 17.12594
1000 | 25 | 25 | 0 | 0 | 25 | 25 | 0 | 0 | 28.501 | 17.00867 | 16.89249
1000 | 25 | 25 | 0 | 0 | 25 | 25 | 0 | 0 | 29.4995 | 16.74283 | 16.66289
1000 | 25 | 25 | 0 | 0 | 25 | 25 | 0 | 0 | 30.48083 | 16.40843 | 16.43724
1000 | 25 | 25 | 0 | 0 | 25 | 25 | 0 | 0 | 31.50901 | 16.02486 | 16.20081
1000 | 25 | 25 | 0 | 0 | 25 | 25 | 0 | 0 | 32.49499 | 15.67865 | 15.97409
1000 | 25 | 25 | 0 | 0 | 25 | 25 | 0 | 0 | 33.49349 | 15.41555 | 15.92085
1000 | 25 | 25 | 0 | 0 | 25 | 25 | 0 | 0 | 34.49199 | 15.31626 | 15.54175
1000 | 25 | 25 | 0 | 0 | 25 | 25 | 0 | 0 | 35 | 15.34548 | 15.1249

## combination_2
Temperature [C] | Mo [at%] | Nb [at%] | Ta [at%] | Ti [at%] | Cr [at%] | Al [at%] | W [at%] | Zr [at%] | Time [h] | Mass Change [mg.cm2] | Mass change - predictions
1000 | 20 | 20 | 0 | 20 | 20 | 20 | 0 | 0 | 50 | 11.39535 | 11.15077
1000 | 20 | 20 | 0 | 20 | 20 | 20 | 0 | 0 | 40 | 8.139535 | 8.323001
1000 | 20 | 20 | 0 | 20 | 20 | 20 | 0 | 0 | 35 | 6.976744 | 7.000572
1000 | 20 | 20 | 0 | 20 | 20 | 20 | 0 | 0 | 30 | 5.581395 | 5.678146
1000 | 20 | 20 | 0 | 20 | 20 | 20 | 0 | 0 | 25 | 4.418605 | 4.355722
1000 | 20 | 20 | 0 | 20 | 20 | 20 | 0 | 0 | 20 | 3.255814 | 3.423974
1000 | 20 | 20 | 0 | 20 | 20 | 20 | 0 | 0 | 15 | 2.604651 | 2.666481
1000 | 20 | 20 | 0 | 20 | 20 | 20 | 0 | 0 | 10 | 1.860465 | 1.645211
1000 | 20 | 20 | 0 | 20 | 20 | 20 | 0 | 0 | 0 | 0 | -0.5192575
1000 | 20 | 20 | 0 | 20 | 20 | 20 | 0 | 0 | 0 | 0 | -0.5192575
1000 | 20 | 20 | 0 | 20 | 20 | 20 | 0 | 0 | 10 | 1.253333 | 1.645214
1000 | 20 | 20 | 0 | 20 | 20 | 20 | 0 | 0 | 20 | 2.746667 | 3.423974
1000 | 20 | 20 | 0 | 20 | 20 | 20 | 0 | 0 | 30 | 5.333333 | 5.678146
1000 | 20 | 20 | 0 | 20 | 20 | 20 | 0 | 0 | 40 | 8.186667 | 8.323001
1000 | 20 | 20 | 0 | 20 | 20 | 20 | 0 | 0 | 0 | 0 | -0.5192556
1000 | 20 | 20 | 0 | 20 | 20 | 20 | 0 | 0 | 0.49787 | 0.22717 | -0.3709154
1000 | 20 | 20 | 0 | 20 | 20 | 20 | 0 | 0 | 1.47648 | 0.35069 | -0.03409958
1000 | 20 | 20 | 0 | 20 | 20 | 20 | 0 | 0 | 2.47748 | 0.48101 | 0.321496
1000 | 20 | 20 | 0 | 20 | 20 | 20 | 0 | 0 | 3.47848 | 0.61536 | 0.5945215
1000 | 20 | 20 | 0 | 20 | 20 | 20 | 0 | 0 | 4.47948 | 0.75375 | 0.7931318
1000 | 20 | 20 | 0 | 20 | 20 | 20 | 0 | 0 | 5.48048 | 0.89617 | 0.9942789
1000 | 20 | 20 | 0 | 20 | 20 | 20 | 0 | 0 | 6.48148 | 1.04262 | 1.195425
1000 | 20 | 20 | 0 | 20 | 20 | 20 | 0 | 0 | 7.48248 | 1.19311 | 1.339216
1000 | 20 | 20 | 0 | 20 | 20 | 20 | 0 | 0 | 8.48348 | 1.34763 | 1.454998
1000 | 20 | 20 | 0 | 20 | 20 | 20 | 0 | 0 | 9.48448 | 1.50619 | 1.580569
1000 | 20 | 20 | 0 | 20 | 20 | 20 | 0 | 0 | 10.46237 | 1.66499 | 1.703197
1000 | 20 | 20 | 0 | 20 | 20 | 20 | 0 | 0 | 11.48649 | 1.8354 | 1.83133
1000 | 20 | 20 | 0 | 20 | 20 | 20 | 0 | 0 | 12.48749 | 2.00606 | 2.017421
1000 | 20 | 20 | 0 | 20 | 20 | 20 | 0 | 0 | 13.48849 | 2.18075 | 2.306597
1000 | 20 | 20 | 0 | 20 | 20 | 20 | 0 | 0 | 14.48949 | 2.35947 | 2.583218
1000 | 20 | 20 | 0 | 20 | 20 | 20 | 0 | 0 | 15.46713 | 2.53794 | 2.742584
1000 | 20 | 20 | 0 | 20 | 20 | 20 | 0 | 0 | 16.49149 | 2.72902 | 2.909465
1000 | 20 | 20 | 0 | 20 | 20 | 20 | 0 | 0 | 17.49249 | 2.91985 | 3.072543
1000 | 20 | 20 | 0 | 20 | 20 | 20 | 0 | 0 | 18.49349 | 3.11471 | 3.235624
1000 | 20 | 20 | 0 | 20 | 20 | 20 | 0 | 0 | 19.49449 | 3.3136 | 3.372109
1000 | 20 | 20 | 0 | 20 | 20 | 20 | 0 | 0 | 20.4719 | 3.51171 | 3.472387
1000 | 20 | 20 | 0 | 20 | 20 | 20 | 0 | 0 | 21.4965 | 3.72349 | 3.577507
1000 | 20 | 20 | 0 | 20 | 20 | 20 | 0 | 0 | 22.4975 | 3.93448 | 3.69384
1000 | 20 | 20 | 0 | 20 | 20 | 20 | 0 | 0 | 23.4985 | 4.14951 | 3.958591
1000 | 20 | 20 | 0 | 20 | 20 | 20 | 0 | 0 | 24.4995 | 4.36857 | 4.223345
1000 | 20 | 20 | 0 | 20 | 20 | 20 | 0 | 0 | 25.47667 | 4.58632 | 4.481791
1000 | 20 | 20 | 0 | 20 | 20 | 20 | 0 | 0 | 26.5015 | 4.81879 | 4.752844
1000 | 20 | 20 | 0 | 20 | 20 | 20 | 0 | 0 | 27.5025 | 5.04996 | 5.017593
1000 | 20 | 20 | 0 | 20 | 20 | 20 | 0 | 0 | 28.5035 | 5.28515 | 5.282345
1000 | 20 | 20 | 0 | 20 | 20 | 20 | 0 | 0 | 29.5045 | 5.52438 | 5.547092
1000 | 20 | 20 | 0 | 20 | 20 | 20 | 0 | 0 | 30.48143 | 5.76176 | 5.805476
1000 | 20 | 20 | 0 | 20 | 20 | 20 | 0 | 0 | 31.50651 | 6.01494 | 6.076598
1000 | 20 | 20 | 0 | 20 | 20 | 20 | 0 | 0 | 32.50751 | 6.26627 | 6.341344
1000 | 20 | 20 | 0 | 20 | 20 | 20 | 0 | 0 | 33.50851 | 6.52164 | 6.606095
1000 | 20 | 20 | 0 | 20 | 20 | 20 | 0 | 0 | 34.50951 | 6.78104 | 6.870848
1000 | 20 | 20 | 0 | 20 | 20 | 20 | 0 | 0 | 35.4862 | 7.03804 | 7.129167
1000 | 20 | 20 | 0 | 20 | 20 | 20 | 0 | 0 | 36.51151 | 7.31193 | 7.400344
1000 | 20 | 20 | 0 | 20 | 20 | 20 | 0 | 0 | 37.51251 | 7.58343 | 7.665097
1000 | 20 | 20 | 0 | 20 | 20 | 20 | 0 | 0 | 38.51351 | 7.85896 | 7.929846
1000 | 20 | 20 | 0 | 20 | 20 | 20 | 0 | 0 | 39.51451 | 8.13853 | 8.194602
1000 | 20 | 20 | 0 | 20 | 20 | 20 | 0 | 0 | 40.49097 | 8.41514 | 8.452854
1000 | 20 | 20 | 0 | 20 | 20 | 20 | 0 | 0 | 41.51652 | 8.70977 | 8.741196
1000 | 20 | 20 | 0 | 20 | 20 | 20 | 0 | 0 | 42.51752 | 9.00143 | 9.025513
1000 | 20 | 20 | 0 | 20 | 20 | 20 | 0 | 0 | 43.51852 | 9.29713 | 9.30983
1000 | 20 | 20 | 0 | 20 | 20 | 20 | 0 | 0 | 44.51952 | 9.59687 | 9.594154
1000 | 20 | 20 | 0 | 20 | 20 | 20 | 0 | 0 | 45.52052 | 9.90064 | 9.878461
1000 | 20 | 20 | 0 | 20 | 20 | 20 | 0 | 0 | 46.52152 | 10.20844 | 10.16279
1000 | 20 | 20 | 0 | 20 | 20 | 20 | 0 | 0 | 47.52252 | 10.52028 | 10.4471
1000 | 20 | 20 | 0 | 20 | 20 | 20 | 0 | 0 | 48.52352 | 10.83615 | 10.73142
1000 | 20 | 20 | 0 | 20 | 20 | 20 | 0 | 0 | 49.34935 | 11.09968 | 10.96598
1000 | 20 | 20 | 0 | 20 | 20 | 20 | 0 | 0 | 50 | 11.30925 | 11.15077

## combination_3
Temperature [C] | Mo [at%] | Nb [at%] | Ta [at%] | Ti [at%] | Cr [at%] | Al [at%] | W [at%] | Zr [at%] | Time [h] | Mass Change [mg.cm2] | Mass change - predictions
1200 | 19.5 | 0 | 20.1 | 20.4 | 19.8 | 20.2 | 0 | 0 | 0 | 0 | 0.07774734
1200 | 19.5 | 0 | 20.1 | 20.4 | 19.8 | 20.2 | 0 | 0 | 5 | 2.545455 | 2.170423
1200 | 19.5 | 0 | 20.1 | 20.4 | 19.8 | 20.2 | 0 | 0 | 10 | 3.515152 | 3.535413
1200 | 19.5 | 0 | 20.1 | 20.4 | 19.8 | 20.2 | 0 | 0 | 15 | 4.242424 | 4.002803
1200 | 19.5 | 0 | 20.1 | 20.4 | 19.8 | 20.2 | 0 | 0 | 20 | 4.848485 | 4.657076
1200 | 19.5 | 0 | 20.1 | 20.4 | 19.8 | 20.2 | 0 | 0 | 24 | 5.272727 | 4.464278
1200 | 19.5 | 0 | 20.1 | 20.4 | 19.8 | 20.2 | 0 | 0 | 0 | 0 | 0.07774734
1200 | 19.5 | 0 | 20.1 | 20.4 | 19.8 | 20.2 | 0 | 0 | 5 | 2.5 | 2.170423
1200 | 19.5 | 0 | 20.1 | 20.4 | 19.8 | 20.2 | 0 | 0 | 10 | 3.522727 | 3.535413
1200 | 19.5 | 0 | 20.1 | 20.4 | 19.8 | 20.2 | 0 | 0 | 15 | 4.272727 | 4.002803
1200 | 19.5 | 0 | 20.1 | 20.4 | 19.8 | 20.2 | 0 | 0 | 20 | 4.931818 | 4.657076
1200 | 19.5 | 0 | 20.1 | 20.4 | 19.8 | 20.2 | 0 | 0 | 24 | 5.295455 | 4.464278

## combination_4
Temperature [C] | Mo [at%] | Nb [at%] | Ta [at%] | Ti [at%] | Cr [at%] | Al [at%] | W [at%] | Zr [at%] | Time [h] | Mass Change [mg.cm2] | Mass change - predictions
1200 | 22.4 | 0 | 22.6 | 10.1 | 22.6 | 22.3 | 0 | 0 | 0 | 0 | 0.6193008
1200 | 22.4 | 0 | 22.6 | 10.1 | 22.6 | 22.3 | 0 | 0 | 5 | 3.272727 | 3.04387
1200 | 22.4 | 0 | 22.6 | 10.1 | 22.6 | 22.3 | 0 | 0 | 10 | 4.424242 | 4.69771
1200 | 22.4 | 0 | 22.6 | 10.1 | 22.6 | 22.3 | 0 | 0 | 15 | 5.151515 | 4.775981
1200 | 22.4 | 0 | 22.6 | 10.1 | 22.6 | 22.3 | 0 | 0 | 20 | 5.757576 | 5.756326
1200 | 22.4 | 0 | 22.6 | 10.1 | 22.6 | 22.3 | 0 | 0 | 24 | 6.157576 | 6.082336

## combination_5
Temperature [C] | Mo [at%] | Nb [at%] | Ta [at%] | Ti [at%] | Cr [at%] | Al [at%] | W [at%] | Zr [at%] | Time [h] | Mass Change [mg.cm2] | Mass change - predictions
1200 | 25.3 | 0 | 24.9 | 0 | 24.8 | 25 | 0 | 0 | 0 | 0 | 0.4103527
1200 | 25.3 | 0 | 24.9 | 0 | 24.8 | 25 | 0 | 0 | 5 | 1.066667 | 1.507637
1200 | 25.3 | 0 | 24.9 | 0 | 24.8 | 25 | 0 | 0 | 10 | 1.139394 | 1.445264
1200 | 25.3 | 0 | 24.9 | 0 | 24.8 | 25 | 0 | 0 | 15 | 0.969697 | 1.197665
1200 | 25.3 | 0 | 24.9 | 0 | 24.8 | 25 | 0 | 0 | 20 | 0.6060606 | 0.02563304
1200 | 25.3 | 0 | 24.9 | 0 | 24.8 | 25 | 0 | 0 | 24 | 0.4 | 1.234905

## combination_6
Temperature [C] | Mo [at%] | Nb [at%] | Ta [at%] | Ti [at%] | Cr [at%] | Al [at%] | W [at%] | Zr [at%] | Time [h] | Mass Change [mg.cm2] | Mass change - predictions
1200 | 23.5 | 0 | 5.1 | 23.7 | 23.8 | 23.9 | 0 | 0 | 0 | 0 | 0.6634665
1200 | 23.5 | 0 | 5.1 | 23.7 | 23.8 | 23.9 | 0 | 0 | 5 | 3.409091 | 3.884267
1200 | 23.5 | 0 | 5.1 | 23.7 | 23.8 | 23.9 | 0 | 0 | 10 | 3.977273 | 5.136986
1200 | 23.5 | 0 | 5.1 | 23.7 | 23.8 | 23.9 | 0 | 0 | 15 | 3.522727 | 3.637867
1200 | 23.5 | 0 | 5.1 | 23.7 | 23.8 | 23.9 | 0 | 0 | 20 | 3.136364 | 3.372581
1200 | 23.5 | 0 | 5.1 | 23.7 | 23.8 | 23.9 | 0 | 0 | 24 | 2.613636 | 2.673256

## combination_7
Temperature [C] | Mo [at%] | Nb [at%] | Ta [at%] | Ti [at%] | Cr [at%] | Al [at%] | W [at%] | Zr [at%] | Time [h] | Mass Change [mg.cm2] | Mass change - predictions
1200 | 22.3 | 0 | 10.2 | 22.7 | 22.4 | 22.4 | 0 | 0 | 0 | 0 | 0.1147346
1200 | 22.3 | 0 | 10.2 | 22.7 | 22.4 | 22.4 | 0 | 0 | 5 | 3.636364 | 3.635355
1200 | 22.3 | 0 | 10.2 | 22.7 | 22.4 | 22.4 | 0 | 0 | 10 | 6.022727 | 5.938194
1200 | 22.3 | 0 | 10.2 | 22.7 | 22.4 | 22.4 | 0 | 0 | 15 | 7.954545 | 8.089951
1200 | 22.3 | 0 | 10.2 | 22.7 | 22.4 | 22.4 | 0 | 0 | 20 | 9.386364 | 8.691605
1200 | 22.3 | 0 | 10.2 | 22.7 | 22.4 | 22.4 | 0 | 0 | 24 | 10.22727 | 7.969338

## combination_8
Temperature [C] | Mo [at%] | Nb [at%] | Ta [at%] | Ti [at%] | Cr [at%] | Al [at%] | W [at%] | Zr [at%] | Time [h] | Mass Change [mg.cm2] | Mass change - predictions
1200 | 21.4 | 0 | 14.8 | 21.1 | 21.3 | 21.4 | 0 | 0 | 0 | 0 | -0.2404633
1200 | 21.4 | 0 | 14.8 | 21.1 | 21.3 | 21.4 | 0 | 0 | 5 | 1.090909 | 1.514252
1200 | 21.4 | 0 | 14.8 | 21.1 | 21.3 | 21.4 | 0 | 0 | 10 | 2.022727 | 2.781952
1200 | 21.4 | 0 | 14.8 | 21.1 | 21.3 | 21.4 | 0 | 0 | 15 | 2.727273 | 3.109361
1200 | 21.4 | 0 | 14.8 | 21.1 | 21.3 | 21.4 | 0 | 0 | 20 | 3.295455 | 3.427677
1200 | 21.4 | 0 | 14.8 | 21.1 | 21.3 | 21.4 | 0 | 0 | 24 | 3.840909 | 3.194251

## combination_9
Temperature [C] | Mo [at%] | Nb [at%] | Ta [at%] | Ti [at%] | Cr [at%] | Al [at%] | W [at%] | Zr [at%] | Time [h] | Mass Change [mg.cm2] | Mass change - predictions
1200 | 23.7 | 0 | 23.7 | 23.8 | 23.8 | 5 | 0 | 0 | 0 | 0 | 1.802931
1200 | 23.7 | 0 | 23.7 | 23.8 | 23.8 | 5 | 0 | 0 | 5 | 4.309091 | 3.267741
1200 | 23.7 | 0 | 23.7 | 23.8 | 23.8 | 5 | 0 | 0 | 10 | 4.505455 | 3.875772
1200 | 23.7 | 0 | 23.7 | 23.8 | 23.8 | 5 | 0 | 0 | 15 | 4.789091 | 4.925994
1200 | 23.7 | 0 | 23.7 | 23.8 | 23.8 | 5 | 0 | 0 | 20 | 5.465455 | 5.556753
1200 | 23.7 | 0 | 23.7 | 23.8 | 23.8 | 5 | 0 | 0 | 24 | 5.934545 | 5.921398

## combination_10
Temperature [C] | Mo [at%] | Nb [at%] | Ta [at%] | Ti [at%] | Cr [at%] | Al [at%] | W [at%] | Zr [at%] | Time [h] | Mass Change [mg.cm2] | Mass change - predictions
1200 | 22.5 | 0 | 22.5 | 22.5 | 22.5 | 10 | 0 | 0 | 0 | 0 | 1.305491
1200 | 22.5 | 0 | 22.5 | 22.5 | 22.5 | 10 | 0 | 0 | 5 | 2.378182 | 2.651528
1200 | 22.5 | 0 | 22.5 | 22.5 | 22.5 | 10 | 0 | 0 | 10 | 3.098182 | 3.346729
1200 | 22.5 | 0 | 22.5 | 22.5 | 22.5 | 10 | 0 | 0 | 15 | 3.48 | 4.136506
1200 | 22.5 | 0 | 22.5 | 22.5 | 22.5 | 10 | 0 | 0 | 20 | 4.090909 | 4.307387
1200 | 22.5 | 0 | 22.5 | 22.5 | 22.5 | 10 | 0 | 0 | 24 | 4.68 | 4.590742
1200 | 22.5 | 0 | 22.5 | 22.5 | 22.5 | 10 | 0 | 0 | 0 | 0 | 1.305491
1200 | 22.5 | 0 | 22.5 | 22.5 | 22.5 | 10 | 0 | 0 | 0.49077 | 0.78063 | 1.437057
1200 | 22.5 | 0 | 22.5 | 22.5 | 22.5 | 10 | 0 | 0 | 1.49172 | 1.44748 | 1.711544
1200 | 22.5 | 0 | 22.5 | 22.5 | 22.5 | 10 | 0 | 0 | 2.49281 | 1.80541 | 1.986956
1200 | 22.5 | 0 | 22.5 | 22.5 | 22.5 | 10 | 0 | 0 | 3.49402 | 2.06956 | 2.254582
1200 | 22.5 | 0 | 22.5 | 22.5 | 22.5 | 10 | 0 | 0 | 4.4952 | 2.31087 | 2.518475
1200 | 22.5 | 0 | 22.5 | 22.5 | 22.5 | 10 | 0 | 0 | 5.49645 | 2.48841 | 2.782477
1200 | 22.5 | 0 | 22.5 | 22.5 | 22.5 | 10 | 0 | 0 | 6.49787 | 2.65793 | 3.039272
1200 | 22.5 | 0 | 22.5 | 22.5 | 22.5 | 10 | 0 | 0 | 7.49956 | 2.78535 | 3.11232
1200 | 22.5 | 0 | 22.5 | 22.5 | 22.5 | 10 | 0 | 0 | 8.50125 | 2.90731 | 3.191988
1200 | 22.5 | 0 | 22.5 | 22.5 | 22.5 | 10 | 0 | 0 | 9.50311 | 3.02433 | 3.292933
1200 | 22.5 | 0 | 22.5 | 22.5 | 22.5 | 10 | 0 | 0 | 10.50501 | 3.11618 | 3.405669
1200 | 22.5 | 0 | 22.5 | 22.5 | 22.5 | 10 | 0 | 0 | 11.50721 | 3.20469 | 3.557741
1200 | 22.5 | 0 | 22.5 | 22.5 | 22.5 | 10 | 0 | 0 | 12.49975 | 3.29282 | 3.710483
1200 | 22.5 | 0 | 22.5 | 22.5 | 22.5 | 10 | 0 | 0 | 13.4923 | 3.37455 | 3.846287
1200 | 22.5 | 0 | 22.5 | 22.5 | 22.5 | 10 | 0 | 0 | 14.49455 | 3.44501 | 4.021654
1200 | 22.5 | 0 | 22.5 | 22.5 | 22.5 | 10 | 0 | 0 | 15.49708 | 3.552 | 4.333718
1200 | 22.5 | 0 | 22.5 | 22.5 | 22.5 | 10 | 0 | 0 | 16.49956 | 3.65536 | 4.551973
1200 | 22.5 | 0 | 22.5 | 22.5 | 22.5 | 10 | 0 | 0 | 17.50221 | 3.7515 | 4.546103
1200 | 22.5 | 0 | 22.5 | 22.5 | 22.5 | 10 | 0 | 0 | 18.5051 | 3.87105 | 4.54006
1200 | 22.5 | 0 | 22.5 | 22.5 | 22.5 | 10 | 0 | 0 | 19.50793 | 3.99229 | 4.394199
1200 | 22.5 | 0 | 22.5 | 22.5 | 22.5 | 10 | 0 | 0 | 20.50125 | 4.1354 | 4.238566
1200 | 22.5 | 0 | 22.5 | 22.5 | 22.5 | 10 | 0 | 0 | 21.49483 | 4.29738 | 4.26296
1200 | 22.5 | 0 | 22.5 | 22.5 | 22.5 | 10 | 0 | 0 | 22.49819 | 4.43636 | 4.41736
1200 | 22.5 | 0 | 22.5 | 22.5 | 22.5 | 10 | 0 | 0 | 23.49208 | 4.57312 | 4.574754

## combination_11
Temperature [C] | Mo [at%] | Nb [at%] | Ta [at%] | Ti [at%] | Cr [at%] | Al [at%] | W [at%] | Zr [at%] | Time [h] | Mass Change [mg.cm2] | Mass change - predictions
1200 | 21.25 | 0 | 21.25 | 21.25 | 21.25 | 15 | 0 | 0 | 0 | 0 | 0.8120995
1200 | 21.25 | 0 | 21.25 | 21.25 | 21.25 | 15 | 0 | 0 | 5 | 2.901818 | 2.398597
1200 | 21.25 | 0 | 21.25 | 21.25 | 21.25 | 15 | 0 | 0 | 10 | 3.774545 | 3.370142
1200 | 21.25 | 0 | 21.25 | 21.25 | 21.25 | 15 | 0 | 0 | 15 | 4.309091 | 3.926433
1200 | 21.25 | 0 | 21.25 | 21.25 | 21.25 | 15 | 0 | 0 | 20 | 4.745455 | 4.476055
1200 | 21.25 | 0 | 21.25 | 21.25 | 21.25 | 15 | 0 | 0 | 24 | 5.007273 | 4.482985

## combination_12
Temperature [C] | Mo [at%] | Nb [at%] | Ta [at%] | Ti [at%] | Cr [at%] | Al [at%] | W [at%] | Zr [at%] | Time [h] | Mass Change [mg.cm2] | Mass change - predictions
1200 | 20 | 0 | 20 | 20 | 20 | 20 | 0 | 0 | 0 | 0 | 0.04542351
1200 | 20 | 0 | 20 | 20 | 20 | 20 | 0 | 0 | 5 | 2.563636 | 2.145301
1200 | 20 | 0 | 20 | 20 | 20 | 20 | 0 | 0 | 10 | 3.556364 | 3.569977
1200 | 20 | 0 | 20 | 20 | 20 | 20 | 0 | 0 | 15 | 4.309091 | 4.049335
1200 | 20 | 0 | 20 | 20 | 20 | 20 | 0 | 0 | 20 | 4.909091 | 4.643832
1200 | 20 | 0 | 20 | 20 | 20 | 20 | 0 | 0 | 24 | 5.312727 | 4.505558
1200 | 20 | 0 | 20 | 20 | 20 | 20 | 0 | 0 | 0 | 0 | 0.04542351
1200 | 20 | 0 | 20 | 20 | 20 | 20 | 0 | 0 | 0.49082 | 0.71629 | 0.3478546
1200 | 20 | 0 | 20 | 20 | 20 | 20 | 0 | 0 | 1.49163 | 1.38441 | 0.9089489
1200 | 20 | 0 | 20 | 20 | 20 | 20 | 0 | 0 | 2.49268 | 1.82409 | 1.444528
1200 | 20 | 0 | 20 | 20 | 20 | 20 | 0 | 0 | 3.49411 | 2.16264 | 1.721249
1200 | 20 | 0 | 20 | 20 | 20 | 20 | 0 | 0 | 4.49594 | 2.43164 | 2.001886
1200 | 20 | 0 | 20 | 20 | 20 | 20 | 0 | 0 | 5.4981 | 2.67331 | 2.287017
1200 | 20 | 0 | 20 | 20 | 20 | 20 | 0 | 0 | 6.50068 | 2.89296 | 2.576338
1200 | 20 | 0 | 20 | 20 | 20 | 20 | 0 | 0 | 7.50329 | 3.09115 | 2.86789
1200 | 20 | 0 | 20 | 20 | 20 | 20 | 0 | 0 | 8.50608 | 3.27802 | 3.159492
1200 | 20 | 0 | 20 | 20 | 20 | 20 | 0 | 0 | 9.49939 | 3.4518 | 3.448343
1200 | 20 | 0 | 20 | 20 | 20 | 20 | 0 | 0 | 10.4927 | 3.61285 | 3.619646
1200 | 20 | 0 | 20 | 20 | 20 | 20 | 0 | 0 | 11.49578 | 3.77185 | 3.694036
1200 | 20 | 0 | 20 | 20 | 20 | 20 | 0 | 0 | 12.49916 | 3.91739 | 3.76336
1200 | 20 | 0 | 20 | 20 | 20 | 20 | 0 | 0 | 13.50283 | 4.06345 | 3.841705
1200 | 20 | 0 | 20 | 20 | 20 | 20 | 0 | 0 | 14.50662 | 4.19848 | 3.97654
1200 | 20 | 0 | 20 | 20 | 20 | 20 | 0 | 0 | 15.50099 | 4.32824 | 4.106554
1200 | 20 | 0 | 20 | 20 | 20 | 20 | 0 | 0 | 16.49547 | 4.45466 | 4.228509
1200 | 20 | 0 | 20 | 20 | 20 | 20 | 0 | 0 | 17.49982 | 4.57472 | 4.396298
1200 | 20 | 0 | 20 | 20 | 20 | 20 | 0 | 0 | 18.50429 | 4.69457 | 4.710357
1200 | 20 | 0 | 20 | 20 | 20 | 20 | 0 | 0 | 19.49921 | 4.81208 | 4.661081
1200 | 20 | 0 | 20 | 20 | 20 | 20 | 0 | 0 | 20.49437 | 4.92042 | 4.626803
1200 | 20 | 0 | 20 | 20 | 20 | 20 | 0 | 0 | 21.4995 | 5.02611 | 4.592183
1200 | 20 | 0 | 20 | 20 | 20 | 20 | 0 | 0 | 22.50475 | 5.1328 | 4.557388
1200 | 20 | 0 | 20 | 20 | 20 | 20 | 0 | 0 | 23.50061 | 5.23529 | 4.522868

## combination_13
Temperature [C] | Mo [at%] | Nb [at%] | Ta [at%] | Ti [at%] | Cr [at%] | Al [at%] | W [at%] | Zr [at%] | Time [h] | Mass Change [mg.cm2] | Mass change - predictions
1200 | 0 | 50 | 0 | 0 | 50 | 0 | 0 | 0 | 0 | 0 | 0.4223228
1200 | 0 | 50 | 0 | 0 | 50 | 0 | 0 | 0 | 1 | 3.649635 | 2.324533
1200 | 0 | 50 | 0 | 0 | 50 | 0 | 0 | 0 | 8 | 8.613139 | 9.323822
1200 | 0 | 50 | 0 | 0 | 50 | 0 | 0 | 0 | 24 | 14.6 | 14.38247
1200 | 0 | 50 | 0 | 0 | 50 | 0 | 0 | 0 | 0 | 0 | 0.4223228
1200 | 0 | 50 | 0 | 0 | 50 | 0 | 0 | 0 | 0.49249 | 1.52361 | 1.359136
1200 | 0 | 50 | 0 | 0 | 50 | 0 | 0 | 0 | 1.5015 | 3.90346 | 3.2785
1200 | 0 | 50 | 0 | 0 | 50 | 0 | 0 | 0 | 2.4985 | 5.41279 | 5.175018
1200 | 0 | 50 | 0 | 0 | 50 | 0 | 0 | 0 | 3.4955 | 6.52981 | 6.68811
1200 | 0 | 50 | 0 | 0 | 50 | 0 | 0 | 0 | 4.5045 | 7.42843 | 7.472352
1200 | 0 | 50 | 0 | 0 | 50 | 0 | 0 | 0 | 5.5015 | 8.16539 | 7.98051
1200 | 0 | 50 | 0 | 0 | 50 | 0 | 0 | 0 | 6.4985 | 8.79549 | 8.516543
1200 | 0 | 50 | 0 | 0 | 50 | 0 | 0 | 0 | 7.4955 | 9.34644 | 9.052578
1200 | 0 | 50 | 0 | 0 | 50 | 0 | 0 | 0 | 8.49249 | 9.83548 | 9.588607
1200 | 0 | 50 | 0 | 0 | 50 | 0 | 0 | 0 | 9.5015 | 10.28047 | 10.1311
1200 | 0 | 50 | 0 | 0 | 50 | 0 | 0 | 0 | 10.4985 | 10.67984 | 10.66713
1200 | 0 | 50 | 0 | 0 | 50 | 0 | 0 | 0 | 11.4955 | 11.04568 | 11.20317
1200 | 0 | 50 | 0 | 0 | 50 | 0 | 0 | 0 | 12.5045 | 11.38726 | 11.77997
1200 | 0 | 50 | 0 | 0 | 50 | 0 | 0 | 0 | 13.5015 | 11.70052 | 11.89579
1200 | 0 | 50 | 0 | 0 | 50 | 0 | 0 | 0 | 14.4985 | 11.99278 | 12.01209
1200 | 0 | 50 | 0 | 0 | 50 | 0 | 0 | 0 | 15.4955 | 12.26682 | 12.16872
1200 | 0 | 50 | 0 | 0 | 50 | 0 | 0 | 0 | 16.49249 | 12.52465 | 12.37952
1200 | 0 | 50 | 0 | 0 | 50 | 0 | 0 | 0 | 17.5015 | 12.77103 | 12.61546
1200 | 0 | 50 | 0 | 0 | 50 | 0 | 0 | 0 | 18.4985 | 13.0016 | 12.95666
1200 | 0 | 50 | 0 | 0 | 50 | 0 | 0 | 0 | 19.4955 | 13.22059 | 13.14617
1200 | 0 | 50 | 0 | 0 | 50 | 0 | 0 | 0 | 20.5045 | 13.43163 | 13.35131
1200 | 0 | 50 | 0 | 0 | 50 | 0 | 0 | 0 | 21.5015 | 13.63064 | 13.57789
1200 | 0 | 50 | 0 | 0 | 50 | 0 | 0 | 0 | 22.4985 | 13.82097 | 13.80448
1200 | 0 | 50 | 0 | 0 | 50 | 0 | 0 | 0 | 23.4955 | 14.0034 | 14.05796
1200 | 0 | 50 | 0 | 0 | 50 | 0 | 0 | 0 | 24 | 14.09317 | 14.38247

## combination_14
Temperature [C] | Mo [at%] | Nb [at%] | Ta [at%] | Ti [at%] | Cr [at%] | Al [at%] | W [at%] | Zr [at%] | Time [h] | Mass Change [mg.cm2] | Mass change - predictions
1200 | 0 | 33.7 | 0 | 33.9 | 32.4 | 0 | 0 | 0 | 0 | 0 | 0.8576317
1200 | 0 | 33.7 | 0 | 33.9 | 32.4 | 0 | 0 | 0 | 1 | 5.547445 | 3.052949
1200 | 0 | 33.7 | 0 | 33.9 | 32.4 | 0 | 0 | 0 | 8 | 11.24088 | 12.34825
1200 | 0 | 33.7 | 0 | 33.9 | 32.4 | 0 | 0 | 0 | 24 | 19.2 | 18.62364
1200 | 0 | 33.7 | 0 | 33.9 | 32.4 | 0 | 0 | 0 | 0 | 0 | 0.8576317
1200 | 0 | 33.7 | 0 | 33.9 | 32.4 | 0 | 0 | 0 | 0.49249 | 2.56412 | 1.938799
1200 | 0 | 33.7 | 0 | 33.9 | 32.4 | 0 | 0 | 0 | 1.48984 | 5.41937 | 4.128299
1200 | 0 | 33.7 | 0 | 33.9 | 32.4 | 0 | 0 | 0 | 2.4985 | 7.32912 | 6.34124
1200 | 0 | 33.7 | 0 | 33.9 | 32.4 | 0 | 0 | 0 | 3.4955 | 8.74014 | 8.278181
1200 | 0 | 33.7 | 0 | 33.9 | 32.4 | 0 | 0 | 0 | 4.5045 | 9.88382 | 9.859413
1200 | 0 | 33.7 | 0 | 33.9 | 32.4 | 0 | 0 | 0 | 5.5015 | 10.82642 | 10.6957
1200 | 0 | 33.7 | 0 | 33.9 | 32.4 | 0 | 0 | 0 | 6.4985 | 11.63515 | 11.532
1200 | 0 | 33.7 | 0 | 33.9 | 32.4 | 0 | 0 | 0 | 7.4955 | 12.34412 | 12.26216
1200 | 0 | 33.7 | 0 | 33.9 | 32.4 | 0 | 0 | 0 | 8.49249 | 12.97471 | 12.6251
1200 | 0 | 33.7 | 0 | 33.9 | 32.4 | 0 | 0 | 0 | 9.5015 | 13.54942 | 13.19233
1200 | 0 | 33.7 | 0 | 33.9 | 32.4 | 0 | 0 | 0 | 10.4985 | 14.0659 | 13.90185
1200 | 0 | 33.7 | 0 | 33.9 | 32.4 | 0 | 0 | 0 | 11.4955 | 14.53953 | 14.51024
1200 | 0 | 33.7 | 0 | 33.9 | 32.4 | 0 | 0 | 0 | 12.5045 | 14.98218 | 14.87221
1200 | 0 | 33.7 | 0 | 33.9 | 32.4 | 0 | 0 | 0 | 13.5015 | 15.38843 | 15.19426
1200 | 0 | 33.7 | 0 | 33.9 | 32.4 | 0 | 0 | 0 | 14.4985 | 15.76772 | 15.5593
1200 | 0 | 33.7 | 0 | 33.9 | 32.4 | 0 | 0 | 0 | 15.4955 | 16.12357 | 15.92432
1200 | 0 | 33.7 | 0 | 33.9 | 32.4 | 0 | 0 | 0 | 16.49249 | 16.45856 | 16.28935
1200 | 0 | 33.7 | 0 | 33.9 | 32.4 | 0 | 0 | 0 | 17.5015 | 16.77881 | 16.65878
1200 | 0 | 33.7 | 0 | 33.9 | 32.4 | 0 | 0 | 0 | 18.4985 | 17.07865 | 17.02381
1200 | 0 | 33.7 | 0 | 33.9 | 32.4 | 0 | 0 | 0 | 19.4955 | 17.36354 | 17.4094
1200 | 0 | 33.7 | 0 | 33.9 | 32.4 | 0 | 0 | 0 | 20.5045 | 17.63817 | 17.82736
1200 | 0 | 33.7 | 0 | 33.9 | 32.4 | 0 | 0 | 0 | 21.5015 | 17.89723 | 18.24035
1200 | 0 | 33.7 | 0 | 33.9 | 32.4 | 0 | 0 | 0 | 22.4985 | 18.14506 | 18.65335
1200 | 0 | 33.7 | 0 | 33.9 | 32.4 | 0 | 0 | 0 | 23.48348 | 18.37988 | 18.79858
1200 | 0 | 33.7 | 0 | 33.9 | 32.4 | 0 | 0 | 0 | 24 | 18.49961 | 18.62364

## combination_15
Temperature [C] | Mo [at%] | Nb [at%] | Ta [at%] | Ti [at%] | Cr [at%] | Al [at%] | W [at%] | Zr [at%] | Time [h] | Mass Change [mg.cm2] | Mass change - predictions
1200 | 0 | 26 | 23.9 | 25.6 | 24.5 | 0 | 0 | 0 | 0 | 0 | 6.248562
1200 | 0 | 26 | 23.9 | 25.6 | 24.5 | 0 | 0 | 0 | 1 | 8.321168 | 8.385494
1200 | 0 | 26 | 23.9 | 25.6 | 24.5 | 0 | 0 | 0 | 8 | 20.14599 | 75.71142
1200 | 0 | 26 | 23.9 | 25.6 | 24.5 | 0 | 0 | 0 | 24 | 61.9 | 159.3898

## combination_16
Temperature [C] | Mo [at%] | Nb [at%] | Ta [at%] | Ti [at%] | Cr [at%] | Al [at%] | W [at%] | Zr [at%] | Time [h] | Mass Change [mg.cm2] | Mass change - predictions
1200 | 0 | 33.6 | 34.1 | 32.3 | 0 | 0 | 0 | 0 | 0 | 0 | 4.388556
1200 | 0 | 33.6 | 34.1 | 32.3 | 0 | 0 | 0 | 0 | 1 | 2.6 | 10.1151
1200 | 0 | 33.6 | 34.1 | 32.3 | 0 | 0 | 0 | 0 | 4 | 40.3 | 41.05132
1200 | 0 | 33.6 | 34.1 | 32.3 | 0 | 0 | 0 | 0 | 8 | 92.24806 | 90.76395
1200 | 0 | 33.6 | 34.1 | 32.3 | 0 | 0 | 0 | 0 | 24 | 247.2868 | 247.104
1200 | 0 | 33.6 | 34.1 | 32.3 | 0 | 0 | 0 | 0 | 48 | 293.0233 | 296.2671
1200 | 0 | 33.6 | 34.1 | 32.3 | 0 | 0 | 0 | 0 | 0 | 0 | 4.388556
1200 | 0 | 33.6 | 34.1 | 32.3 | 0 | 0 | 0 | 0 | 0.56527 | 2.00231 | 7.511126
1200 | 0 | 33.6 | 34.1 | 32.3 | 0 | 0 | 0 | 0 | 1.46724 | 12.76104 | 12.91379
1200 | 0 | 33.6 | 34.1 | 32.3 | 0 | 0 | 0 | 0 | 2.4985 | 25.04193 | 24.93392
1200 | 0 | 33.6 | 34.1 | 32.3 | 0 | 0 | 0 | 0 | 3.50751 | 37.02166 | 36.40061
1200 | 0 | 33.6 | 34.1 | 32.3 | 0 | 0 | 0 | 0 | 4.49304 | 48.67294 | 47.001
1200 | 0 | 33.6 | 34.1 | 32.3 | 0 | 0 | 0 | 0 | 5.5015 | 60.53039 | 59.97836
1200 | 0 | 33.6 | 34.1 | 32.3 | 0 | 0 | 0 | 0 | 6.48649 | 72.03199 | 72.65371
1200 | 0 | 33.6 | 34.1 | 32.3 | 0 | 0 | 0 | 0 | 7.4955 | 83.71838 | 85.0984
1200 | 0 | 33.6 | 34.1 | 32.3 | 0 | 0 | 0 | 0 | 8.48157 | 95.03006 | 95.23209
1200 | 0 | 33.6 | 34.1 | 32.3 | 0 | 0 | 0 | 0 | 9.51351 | 106.73793 | 106.3859
1200 | 0 | 33.6 | 34.1 | 32.3 | 0 | 0 | 0 | 0 | 10.4985 | 117.7734 | 117.7264
1200 | 0 | 33.6 | 34.1 | 32.3 | 0 | 0 | 0 | 0 | 11.48348 | 128.65641 | 128.8811
1200 | 0 | 33.6 | 34.1 | 32.3 | 0 | 0 | 0 | 0 | 12.49249 | 139.63363 | 140.0599
1200 | 0 | 33.6 | 34.1 | 32.3 | 0 | 0 | 0 | 0 | 13.5015 | 150.42152 | 150.1699
1200 | 0 | 33.6 | 34.1 | 32.3 | 0 | 0 | 0 | 0 | 14.51051 | 161.00462 | 160.8948
1200 | 0 | 33.6 | 34.1 | 32.3 | 0 | 0 | 0 | 0 | 15.4955 | 171.12427 | 176.8358
1200 | 0 | 33.6 | 34.1 | 32.3 | 0 | 0 | 0 | 0 | 16.48048 | 181.01775 | 186.13
1200 | 0 | 33.6 | 34.1 | 32.3 | 0 | 0 | 0 | 0 | 17.48949 | 190.90578 | 193.9201
1200 | 0 | 33.6 | 34.1 | 32.3 | 0 | 0 | 0 | 0 | 18.4985 | 200.52777 | 202.0178
1200 | 0 | 33.6 | 34.1 | 32.3 | 0 | 0 | 0 | 0 | 19.50751 | 209.86822 | 210.2869
1200 | 0 | 33.6 | 34.1 | 32.3 | 0 | 0 | 0 | 0 | 20.51652 | 218.91164 | 218.556
1200 | 0 | 33.6 | 34.1 | 32.3 | 0 | 0 | 0 | 0 | 21.5015 | 227.43968 | 226.6282
1200 | 0 | 33.6 | 34.1 | 32.3 | 0 | 0 | 0 | 0 | 22.48649 | 235.65296 | 234.7005
1200 | 0 | 33.6 | 34.1 | 32.3 | 0 | 0 | 0 | 0 | 23.4955 | 243.72904 | 242.9696
1200 | 0 | 33.6 | 34.1 | 32.3 | 0 | 0 | 0 | 0 | 24.48157 | 251.27422 | 251.0347
1200 | 0 | 33.6 | 34.1 | 32.3 | 0 | 0 | 0 | 0 | 25.51351 | 258.79091 | 258.3792
1200 | 0 | 33.6 | 34.1 | 32.3 | 0 | 0 | 0 | 0 | 26.4985 | 265.58634 | 264.9392
1200 | 0 | 33.6 | 34.1 | 32.3 | 0 | 0 | 0 | 0 | 27.48348 | 271.99328 | 271.4993
1200 | 0 | 33.6 | 34.1 | 32.3 | 0 | 0 | 0 | 0 | 28.49249 | 278.14346 | 278.2193
1200 | 0 | 33.6 | 34.1 | 32.3 | 0 | 0 | 0 | 0 | 29.5015 | 283.85864 | 284.9394
1200 | 0 | 33.6 | 34.1 | 32.3 | 0 | 0 | 0 | 0 | 30.51051 | 289.12334 | 291.6595
1200 | 0 | 33.6 | 34.1 | 32.3 | 0 | 0 | 0 | 0 | 31.4955 | 293.81519 | 296.396
1200 | 0 | 33.6 | 34.1 | 32.3 | 0 | 0 | 0 | 0 | 32.48048 | 298.04485 | 299.01
1200 | 0 | 33.6 | 34.1 | 32.3 | 0 | 0 | 0 | 0 | 33.48949 | 301.88914 | 301.6877
1200 | 0 | 33.6 | 34.1 | 32.3 | 0 | 0 | 0 | 0 | 34.4985 | 305.22169 | 304.3655
1200 | 0 | 33.6 | 34.1 | 32.3 | 0 | 0 | 0 | 0 | 35.50751 | 308.02703 | 307.0432
1200 | 0 | 33.6 | 34.1 | 32.3 | 0 | 0 | 0 | 0 | 36.51652 | 310.28966 | 309.721
1200 | 0 | 33.6 | 34.1 | 32.3 | 0 | 0 | 0 | 0 | 37.5015 | 311.96232 | 312.3349
1200 | 0 | 33.6 | 34.1 | 32.3 | 0 | 0 | 0 | 0 | 38.48649 | 313.08419 | 314.949
1200 | 0 | 33.6 | 34.1 | 32.3 | 0 | 0 | 0 | 0 | 39.4955 | 313.65412 | 314.7301
1200 | 0 | 33.6 | 34.1 | 32.3 | 0 | 0 | 0 | 0 | 40.5045 | 313.62011 | 313.3122
1200 | 0 | 33.6 | 34.1 | 32.3 | 0 | 0 | 0 | 0 | 41.51351 | 312.96665 | 311.8943
1200 | 0 | 33.6 | 34.1 | 32.3 | 0 | 0 | 0 | 0 | 42.4985 | 311.71895 | 309.5231
1200 | 0 | 33.6 | 34.1 | 32.3 | 0 | 0 | 0 | 0 | 43.48348 | 309.84673 | 307.1497
1200 | 0 | 33.6 | 34.1 | 32.3 | 0 | 0 | 0 | 0 | 44.49249 | 307.27405 | 304.7185
1200 | 0 | 33.6 | 34.1 | 32.3 | 0 | 0 | 0 | 0 | 45.5015 | 304.02068 | 302.2873
1200 | 0 | 33.6 | 34.1 | 32.3 | 0 | 0 | 0 | 0 | 46.51051 | 300.07115 | 299.856
1200 | 0 | 33.6 | 34.1 | 32.3 | 0 | 0 | 0 | 0 | 47.4955 | 295.53213 | 297.4827
1200 | 0 | 33.6 | 34.1 | 32.3 | 0 | 0 | 0 | 0 | 48 | 292.96623 | 296.2671

## combination_17
Temperature [C] | Mo [at%] | Nb [at%] | Ta [at%] | Ti [at%] | Cr [at%] | Al [at%] | W [at%] | Zr [at%] | Time [h] | Mass Change [mg.cm2] | Mass change - predictions
1200 | 0 | 34.2 | 34.4 | 0 | 0 | 0 | 0 | 30.9 | 0 | 0 | 0.1456089
1200 | 0 | 34.2 | 34.4 | 0 | 0 | 0 | 0 | 30.9 | 1 | 102.4 | 87.73058
1200 | 0 | 34.2 | 34.4 | 0 | 0 | 0 | 0 | 30.9 | 2 | 117.1 | 116.6932
1200 | 0 | 34.2 | 34.4 | 0 | 0 | 0 | 0 | 30.9 | 4 | 134.1 | 144.2289
1200 | 0 | 34.2 | 34.4 | 0 | 0 | 0 | 0 | 30.9 | 6 | 170.7 | 174.5352
1200 | 0 | 34.2 | 34.4 | 0 | 0 | 0 | 0 | 30.9 | 8 | 197.6 | 204.7376
1200 | 0 | 34.2 | 34.4 | 0 | 0 | 0 | 0 | 30.9 | 24 | 229.3 | 224.9542
1200 | 0 | 34.2 | 34.4 | 0 | 0 | 0 | 0 | 30.9 | 0 | 0 | 0.1456089
1200 | 0 | 34.2 | 34.4 | 0 | 0 | 0 | 0 | 30.9 | 0.49249 | 46.59609 | 46.29433
1200 | 0 | 34.2 | 34.4 | 0 | 0 | 0 | 0 | 30.9 | 1.5015 | 88.32923 | 110.5744
1200 | 0 | 34.2 | 34.4 | 0 | 0 | 0 | 0 | 30.9 | 2.4985 | 119.43947 | 123.0266
1200 | 0 | 34.2 | 34.4 | 0 | 0 | 0 | 0 | 30.9 | 3.4955 | 143.22867 | 137.1049
1200 | 0 | 34.2 | 34.4 | 0 | 0 | 0 | 0 | 30.9 | 4.5045 | 161.64161 | 151.9513
1200 | 0 | 34.2 | 34.4 | 0 | 0 | 0 | 0 | 30.9 | 5.5015 | 175.552 | 167.0073
1200 | 0 | 34.2 | 34.4 | 0 | 0 | 0 | 0 | 30.9 | 6.4985 | 186.18892 | 182.0632
1200 | 0 | 34.2 | 34.4 | 0 | 0 | 0 | 0 | 30.9 | 7.4955 | 194.34026 | 197.119
1200 | 0 | 34.2 | 34.4 | 0 | 0 | 0 | 0 | 30.9 | 8.49249 | 200.57338 | 205.9417
1200 | 0 | 34.2 | 34.4 | 0 | 0 | 0 | 0 | 30.9 | 9.5015 | 205.39784 | 207.4509
1200 | 0 | 34.2 | 34.4 | 0 | 0 | 0 | 0 | 30.9 | 10.4985 | 209.04256 | 208.9421
1200 | 0 | 34.2 | 34.4 | 0 | 0 | 0 | 0 | 30.9 | 11.4955 | 211.82959 | 210.4333
1200 | 0 | 34.2 | 34.4 | 0 | 0 | 0 | 0 | 30.9 | 12.5045 | 213.98676 | 211.9425
1200 | 0 | 34.2 | 34.4 | 0 | 0 | 0 | 0 | 30.9 | 13.5015 | 215.61644 | 213.4337
1200 | 0 | 34.2 | 34.4 | 0 | 0 | 0 | 0 | 30.9 | 14.4985 | 216.86261 | 214.9249
1200 | 0 | 34.2 | 34.4 | 0 | 0 | 0 | 0 | 30.9 | 15.4955 | 217.81758 | 216.3365
1200 | 0 | 34.2 | 34.4 | 0 | 0 | 0 | 0 | 30.9 | 16.49249 | 218.54782 | 217.3468
1200 | 0 | 34.2 | 34.4 | 0 | 0 | 0 | 0 | 30.9 | 17.5015 | 219.11303 | 218.3692
1200 | 0 | 34.2 | 34.4 | 0 | 0 | 0 | 0 | 30.9 | 18.4985 | 219.54003 | 219.3795
1200 | 0 | 34.2 | 34.4 | 0 | 0 | 0 | 0 | 30.9 | 19.4955 | 219.86655 | 220.3898
1200 | 0 | 34.2 | 34.4 | 0 | 0 | 0 | 0 | 30.9 | 20.5045 | 220.11927 | 221.4122
1200 | 0 | 34.2 | 34.4 | 0 | 0 | 0 | 0 | 30.9 | 21.5015 | 220.3102 | 222.4224
1200 | 0 | 34.2 | 34.4 | 0 | 0 | 0 | 0 | 30.9 | 22.4985 | 220.45619 | 223.4327
1200 | 0 | 34.2 | 34.4 | 0 | 0 | 0 | 0 | 30.9 | 23.4955 | 220.56807 | 224.443
1200 | 0 | 34.2 | 34.4 | 0 | 0 | 0 | 0 | 30.9 | 24 | 220.61516 | 224.9542

## combination_18
Temperature [C] | Mo [at%] | Nb [at%] | Ta [at%] | Ti [at%] | Cr [at%] | Al [at%] | W [at%] | Zr [at%] | Time [h] | Mass Change [mg.cm2] | Mass change - predictions
1200 | 0 | 0 | 30.6 | 36.8 | 32.6 | 0 | 0 | 0 | 0 | 0 | -1.208332
1200 | 0 | 0 | 30.6 | 36.8 | 32.6 | 0 | 0 | 0 | 24 | 7.2 | 8.248815

## combination_19
Temperature [C] | Mo [at%] | Nb [at%] | Ta [at%] | Ti [at%] | Cr [at%] | Al [at%] | W [at%] | Zr [at%] | Time [h] | Mass Change [mg.cm2] | Mass change - predictions
1200 | 0 | 0 | 49.9 | 12.2 | 37.9 | 0 | 0 | 0 | 0 | 0 | 0.9519033
1200 | 0 | 0 | 49.9 | 12.2 | 37.9 | 0 | 0 | 0 | 5 | 8.289855 | 7.960618
1200 | 0 | 0 | 49.9 | 12.2 | 37.9 | 0 | 0 | 0 | 10 | 12.43478 | 11.5879
1200 | 0 | 0 | 49.9 | 12.2 | 37.9 | 0 | 0 | 0 | 15 | 18.13406 | 19.44085
1200 | 0 | 0 | 49.9 | 12.2 | 37.9 | 0 | 0 | 0 | 17.5 | 24.86957 | 26.48527
1200 | 0 | 0 | 49.9 | 12.2 | 37.9 | 0 | 0 | 0 | 20 | 45.5942 | 42.9188
1200 | 0 | 0 | 49.9 | 12.2 | 37.9 | 0 | 0 | 0 | 24 | 71.5 | 70.71148
1200 | 0 | 0 | 49.9 | 12.2 | 37.9 | 0 | 0 | 0 | 0 | 0 | 0.9519014
1200 | 0 | 0 | 49.9 | 12.2 | 37.9 | 0 | 0 | 0 | 0.49249 | 1.42149 | 1.09089
1200 | 0 | 0 | 49.9 | 12.2 | 37.9 | 0 | 0 | 0 | 1.5015 | 3.46774 | 3.435187
1200 | 0 | 0 | 49.9 | 12.2 | 37.9 | 0 | 0 | 0 | 2.4985 | 5.09174 | 5.369302
1200 | 0 | 0 | 49.9 | 12.2 | 37.9 | 0 | 0 | 0 | 3.4955 | 6.38605 | 6.413552
1200 | 0 | 0 | 49.9 | 12.2 | 37.9 | 0 | 0 | 0 | 4.5045 | 7.43134 | 7.451107
1200 | 0 | 0 | 49.9 | 12.2 | 37.9 | 0 | 0 | 0 | 5.48956 | 8.26108 | 8.218881
1200 | 0 | 0 | 49.9 | 12.2 | 37.9 | 0 | 0 | 0 | 6.4985 | 8.98419 | 9.060236
1200 | 0 | 0 | 49.9 | 12.2 | 37.9 | 0 | 0 | 0 | 7.5035 | 9.64589 | 9.60901
1200 | 0 | 0 | 49.9 | 12.2 | 37.9 | 0 | 0 | 0 | 8.49249 | 10.30729 | 10.2568
1200 | 0 | 0 | 49.9 | 12.2 | 37.9 | 0 | 0 | 0 | 9.5015 | 11.06122 | 11.23392
1200 | 0 | 0 | 49.9 | 12.2 | 37.9 | 0 | 0 | 0 | 10.48663 | 11.94099 | 11.96606
1200 | 0 | 0 | 49.9 | 12.2 | 37.9 | 0 | 0 | 0 | 11.4955 | 13.05774 | 13.16713
1200 | 0 | 0 | 49.9 | 12.2 | 37.9 | 0 | 0 | 0 | 12.5045 | 14.46245 | 14.56317
1200 | 0 | 0 | 49.9 | 12.2 | 37.9 | 0 | 0 | 0 | 13.5015 | 16.2008 | 16.09402
1200 | 0 | 0 | 49.9 | 12.2 | 37.9 | 0 | 0 | 0 | 14.4985 | 18.3577 | 18.34128
1200 | 0 | 0 | 49.9 | 12.2 | 37.9 | 0 | 0 | 0 | 15.4837 | 20.96379 | 20.85808
1200 | 0 | 0 | 49.9 | 12.2 | 37.9 | 0 | 0 | 0 | 16.49249 | 24.19061 | 23.71468
1200 | 0 | 0 | 49.9 | 12.2 | 37.9 | 0 | 0 | 0 | 17.50147 | 28.05166 | 26.49408
1200 | 0 | 0 | 49.9 | 12.2 | 37.9 | 0 | 0 | 0 | 18.4985 | 32.55855 | 32.56727
1200 | 0 | 0 | 49.9 | 12.2 | 37.9 | 0 | 0 | 0 | 19.4955 | 37.823 | 39.6379
1200 | 0 | 0 | 49.9 | 12.2 | 37.9 | 0 | 0 | 0 | 20.49277 | 43.91233 | 46.0569
1200 | 0 | 0 | 49.9 | 12.2 | 37.9 | 0 | 0 | 0 | 21.5015 | 50.97282 | 52.65787
1200 | 0 | 0 | 49.9 | 12.2 | 37.9 | 0 | 0 | 0 | 22.4985 | 58.92082 | 59.8619
1200 | 0 | 0 | 49.9 | 12.2 | 37.9 | 0 | 0 | 0 | 23.45946 | 67.54177 | 66.80563
1200 | 0 | 0 | 49.9 | 12.2 | 37.9 | 0 | 0 | 0 | 24 | 72.79782 | 70.71149

## combination_20
Temperature [C] | Mo [at%] | Nb [at%] | Ta [at%] | Ti [at%] | Cr [at%] | Al [at%] | W [at%] | Zr [at%] | Time [h] | Mass Change [mg.cm2] | Mass change - predictions
1200 | 0 | 0 | 50.9 | 37.2 | 11.9 | 0 | 0 | 0 | 0 | 0 | 0.07014847
1200 | 0 | 0 | 50.9 | 37.2 | 11.9 | 0 | 0 | 0 | 5 | 31.54208 | 31.68427
1200 | 0 | 0 | 50.9 | 37.2 | 11.9 | 0 | 0 | 0 | 10 | 59.46458 | 58.83418
1200 | 0 | 0 | 50.9 | 37.2 | 11.9 | 0 | 0 | 0 | 15 | 82.73333 | 83.34713
1200 | 0 | 0 | 50.9 | 37.2 | 11.9 | 0 | 0 | 0 | 20 | 106.5192 | 106.4136
1200 | 0 | 0 | 50.9 | 37.2 | 11.9 | 0 | 0 | 0 | 24 | 124.1 | 123.8435
1200 | 0 | 0 | 50.9 | 37.2 | 11.9 | 0 | 0 | 0 | 0 | 0 | 0.07014847
1200 | 0 | 0 | 50.9 | 37.2 | 11.9 | 0 | 0 | 0 | 0.49249 | 3.32589 | 3.389679
1200 | 0 | 0 | 50.9 | 37.2 | 11.9 | 0 | 0 | 0 | 1.5015 | 10.03119 | 9.694014
1200 | 0 | 0 | 50.9 | 37.2 | 11.9 | 0 | 0 | 0 | 2.4985 | 16.44125 | 16.15937
1200 | 0 | 0 | 50.9 | 37.2 | 11.9 | 0 | 0 | 0 | 3.4955 | 22.64739 | 22.63391
1200 | 0 | 0 | 50.9 | 37.2 | 11.9 | 0 | 0 | 0 | 4.5045 | 28.73355 | 29.1884
1200 | 0 | 0 | 50.9 | 37.2 | 11.9 | 0 | 0 | 0 | 5.48956 | 34.49707 | 33.91722
1200 | 0 | 0 | 50.9 | 37.2 | 11.9 | 0 | 0 | 0 | 6.4985 | 40.22938 | 38.74986
1200 | 0 | 0 | 50.9 | 37.2 | 11.9 | 0 | 0 | 0 | 7.4955 | 45.73568 | 44.7333
1200 | 0 | 0 | 50.9 | 37.2 | 11.9 | 0 | 0 | 0 | 8.49249 | 51.09529 | 50.88438
1200 | 0 | 0 | 50.9 | 37.2 | 11.9 | 0 | 0 | 0 | 9.5015 | 56.38263 | 56.35425
1200 | 0 | 0 | 50.9 | 37.2 | 11.9 | 0 | 0 | 0 | 10.48663 | 61.42297 | 61.25391
1200 | 0 | 0 | 50.9 | 37.2 | 11.9 | 0 | 0 | 0 | 11.4955 | 66.47152 | 66.26849
1200 | 0 | 0 | 50.9 | 37.2 | 11.9 | 0 | 0 | 0 | 12.5045 | 71.41788 | 71.28371
1200 | 0 | 0 | 50.9 | 37.2 | 11.9 | 0 | 0 | 0 | 13.5015 | 76.21596 | 76.26773
1200 | 0 | 0 | 50.9 | 37.2 | 11.9 | 0 | 0 | 0 | 14.4985 | 80.93612 | 81.17553
1200 | 0 | 0 | 50.9 | 37.2 | 11.9 | 0 | 0 | 0 | 15.4837 | 85.53549 | 85.44164
1200 | 0 | 0 | 50.9 | 37.2 | 11.9 | 0 | 0 | 0 | 16.49249 | 90.18944 | 89.87193
1200 | 0 | 0 | 50.9 | 37.2 | 11.9 | 0 | 0 | 0 | 17.5015 | 94.79986 | 96.54809
1200 | 0 | 0 | 50.9 | 37.2 | 11.9 | 0 | 0 | 0 | 18.4985 | 99.32321 | 99.94247
1200 | 0 | 0 | 50.9 | 37.2 | 11.9 | 0 | 0 | 0 | 19.4955 | 103.82588 | 104.2393
1200 | 0 | 0 | 50.9 | 37.2 | 11.9 | 0 | 0 | 0 | 20.51128 | 108.40403 | 108.6171
1200 | 0 | 0 | 50.9 | 37.2 | 11.9 | 0 | 0 | 0 | 21.5015 | 112.86918 | 112.8847
1200 | 0 | 0 | 50.9 | 37.2 | 11.9 | 0 | 0 | 0 | 22.4985 | 117.37858 | 117.1816
1200 | 0 | 0 | 50.9 | 37.2 | 11.9 | 0 | 0 | 0 | 23.4955 | 121.9129 | 121.4784
1200 | 0 | 0 | 50.9 | 37.2 | 11.9 | 0 | 0 | 0 | 24 | 124.21884 | 123.8435

## combination_21
Temperature [C] | Mo [at%] | Nb [at%] | Ta [at%] | Ti [at%] | Cr [at%] | Al [at%] | W [at%] | Zr [at%] | Time [h] | Mass Change [mg.cm2] | Mass change - predictions
1200 | 0 | 0 | 46.5 | 22.5 | 31 | 0 | 0 | 0 | 0 | 0 | -0.01339006
1200 | 0 | 0 | 46.5 | 22.5 | 31 | 0 | 0 | 0 | 5 | 68.07308 | 69.01585
1200 | 0 | 0 | 46.5 | 22.5 | 31 | 0 | 0 | 0 | 10 | 121.1907 | 119.5399
1200 | 0 | 0 | 46.5 | 22.5 | 31 | 0 | 0 | 0 | 15 | 148.5231 | 147.6825
1200 | 0 | 0 | 46.5 | 22.5 | 31 | 0 | 0 | 0 | 20 | 159.3529 | 160.6456
1200 | 0 | 0 | 46.5 | 22.5 | 31 | 0 | 0 | 0 | 24 | 160.9 | 160.9653
1200 | 0 | 0 | 46.5 | 22.5 | 31 | 0 | 0 | 0 | 0 | 0 | -0.01339006
1200 | 0 | 0 | 46.5 | 22.5 | 31 | 0 | 0 | 0 | 0.53801 | 8.21597 | 8.303322
1200 | 0 | 0 | 46.5 | 22.5 | 31 | 0 | 0 | 0 | 1.5015 | 23.29686 | 23.34759
1200 | 0 | 0 | 46.5 | 22.5 | 31 | 0 | 0 | 0 | 2.4985 | 37.95309 | 37.65211
1200 | 0 | 0 | 46.5 | 22.5 | 31 | 0 | 0 | 0 | 3.4955 | 51.65384 | 49.33273
1200 | 0 | 0 | 46.5 | 22.5 | 31 | 0 | 0 | 0 | 4.5045 | 64.57589 | 62.34972
1200 | 0 | 0 | 46.5 | 22.5 | 31 | 0 | 0 | 0 | 5.48956 | 76.29591 | 75.53456
1200 | 0 | 0 | 46.5 | 22.5 | 31 | 0 | 0 | 0 | 6.4985 | 87.40608 | 87.40886
1200 | 0 | 0 | 46.5 | 22.5 | 31 | 0 | 0 | 0 | 7.4955 | 97.52071 | 97.93301
1200 | 0 | 0 | 46.5 | 22.5 | 31 | 0 | 0 | 0 | 8.49249 | 106.79416 | 106.4274
1200 | 0 | 0 | 46.5 | 22.5 | 31 | 0 | 0 | 0 | 9.5015 | 115.35124 | 115.2112
1200 | 0 | 0 | 46.5 | 22.5 | 31 | 0 | 0 | 0 | 10.48663 | 122.92292 | 123.5093
1200 | 0 | 0 | 46.5 | 22.5 | 31 | 0 | 0 | 0 | 11.4955 | 129.89829 | 131.7387
1200 | 0 | 0 | 46.5 | 22.5 | 31 | 0 | 0 | 0 | 12.5045 | 136.10997 | 137.2724
1200 | 0 | 0 | 46.5 | 22.5 | 31 | 0 | 0 | 0 | 13.5015 | 141.52095 | 141.4383
1200 | 0 | 0 | 46.5 | 22.5 | 31 | 0 | 0 | 0 | 14.4985 | 146.22811 | 145.6042
1200 | 0 | 0 | 46.5 | 22.5 | 31 | 0 | 0 | 0 | 15.4837 | 150.21466 | 149.6846
1200 | 0 | 0 | 46.5 | 22.5 | 31 | 0 | 0 | 0 | 16.49249 | 153.63313 | 153.86
1200 | 0 | 0 | 46.5 | 22.5 | 31 | 0 | 0 | 0 | 17.5015 | 156.40427 | 158.0363
1200 | 0 | 0 | 46.5 | 22.5 | 31 | 0 | 0 | 0 | 18.4985 | 158.52997 | 160.5255
1200 | 0 | 0 | 46.5 | 22.5 | 31 | 0 | 0 | 0 | 19.4955 | 160.06615 | 160.6052
1200 | 0 | 0 | 46.5 | 22.5 | 31 | 0 | 0 | 0 | 20.49277 | 161.03822 | 160.685
1200 | 0 | 0 | 46.5 | 22.5 | 31 | 0 | 0 | 0 | 21.5015 | 161.47326 | 160.7656
1200 | 0 | 0 | 46.5 | 22.5 | 31 | 0 | 0 | 0 | 22.4985 | 161.37827 | 160.8453
1200 | 0 | 0 | 46.5 | 22.5 | 31 | 0 | 0 | 0 | 23.4955 | 160.78923 | 160.925
1200 | 0 | 0 | 46.5 | 22.5 | 31 | 0 | 0 | 0 | 24 | 160.32765 | 160.9653

## combination_22
Temperature [C] | Mo [at%] | Nb [at%] | Ta [at%] | Ti [at%] | Cr [at%] | Al [at%] | W [at%] | Zr [at%] | Time [h] | Mass Change [mg.cm2] | Mass change - predictions
1100 | 20 | 20 | 0 | 20 | 20 | 20 | 0 | 0 | 0 | 0 | -0.1958179
1100 | 20 | 20 | 0 | 20 | 20 | 20 | 0 | 0 | 10 | 3.353425 | 3.518367
1100 | 20 | 20 | 0 | 20 | 20 | 20 | 0 | 0 | 20 | 5.479452 | 5.612637
1100 | 20 | 20 | 0 | 20 | 20 | 20 | 0 | 0 | 30 | 6.90411 | 7.036013
1100 | 20 | 20 | 0 | 20 | 20 | 20 | 0 | 0 | 40 | 7.846575 | 7.789346
1100 | 20 | 20 | 0 | 20 | 20 | 20 | 0 | 0 | 48 | 8.372603 | 8.257665
1100 | 20 | 20 | 0 | 20 | 20 | 20 | 0 | 0 | 0 | 0 | -0.1958179
1100 | 20 | 20 | 0 | 20 | 20 | 20 | 0 | 0 | 0.48048 | 0.19946 | 0.08075333
1100 | 20 | 20 | 0 | 20 | 20 | 20 | 0 | 0 | 1.48949 | 0.58439 | 0.6599445
1100 | 20 | 20 | 0 | 20 | 20 | 20 | 0 | 0 | 2.4985 | 0.9555 | 1.261746
1100 | 20 | 20 | 0 | 20 | 20 | 20 | 0 | 0 | 3.50751 | 1.3131 | 1.864357
1100 | 20 | 20 | 0 | 20 | 20 | 20 | 0 | 0 | 4.51652 | 1.6575 | 2.466962
1100 | 20 | 20 | 0 | 20 | 20 | 20 | 0 | 0 | 5.5015 | 1.98132 | 2.307878
1100 | 20 | 20 | 0 | 20 | 20 | 20 | 0 | 0 | 6.48649 | 2.29304 | 2.064651
1100 | 20 | 20 | 0 | 20 | 20 | 20 | 0 | 0 | 7.4955 | 2.60028 | 2.217917
1100 | 20 | 20 | 0 | 20 | 20 | 20 | 0 | 0 | 8.5045 | 2.89555 | 2.816494
1100 | 20 | 20 | 0 | 20 | 20 | 20 | 0 | 0 | 9.51351 | 3.17915 | 3.290046
1100 | 20 | 20 | 0 | 20 | 20 | 20 | 0 | 0 | 10.47476 | 3.43876 | 3.706728
1100 | 20 | 20 | 0 | 20 | 20 | 20 | 0 | 0 | 11.48348 | 3.7004 | 3.986701
1100 | 20 | 20 | 0 | 20 | 20 | 20 | 0 | 0 | 12.49249 | 3.95137 | 4.25669
1100 | 20 | 20 | 0 | 20 | 20 | 20 | 0 | 0 | 13.5015 | 4.1919 | 4.50597
1100 | 20 | 20 | 0 | 20 | 20 | 20 | 0 | 0 | 14.51051 | 4.4223 | 4.541495
1100 | 20 | 20 | 0 | 20 | 20 | 20 | 0 | 0 | 15.4955 | 4.63778 | 4.517409
1100 | 20 | 20 | 0 | 20 | 20 | 20 | 0 | 0 | 16.48048 | 4.84412 | 4.827229
1100 | 20 | 20 | 0 | 20 | 20 | 20 | 0 | 0 | 17.48949 | 5.04642 | 5.448071
1100 | 20 | 20 | 0 | 20 | 20 | 20 | 0 | 0 | 18.4985 | 5.23981 | 5.533117
1100 | 20 | 20 | 0 | 20 | 20 | 20 | 0 | 0 | 19.50751 | 5.42461 | 5.541565
1100 | 20 | 20 | 0 | 20 | 20 | 20 | 0 | 0 | 20.49304 | 5.59708 | 5.683791
1100 | 20 | 20 | 0 | 20 | 20 | 20 | 0 | 0 | 21.5015 | 5.76578 | 5.993817
1100 | 20 | 20 | 0 | 20 | 20 | 20 | 0 | 0 | 22.48649 | 5.92305 | 6.444158
1100 | 20 | 20 | 0 | 20 | 20 | 20 | 0 | 0 | 23.4955 | 6.07691 | 5.990962
1100 | 20 | 20 | 0 | 20 | 20 | 20 | 0 | 0 | 24.5045 | 6.22371 | 6.10087
1100 | 20 | 20 | 0 | 20 | 20 | 20 | 0 | 0 | 25.51351 | 6.36376 | 6.275377
1100 | 20 | 20 | 0 | 20 | 20 | 20 | 0 | 0 | 26.4985 | 6.49429 | 6.44573
1100 | 20 | 20 | 0 | 20 | 20 | 20 | 0 | 0 | 27.48348 | 6.61891 | 6.616082
1100 | 20 | 20 | 0 | 20 | 20 | 20 | 0 | 0 | 28.49249 | 6.74084 | 6.790592
1100 | 20 | 20 | 0 | 20 | 20 | 20 | 0 | 0 | 29.5015 | 6.85724 | 6.965099
1100 | 20 | 20 | 0 | 20 | 20 | 20 | 0 | 0 | 30.48731 | 6.96591 | 6.966297
1100 | 20 | 20 | 0 | 20 | 20 | 20 | 0 | 0 | 31.4955 | 7.07225 | 6.941268
1100 | 20 | 20 | 0 | 20 | 20 | 20 | 0 | 0 | 32.48048 | 7.17165 | 7.068033
1100 | 20 | 20 | 0 | 20 | 20 | 20 | 0 | 0 | 33.48949 | 7.26924 | 7.197157
1100 | 20 | 20 | 0 | 20 | 20 | 20 | 0 | 0 | 34.4985 | 7.36284 | 7.33655
1100 | 20 | 20 | 0 | 20 | 20 | 20 | 0 | 0 | 35.50751 | 7.45277 | 7.458607
1100 | 20 | 20 | 0 | 20 | 20 | 20 | 0 | 0 | 36.51652 | 7.53932 | 7.574127
1100 | 20 | 20 | 0 | 20 | 20 | 20 | 0 | 0 | 37.5015 | 7.62086 | 7.713324
1100 | 20 | 20 | 0 | 20 | 20 | 20 | 0 | 0 | 38.48649 | 7.69975 | 7.718843
1100 | 20 | 20 | 0 | 20 | 20 | 20 | 0 | 0 | 39.4955 | 7.77816 | 7.752723
1100 | 20 | 20 | 0 | 20 | 20 | 20 | 0 | 0 | 40.48157 | 7.8527 | 7.824306
1100 | 20 | 20 | 0 | 20 | 20 | 20 | 0 | 0 | 41.51351 | 7.92883 | 7.918866
1100 | 20 | 20 | 0 | 20 | 20 | 20 | 0 | 0 | 42.4985 | 8.00001 | 8.089458
1100 | 20 | 20 | 0 | 20 | 20 | 20 | 0 | 0 | 43.48348 | 8.07001 | 8.174412
1100 | 20 | 20 | 0 | 20 | 20 | 20 | 0 | 0 | 44.49249 | 8.14082 | 8.205204
1100 | 20 | 20 | 0 | 20 | 20 | 20 | 0 | 0 | 45.5015 | 8.21101 | 8.223018
1100 | 20 | 20 | 0 | 20 | 20 | 20 | 0 | 0 | 46.51616 | 8.28129 | 8.237087
1100 | 20 | 20 | 0 | 20 | 20 | 20 | 0 | 0 | 47.4955 | 8.34913 | 8.250669
1100 | 20 | 20 | 0 | 20 | 20 | 20 | 0 | 0 | 48 | 8.38416 | 8.257665

## combination_23
Temperature [C] | Mo [at%] | Nb [at%] | Ta [at%] | Ti [at%] | Cr [at%] | Al [at%] | W [at%] | Zr [at%] | Time [h] | Mass Change [mg.cm2] | Mass change - predictions
1100 | 20 | 0 | 20 | 20 | 20 | 20 | 0 | 0 | 0 | 0 | -1.059118
1100 | 20 | 0 | 20 | 20 | 20 | 20 | 0 | 0 | 10 | 1.512329 | 0.8215694
1100 | 20 | 0 | 20 | 20 | 20 | 20 | 0 | 0 | 20 | 2.016438 | 1.880711
1100 | 20 | 0 | 20 | 20 | 20 | 20 | 0 | 0 | 30 | 2.410959 | 2.585184
1100 | 20 | 0 | 20 | 20 | 20 | 20 | 0 | 0 | 40 | 2.717808 | 2.749747
1100 | 20 | 0 | 20 | 20 | 20 | 20 | 0 | 0 | 48 | 3.00274 | 2.50915
1100 | 20 | 0 | 20 | 20 | 20 | 20 | 0 | 0 | 0 | 0 | -1.059118
1100 | 20 | 0 | 20 | 20 | 20 | 20 | 0 | 0 | 0.48048 | 0.11006 | -0.7398071
1100 | 20 | 0 | 20 | 20 | 20 | 20 | 0 | 0 | 1.48949 | 0.32168 | -0.06925869
1100 | 20 | 0 | 20 | 20 | 20 | 20 | 0 | 0 | 2.4985 | 0.51495 | 0.6012859
1100 | 20 | 0 | 20 | 20 | 20 | 20 | 0 | 0 | 3.50751 | 0.69112 | 1.271833
1100 | 20 | 0 | 20 | 20 | 20 | 20 | 0 | 0 | 4.51652 | 0.85139 | 1.942382
1100 | 20 | 0 | 20 | 20 | 20 | 20 | 0 | 0 | 5.5015 | 0.99367 | 2.596963
1100 | 20 | 0 | 20 | 20 | 20 | 20 | 0 | 0 | 6.48649 | 1.12287 | 2.592661
1100 | 20 | 0 | 20 | 20 | 20 | 20 | 0 | 0 | 7.4955 | 1.24285 | 1.861088
1100 | 20 | 0 | 20 | 20 | 20 | 20 | 0 | 0 | 8.5045 | 1.3513 | 1.291938
1100 | 20 | 0 | 20 | 20 | 20 | 20 | 0 | 0 | 9.51351 | 1.44923 | 0.7753363
1100 | 20 | 0 | 20 | 20 | 20 | 20 | 0 | 0 | 10.47476 | 1.5336 | 0.8037863
1100 | 20 | 0 | 20 | 20 | 20 | 20 | 0 | 0 | 11.48348 | 1.61366 | 0.8808393
1100 | 20 | 0 | 20 | 20 | 20 | 20 | 0 | 0 | 12.49249 | 1.68593 | 1.067607
1100 | 20 | 0 | 20 | 20 | 20 | 20 | 0 | 0 | 13.5015 | 1.75122 | 1.181479
1100 | 20 | 0 | 20 | 20 | 20 | 20 | 0 | 0 | 14.51051 | 1.81031 | 1.317827
1100 | 20 | 0 | 20 | 20 | 20 | 20 | 0 | 0 | 15.4955 | 1.86275 | 1.462963
1100 | 20 | 0 | 20 | 20 | 20 | 20 | 0 | 0 | 16.48048 | 1.91063 | 1.605376
1100 | 20 | 0 | 20 | 20 | 20 | 20 | 0 | 0 | 17.48949 | 1.95565 | 1.70889
1100 | 20 | 0 | 20 | 20 | 20 | 20 | 0 | 0 | 18.4985 | 1.99719 | 1.733969
1100 | 20 | 0 | 20 | 20 | 20 | 20 | 0 | 0 | 19.50751 | 2.03585 | 1.836077
1100 | 20 | 0 | 20 | 20 | 20 | 20 | 0 | 0 | 20.49304 | 2.07132 | 1.925385
1100 | 20 | 0 | 20 | 20 | 20 | 20 | 0 | 0 | 21.5015 | 2.1058 | 2.016766
1100 | 20 | 0 | 20 | 20 | 20 | 20 | 0 | 0 | 22.48649 | 2.13811 | 2.106023
1100 | 20 | 0 | 20 | 20 | 20 | 20 | 0 | 0 | 23.4955 | 2.17023 | 2.197455
1100 | 20 | 0 | 20 | 20 | 20 | 20 | 0 | 0 | 24.5045 | 2.20173 | 2.288889
1100 | 20 | 0 | 20 | 20 | 20 | 20 | 0 | 0 | 25.51604 | 2.23302 | 2.380566
1100 | 20 | 0 | 20 | 20 | 20 | 20 | 0 | 0 | 26.4985 | 2.26341 | 2.439528
1100 | 20 | 0 | 20 | 20 | 20 | 20 | 0 | 0 | 27.48348 | 2.29411 | 2.480192
1100 | 20 | 0 | 20 | 20 | 20 | 20 | 0 | 0 | 28.49249 | 2.32601 | 2.521855
1100 | 20 | 0 | 20 | 20 | 20 | 20 | 0 | 0 | 29.5015 | 2.35853 | 2.563522
1100 | 20 | 0 | 20 | 20 | 20 | 20 | 0 | 0 | 30.48731 | 2.39102 | 2.606849
1100 | 20 | 0 | 20 | 20 | 20 | 20 | 0 | 0 | 31.4955 | 2.42505 | 2.651663
1100 | 20 | 0 | 20 | 20 | 20 | 20 | 0 | 0 | 32.48048 | 2.45913 | 2.695441
1100 | 20 | 0 | 20 | 20 | 20 | 20 | 0 | 0 | 33.48949 | 2.4949 | 2.740567
1100 | 20 | 0 | 20 | 20 | 20 | 20 | 0 | 0 | 34.4985 | 2.53149 | 2.797417
1100 | 20 | 0 | 20 | 20 | 20 | 20 | 0 | 0 | 35.50751 | 2.56882 | 2.858437
1100 | 20 | 0 | 20 | 20 | 20 | 20 | 0 | 0 | 36.51652 | 2.60677 | 2.860188
1100 | 20 | 0 | 20 | 20 | 20 | 20 | 0 | 0 | 37.5015 | 2.64424 | 2.827739
1100 | 20 | 0 | 20 | 20 | 20 | 20 | 0 | 0 | 38.48396 | 2.68184 | 2.796633
1100 | 20 | 0 | 20 | 20 | 20 | 20 | 0 | 0 | 39.4955 | 2.72055 | 2.765346
1100 | 20 | 0 | 20 | 20 | 20 | 20 | 0 | 0 | 40.48157 | 2.758 | 2.734851
1100 | 20 | 0 | 20 | 20 | 20 | 20 | 0 | 0 | 41.51351 | 2.79655 | 2.702927
1100 | 20 | 0 | 20 | 20 | 20 | 20 | 0 | 0 | 42.4985 | 2.83237 | 2.672456
1100 | 20 | 0 | 20 | 20 | 20 | 20 | 0 | 0 | 43.48348 | 2.86684 | 2.641994
1100 | 20 | 0 | 20 | 20 | 20 | 20 | 0 | 0 | 44.49249 | 2.9003 | 2.610783
1100 | 20 | 0 | 20 | 20 | 20 | 20 | 0 | 0 | 45.5015 | 2.9314 | 2.580822
1100 | 20 | 0 | 20 | 20 | 20 | 20 | 0 | 0 | 46.51051 | 2.9596 | 2.551881
1100 | 20 | 0 | 20 | 20 | 20 | 20 | 0 | 0 | 47.4955 | 2.98377 | 2.523622
1100 | 20 | 0 | 20 | 20 | 20 | 20 | 0 | 0 | 48 | 2.99484 | 2.50915

## combination_24
Temperature [C] | Mo [at%] | Nb [at%] | Ta [at%] | Ti [at%] | Cr [at%] | Al [at%] | W [at%] | Zr [at%] | Time [h] | Mass Change [mg.cm2] | Mass change - predictions
1000 | 20 | 0 | 20 | 20 | 20 | 20 | 20 | 0 | 0 | 0 | 0.678669
1000 | 20 | 0 | 20 | 20 | 20 | 20 | 20 | 0 | 5 | 4.2 | 3.380878
1000 | 20 | 0 | 20 | 20 | 20 | 20 | 20 | 0 | 10 | 5.3 | 5.165195
1000 | 20 | 0 | 20 | 20 | 20 | 20 | 20 | 0 | 15 | 6 | 6.066484
1000 | 20 | 0 | 20 | 20 | 20 | 20 | 20 | 0 | 20 | 6.4 | 6.874813
1000 | 20 | 0 | 20 | 20 | 20 | 20 | 20 | 0 | 25 | 6.8 | 7.276825
1000 | 20 | 0 | 20 | 20 | 20 | 20 | 20 | 0 | 30 | 7.2 | 7.441193
1000 | 20 | 0 | 20 | 20 | 20 | 20 | 20 | 0 | 35 | 7.6 | 7.45465
1000 | 20 | 0 | 20 | 20 | 20 | 20 | 20 | 0 | 40 | 7.9 | 7.570611

## combination_25
Temperature [C] | Mo [at%] | Nb [at%] | Ta [at%] | Ti [at%] | Cr [at%] | Al [at%] | W [at%] | Zr [at%] | Time [h] | Mass Change [mg.cm2] | Mass change - predictions
1000 | 0 | 0 | 32 | 32 | 32 | 4 | 0 | 0 | 100 | 24.3 | 24.24608
1000 | 0 | 0 | 32 | 32 | 32 | 4 | 0 | 0 | 50 | 5.6 | 5.861006
1000 | 0 | 0 | 32 | 32 | 32 | 4 | 0 | 0 | 25 | 4.4 | 3.460294
1000 | 0 | 0 | 32 | 32 | 32 | 4 | 0 | 0 | 10 | 3.5 | 2.576233

## combination_26
Temperature [C] | Mo [at%] | Nb [at%] | Ta [at%] | Ti [at%] | Cr [at%] | Al [at%] | W [at%] | Zr [at%] | Time [h] | Mass Change [mg.cm2] | Mass change - predictions
1000 | 0 | 0 | 31 | 31 | 31 | 9 | 0 | 0 | 100 | 7.3 | 8.513179
1000 | 0 | 0 | 31 | 31 | 31 | 9 | 0 | 0 | 50 | 3.4 | 3.425775
1000 | 0 | 0 | 31 | 31 | 31 | 9 | 0 | 0 | 25 | 2.7 | 3.374548
1000 | 0 | 0 | 31 | 31 | 31 | 9 | 0 | 0 | 10 | 1.7 | 2.119884

## combination_27
Temperature [C] | Mo [at%] | Nb [at%] | Ta [at%] | Ti [at%] | Cr [at%] | Al [at%] | W [at%] | Zr [at%] | Time [h] | Mass Change [mg.cm2] | Mass change - predictions
1000 | 0 | 0 | 30 | 30 | 30 | 10 | 0 | 0 | 100 | 5.4 | 5.988737
1000 | 0 | 0 | 30 | 30 | 30 | 10 | 0 | 0 | 50 | 3.5 | 2.88976
1000 | 0 | 0 | 30 | 30 | 30 | 10 | 0 | 0 | 25 | 2.7 | 3.525114
1000 | 0 | 0 | 30 | 30 | 30 | 10 | 0 | 0 | 10 | 1.3 | 1.967625

## combination_28
Temperature [C] | Mo [at%] | Nb [at%] | Ta [at%] | Ti [at%] | Cr [at%] | Al [at%] | W [at%] | Zr [at%] | Time [h] | Mass Change [mg.cm2] | Mass change - predictions
1000 | 25 | 25 | 25 | 0 | 0 | 0 | 25 | 0 | 0 | 0 | 0.01266527
1000 | 25 | 25 | 25 | 0 | 0 | 0 | 25 | 0 | 3 | 30.8 | 30.79752
1000 | 25 | 25 | 25 | 0 | 0 | 0 | 25 | 0 | 5 | 44 | 43.14937
1000 | 25 | 25 | 25 | 0 | 0 | 0 | 25 | 0 | 8 | 57 | 54.87031
1000 | 25 | 25 | 25 | 0 | 0 | 0 | 25 | 0 | 10 | 59.7 | 62.68427

## combination_29
Temperature [C] | Mo [at%] | Nb [at%] | Ta [at%] | Ti [at%] | Cr [at%] | Al [at%] | W [at%] | Zr [at%] | Time [h] | Mass Change [mg.cm2] | Mass change - predictions
1000 | 20 | 20 | 20 | 20 | 0 | 0 | 20 | 0 | 3 | 30.8 | 30.82
1000 | 20 | 20 | 20 | 20 | 0 | 0 | 20 | 0 | 5 | 47.1 | 50.6287
1000 | 20 | 20 | 20 | 20 | 0 | 0 | 20 | 0 | 8 | 67.9 | 68.26823
1000 | 20 | 20 | 20 | 20 | 0 | 0 | 20 | 0 | 10 | 78.1 | 77.73029

## combination_30
Temperature [C] | Mo [at%] | Nb [at%] | Ta [at%] | Ti [at%] | Cr [at%] | Al [at%] | W [at%] | Zr [at%] | Time [h] | Mass Change [mg.cm2] | Mass change - predictions
1000 | 10 | 21.8 | 11.9 | 19.4 | 18.4 | 0 | 0 | 18.5 | 100 | 119 | 117.6774
1000 | 10 | 21.8 | 11.9 | 19.4 | 18.4 | 0 | 0 | 18.5 | 24 | 50 | 52.76563
1000 | 10 | 21.8 | 11.9 | 19.4 | 18.4 | 0 | 0 | 18.5 | 4 | 22 | 17.95685
1000 | 10 | 21.8 | 11.9 | 19.4 | 18.4 | 0 | 0 | 18.5 | 2 | 15 | 12.94706
1000 | 10 | 21.8 | 11.9 | 19.4 | 18.4 | 0 | 0 | 18.5 | 1 | 10 | 9.759796
1000 | 10 | 21.8 | 11.9 | 19.4 | 18.4 | 0 | 0 | 18.5 | 0 | 0 | 1.981928
1000 | 10 | 21.8 | 11.9 | 19.4 | 18.4 | 0 | 0 | 18.5 | 0.45045 | 7.87724 | 6.200716
1000 | 10 | 21.8 | 11.9 | 19.4 | 18.4 | 0 | 0 | 18.5 | 1.45145 | 10.49835 | 11.23939
1000 | 10 | 21.8 | 11.9 | 19.4 | 18.4 | 0 | 0 | 18.5 | 2.45245 | 13.02627 | 14.08041
1000 | 10 | 21.8 | 11.9 | 19.4 | 18.4 | 0 | 0 | 18.5 | 3.45345 | 15.46739 | 16.58781
1000 | 10 | 21.8 | 11.9 | 19.4 | 18.4 | 0 | 0 | 18.5 | 4.45445 | 17.82748 | 18.64044
1000 | 10 | 21.8 | 11.9 | 19.4 | 18.4 | 0 | 0 | 18.5 | 5.45546 | 20.11174 | 19.45674
1000 | 10 | 21.8 | 11.9 | 19.4 | 18.4 | 0 | 0 | 18.5 | 6.45646 | 22.32489 | 22.37826
1000 | 10 | 21.8 | 11.9 | 19.4 | 18.4 | 0 | 0 | 18.5 | 7.45746 | 24.47124 | 24.43633
1000 | 10 | 21.8 | 11.9 | 19.4 | 18.4 | 0 | 0 | 18.5 | 8.45846 | 26.55469 | 26.48594
1000 | 10 | 21.8 | 11.9 | 19.4 | 18.4 | 0 | 0 | 18.5 | 9.45946 | 28.57883 | 28.53507
1000 | 10 | 21.8 | 11.9 | 19.4 | 18.4 | 0 | 0 | 18.5 | 10.46046 | 30.54693 | 30.58421
1000 | 10 | 21.8 | 11.9 | 19.4 | 18.4 | 0 | 0 | 18.5 | 11.46146 | 32.46203 | 32.39378
1000 | 10 | 21.8 | 11.9 | 19.4 | 18.4 | 0 | 0 | 18.5 | 12.46246 | 34.3269 | 34.14809
1000 | 10 | 21.8 | 11.9 | 19.4 | 18.4 | 0 | 0 | 18.5 | 13.46346 | 36.14411 | 35.90243
1000 | 10 | 21.8 | 11.9 | 19.4 | 18.4 | 0 | 0 | 18.5 | 14.46446 | 37.91603 | 37.65675
1000 | 10 | 21.8 | 11.9 | 19.4 | 18.4 | 0 | 0 | 18.5 | 15.46547 | 39.64487 | 39.4111
1000 | 10 | 21.8 | 11.9 | 19.4 | 18.4 | 0 | 0 | 18.5 | 16.46647 | 41.33267 | 41.16543
1000 | 10 | 21.8 | 11.9 | 19.4 | 18.4 | 0 | 0 | 18.5 | 17.46747 | 42.98133 | 42.91975
1000 | 10 | 21.8 | 11.9 | 19.4 | 18.4 | 0 | 0 | 18.5 | 18.46847 | 44.59264 | 44.67409
1000 | 10 | 21.8 | 11.9 | 19.4 | 18.4 | 0 | 0 | 18.5 | 19.46947 | 46.16824 | 46.42842
1000 | 10 | 21.8 | 11.9 | 19.4 | 18.4 | 0 | 0 | 18.5 | 20.47047 | 47.70968 | 48.18274
1000 | 10 | 21.8 | 11.9 | 19.4 | 18.4 | 0 | 0 | 18.5 | 21.47147 | 49.21842 | 49.76571
1000 | 10 | 21.8 | 11.9 | 19.4 | 18.4 | 0 | 0 | 18.5 | 22.47247 | 50.6958 | 50.91869
1000 | 10 | 21.8 | 11.9 | 19.4 | 18.4 | 0 | 0 | 18.5 | 23.47347 | 52.14312 | 52.12513
1000 | 10 | 21.8 | 11.9 | 19.4 | 18.4 | 0 | 0 | 18.5 | 24.47447 | 53.56157 | 53.3588
1000 | 10 | 21.8 | 11.9 | 19.4 | 18.4 | 0 | 0 | 18.5 | 25.47548 | 54.95227 | 54.61021
1000 | 10 | 21.8 | 11.9 | 19.4 | 18.4 | 0 | 0 | 18.5 | 26.47648 | 56.31629 | 55.86161
1000 | 10 | 21.8 | 11.9 | 19.4 | 18.4 | 0 | 0 | 18.5 | 27.47748 | 57.65464 | 57.11302
1000 | 10 | 21.8 | 11.9 | 19.4 | 18.4 | 0 | 0 | 18.5 | 28.47848 | 58.96827 | 58.36442
1000 | 10 | 21.8 | 11.9 | 19.4 | 18.4 | 0 | 0 | 18.5 | 29.47948 | 60.25807 | 59.61583
1000 | 10 | 21.8 | 11.9 | 19.4 | 18.4 | 0 | 0 | 18.5 | 30.48048 | 61.52489 | 60.86723
1000 | 10 | 21.8 | 11.9 | 19.4 | 18.4 | 0 | 0 | 18.5 | 31.48148 | 62.76953 | 62.11864
1000 | 10 | 21.8 | 11.9 | 19.4 | 18.4 | 0 | 0 | 18.5 | 32.48248 | 63.99277 | 63.37004
1000 | 10 | 21.8 | 11.9 | 19.4 | 18.4 | 0 | 0 | 18.5 | 33.48348 | 65.19531 | 64.62144
1000 | 10 | 21.8 | 11.9 | 19.4 | 18.4 | 0 | 0 | 18.5 | 34.48448 | 66.37786 | 65.87284
1000 | 10 | 21.8 | 11.9 | 19.4 | 18.4 | 0 | 0 | 18.5 | 35.48549 | 67.54107 | 67.12426
1000 | 10 | 21.8 | 11.9 | 19.4 | 18.4 | 0 | 0 | 18.5 | 36.48649 | 68.68555 | 68.37566
1000 | 10 | 21.8 | 11.9 | 19.4 | 18.4 | 0 | 0 | 18.5 | 37.48749 | 69.8119 | 69.62707
1000 | 10 | 21.8 | 11.9 | 19.4 | 18.4 | 0 | 0 | 18.5 | 38.48849 | 70.92069 | 70.87847
1000 | 10 | 21.8 | 11.9 | 19.4 | 18.4 | 0 | 0 | 18.5 | 39.48949 | 72.01245 | 72.12988
1000 | 10 | 21.8 | 11.9 | 19.4 | 18.4 | 0 | 0 | 18.5 | 40.49049 | 73.08771 | 73.38129
1000 | 10 | 21.8 | 11.9 | 19.4 | 18.4 | 0 | 0 | 18.5 | 41.49149 | 74.14695 | 74.63268
1000 | 10 | 21.8 | 11.9 | 19.4 | 18.4 | 0 | 0 | 18.5 | 42.49249 | 75.19064 | 75.88409
1000 | 10 | 21.8 | 11.9 | 19.4 | 18.4 | 0 | 0 | 18.5 | 43.49349 | 76.21923 | 76.79975
1000 | 10 | 21.8 | 11.9 | 19.4 | 18.4 | 0 | 0 | 18.5 | 44.49449 | 77.23316 | 77.65251
1000 | 10 | 21.8 | 11.9 | 19.4 | 18.4 | 0 | 0 | 18.5 | 45.4955 | 78.23283 | 78.50527
1000 | 10 | 21.8 | 11.9 | 19.4 | 18.4 | 0 | 0 | 18.5 | 46.4965 | 79.21865 | 79.35802
1000 | 10 | 21.8 | 11.9 | 19.4 | 18.4 | 0 | 0 | 18.5 | 47.4975 | 80.19098 | 80.21078
1000 | 10 | 21.8 | 11.9 | 19.4 | 18.4 | 0 | 0 | 18.5 | 48.4985 | 81.1502 | 81.06353
1000 | 10 | 21.8 | 11.9 | 19.4 | 18.4 | 0 | 0 | 18.5 | 49.4995 | 82.09665 | 81.91628
1000 | 10 | 21.8 | 11.9 | 19.4 | 18.4 | 0 | 0 | 18.5 | 50.5005 | 83.03067 | 82.76903
1000 | 10 | 21.8 | 11.9 | 19.4 | 18.4 | 0 | 0 | 18.5 | 51.5015 | 83.95258 | 83.83716
1000 | 10 | 21.8 | 11.9 | 19.4 | 18.4 | 0 | 0 | 18.5 | 52.5025 | 84.86269 | 84.94337
1000 | 10 | 21.8 | 11.9 | 19.4 | 18.4 | 0 | 0 | 18.5 | 53.5035 | 85.76129 | 85.83921
1000 | 10 | 21.8 | 11.9 | 19.4 | 18.4 | 0 | 0 | 18.5 | 54.5045 | 86.64869 | 86.65601
1000 | 10 | 21.8 | 11.9 | 19.4 | 18.4 | 0 | 0 | 18.5 | 55.50551 | 87.52515 | 87.47282
1000 | 10 | 21.8 | 11.9 | 19.4 | 18.4 | 0 | 0 | 18.5 | 56.50651 | 88.39093 | 88.28963
1000 | 10 | 21.8 | 11.9 | 19.4 | 18.4 | 0 | 0 | 18.5 | 57.50751 | 89.2463 | 89.10642
1000 | 10 | 21.8 | 11.9 | 19.4 | 18.4 | 0 | 0 | 18.5 | 58.50851 | 90.0915 | 89.92324
1000 | 10 | 21.8 | 11.9 | 19.4 | 18.4 | 0 | 0 | 18.5 | 59.50951 | 90.92678 | 90.74004
1000 | 10 | 21.8 | 11.9 | 19.4 | 18.4 | 0 | 0 | 18.5 | 60.51051 | 91.75236 | 91.55684
1000 | 10 | 21.8 | 11.9 | 19.4 | 18.4 | 0 | 0 | 18.5 | 61.51151 | 92.56846 | 92.41901
1000 | 10 | 21.8 | 11.9 | 19.4 | 18.4 | 0 | 0 | 18.5 | 62.51251 | 93.3753 | 93.35514
1000 | 10 | 21.8 | 11.9 | 19.4 | 18.4 | 0 | 0 | 18.5 | 63.51351 | 94.17309 | 94.29128
1000 | 10 | 21.8 | 11.9 | 19.4 | 18.4 | 0 | 0 | 18.5 | 64.51451 | 94.96203 | 95.31718
1000 | 10 | 21.8 | 11.9 | 19.4 | 18.4 | 0 | 0 | 18.5 | 65.51552 | 95.74232 | 96.44369
1000 | 10 | 21.8 | 11.9 | 19.4 | 18.4 | 0 | 0 | 18.5 | 66.51652 | 96.51413 | 97.19469
1000 | 10 | 21.8 | 11.9 | 19.4 | 18.4 | 0 | 0 | 18.5 | 67.51752 | 97.27766 | 97.83831
1000 | 10 | 21.8 | 11.9 | 19.4 | 18.4 | 0 | 0 | 18.5 | 68.51852 | 98.03307 | 98.48193
1000 | 10 | 21.8 | 11.9 | 19.4 | 18.4 | 0 | 0 | 18.5 | 69.51952 | 98.78054 | 99.12557
1000 | 10 | 21.8 | 11.9 | 19.4 | 18.4 | 0 | 0 | 18.5 | 70.52052 | 99.52024 | 99.7692
1000 | 10 | 21.8 | 11.9 | 19.4 | 18.4 | 0 | 0 | 18.5 | 71.52152 | 100.25233 | 100.4128
1000 | 10 | 21.8 | 11.9 | 19.4 | 18.4 | 0 | 0 | 18.5 | 72.52252 | 100.97695 | 101.0565
1000 | 10 | 21.8 | 11.9 | 19.4 | 18.4 | 0 | 0 | 18.5 | 73.52352 | 101.69426 | 101.7001
1000 | 10 | 21.8 | 11.9 | 19.4 | 18.4 | 0 | 0 | 18.5 | 74.52452 | 102.40441 | 102.3437
1000 | 10 | 21.8 | 11.9 | 19.4 | 18.4 | 0 | 0 | 18.5 | 75.52553 | 103.10754 | 102.9874
1000 | 10 | 21.8 | 11.9 | 19.4 | 18.4 | 0 | 0 | 18.5 | 76.52653 | 103.80378 | 103.631
1000 | 10 | 21.8 | 11.9 | 19.4 | 18.4 | 0 | 0 | 18.5 | 77.52753 | 104.49327 | 104.2746
1000 | 10 | 21.8 | 11.9 | 19.4 | 18.4 | 0 | 0 | 18.5 | 78.52853 | 105.17615 | 104.9183
1000 | 10 | 21.8 | 11.9 | 19.4 | 18.4 | 0 | 0 | 18.5 | 79.52953 | 105.85252 | 105.5619
1000 | 10 | 21.8 | 11.9 | 19.4 | 18.4 | 0 | 0 | 18.5 | 80.53053 | 106.52252 | 106.2055
1000 | 10 | 21.8 | 11.9 | 19.4 | 18.4 | 0 | 0 | 18.5 | 81.53153 | 107.18627 | 106.8491
1000 | 10 | 21.8 | 11.9 | 19.4 | 18.4 | 0 | 0 | 18.5 | 82.53253 | 107.84388 | 107.4928
1000 | 10 | 21.8 | 11.9 | 19.4 | 18.4 | 0 | 0 | 18.5 | 83.53353 | 108.49547 | 108.1364
1000 | 10 | 21.8 | 11.9 | 19.4 | 18.4 | 0 | 0 | 18.5 | 84.53453 | 109.14114 | 108.78
1000 | 10 | 21.8 | 11.9 | 19.4 | 18.4 | 0 | 0 | 18.5 | 85.53554 | 109.781 | 109.4237
1000 | 10 | 21.8 | 11.9 | 19.4 | 18.4 | 0 | 0 | 18.5 | 86.53654 | 110.41515 | 110.0673
1000 | 10 | 21.8 | 11.9 | 19.4 | 18.4 | 0 | 0 | 18.5 | 87.53754 | 111.04369 | 110.7109
1000 | 10 | 21.8 | 11.9 | 19.4 | 18.4 | 0 | 0 | 18.5 | 88.53854 | 111.66673 | 111.4474
1000 | 10 | 21.8 | 11.9 | 19.4 | 18.4 | 0 | 0 | 18.5 | 89.53954 | 112.28436 | 112.239
1000 | 10 | 21.8 | 11.9 | 19.4 | 18.4 | 0 | 0 | 18.5 | 90.54054 | 112.89667 | 113.0306
1000 | 10 | 21.8 | 11.9 | 19.4 | 18.4 | 0 | 0 | 18.5 | 91.54154 | 113.50376 | 113.8222
1000 | 10 | 21.8 | 11.9 | 19.4 | 18.4 | 0 | 0 | 18.5 | 92.54254 | 114.1057 | 114.6138
1000 | 10 | 21.8 | 11.9 | 19.4 | 18.4 | 0 | 0 | 18.5 | 93.54354 | 114.70259 | 115.4055
1000 | 10 | 21.8 | 11.9 | 19.4 | 18.4 | 0 | 0 | 18.5 | 94.54454 | 115.29451 | 115.9193
1000 | 10 | 21.8 | 11.9 | 19.4 | 18.4 | 0 | 0 | 18.5 | 95.54555 | 115.88155 | 116.2419
1000 | 10 | 21.8 | 11.9 | 19.4 | 18.4 | 0 | 0 | 18.5 | 96.54655 | 116.46378 | 116.5645
1000 | 10 | 21.8 | 11.9 | 19.4 | 18.4 | 0 | 0 | 18.5 | 97.54755 | 117.04128 | 116.887
1000 | 10 | 21.8 | 11.9 | 19.4 | 18.4 | 0 | 0 | 18.5 | 98.54855 | 117.61413 | 117.2096
1000 | 10 | 21.8 | 11.9 | 19.4 | 18.4 | 0 | 0 | 18.5 | 99.4995 | 118.15413 | 117.5161
1000 | 10 | 21.8 | 11.9 | 19.4 | 18.4 | 0 | 0 | 18.5 | 100 | 118.43683 | 117.6774

## combination_31
Temperature [C] | Mo [at%] | Nb [at%] | Ta [at%] | Ti [at%] | Cr [at%] | Al [at%] | W [at%] | Zr [at%] | Time [h] | Mass Change [mg.cm2] | Mass change - predictions
1300 | 20 | 21.8 | 0 | 23.5 | 24.7 | 10 | 0 | 0 | 20 | 150 | 150.0297

## combination_32
Temperature [C] | Mo [at%] | Nb [at%] | Ta [at%] | Ti [at%] | Cr [at%] | Al [at%] | W [at%] | Zr [at%] | Time [h] | Mass Change [mg.cm2] | Mass change - predictions
1300 | 22.2 | 22.5 | 0 | 0 | 23 | 10.2 | 0 | 0 | 20 | 350 | 350.001

## combination_33
Temperature [C] | Mo [at%] | Nb [at%] | Ta [at%] | Ti [at%] | Cr [at%] | Al [at%] | W [at%] | Zr [at%] | Time [h] | Mass Change [mg.cm2] | Mass change - predictions
1300 | 17.1 | 17.7 | 0 | 18.3 | 17 | 7 | 0 | 0 | 20 | 185 | 184.9257

## combination_34
Temperature [C] | Mo [at%] | Nb [at%] | Ta [at%] | Ti [at%] | Cr [at%] | Al [at%] | W [at%] | Zr [at%] | Time [h] | Mass Change [mg.cm2] | Mass change - predictions
1200 | 25 | 0 | 0 | 25 | 25 | 25 | 0 | 0 | 0 | 0 | 1.379379
1200 | 25 | 0 | 0 | 25 | 25 | 25 | 0 | 0 | 0.04806 | 0.46193 | 1.414158
1200 | 25 | 0 | 0 | 25 | 25 | 25 | 0 | 0 | 0.1539 | 1.06217 | 1.49075
1200 | 25 | 0 | 0 | 25 | 25 | 25 | 0 | 0 | 0.25013 | 1.42047 | 1.56038
1200 | 25 | 0 | 0 | 25 | 25 | 25 | 0 | 0 | 0.34637 | 1.88297 | 1.630019
1200 | 25 | 0 | 0 | 25 | 25 | 25 | 0 | 0 | 0.44263 | 2.2825 | 1.699674
1200 | 25 | 0 | 0 | 25 | 25 | 25 | 0 | 0 | 0.54853 | 2.46396 | 1.776305
1200 | 25 | 0 | 0 | 25 | 25 | 25 | 0 | 0 | 0.65447 | 2.55947 | 1.852963
1200 | 25 | 0 | 0 | 25 | 25 | 25 | 0 | 0 | 0.7507 | 2.47177 | 1.922598
1200 | 25 | 0 | 0 | 25 | 25 | 25 | 0 | 0 | 0.8469 | 2.3657 | 1.992209
1200 | 25 | 0 | 0 | 25 | 25 | 25 | 0 | 0 | 0.94313 | 2.4103 | 2.06184
1200 | 25 | 0 | 0 | 25 | 25 | 25 | 0 | 0 | 1.049 | 2.5486 | 2.13845
1200 | 25 | 0 | 0 | 25 | 25 | 25 | 0 | 0 | 1.15483 | 2.73263 | 2.215031
1200 | 25 | 0 | 0 | 25 | 25 | 25 | 0 | 0 | 1.25113 | 2.81733 | 2.284717
1200 | 25 | 0 | 0 | 25 | 25 | 25 | 0 | 0 | 1.34743 | 2.68503 | 2.335617
1200 | 25 | 0 | 0 | 25 | 25 | 25 | 0 | 0 | 1.44367 | 2.43579 | 2.385403
1200 | 25 | 0 | 0 | 25 | 25 | 25 | 0 | 0 | 1.5495 | 2.16069 | 2.440148
1200 | 25 | 0 | 0 | 25 | 25 | 25 | 0 | 0 | 1.65537 | 2.14757 | 2.494914
1200 | 25 | 0 | 0 | 25 | 25 | 25 | 0 | 0 | 1.75163 | 2.24427 | 2.544707
1200 | 25 | 0 | 0 | 25 | 25 | 25 | 0 | 0 | 1.84787 | 2.37545 | 2.594496
1200 | 25 | 0 | 0 | 25 | 25 | 25 | 0 | 0 | 1.9442 | 2.56359 | 2.644329
1200 | 25 | 0 | 0 | 25 | 25 | 25 | 0 | 0 | 2.05008 | 2.80846 | 2.699097
1200 | 25 | 0 | 0 | 25 | 25 | 25 | 0 | 0 | 2.156 | 3.02571 | 2.753891
1200 | 25 | 0 | 0 | 25 | 25 | 25 | 0 | 0 | 2.2523 | 3.21236 | 2.803704
1200 | 25 | 0 | 0 | 25 | 25 | 25 | 0 | 0 | 2.34863 | 3.40163 | 2.853539
1200 | 25 | 0 | 0 | 25 | 25 | 25 | 0 | 0 | 2.44487 | 3.59653 | 2.903322
1200 | 25 | 0 | 0 | 25 | 25 | 25 | 0 | 0 | 2.55075 | 3.79323 | 2.9581
1200 | 25 | 0 | 0 | 25 | 25 | 25 | 0 | 0 | 2.65663 | 4.0148 | 3.012868
1200 | 25 | 0 | 0 | 25 | 25 | 25 | 0 | 0 | 2.75287 | 4.13773 | 3.062654
1200 | 25 | 0 | 0 | 25 | 25 | 25 | 0 | 0 | 2.8492 | 4.16546 | 3.092318
1200 | 25 | 0 | 0 | 25 | 25 | 25 | 0 | 0 | 2.94553 | 4.08451 | 3.041252
1200 | 25 | 0 | 0 | 25 | 25 | 25 | 0 | 0 | 3.0515 | 3.83321 | 2.985071
1200 | 25 | 0 | 0 | 25 | 25 | 25 | 0 | 0 | 3.1574 | 3.42375 | 2.928931
1200 | 25 | 0 | 0 | 25 | 25 | 25 | 0 | 0 | 3.25363 | 3.0512 | 2.877918
1200 | 25 | 0 | 0 | 25 | 25 | 25 | 0 | 0 | 3.34997 | 2.68353 | 2.826845
1200 | 25 | 0 | 0 | 25 | 25 | 25 | 0 | 0 | 3.44633 | 2.41667 | 2.775756
1200 | 25 | 0 | 0 | 25 | 25 | 25 | 0 | 0 | 3.5427 | 2.26188 | 2.725134
1200 | 25 | 0 | 0 | 25 | 25 | 25 | 0 | 0 | 3.64864 | 2.22815 | 2.701219
1200 | 25 | 0 | 0 | 25 | 25 | 25 | 0 | 0 | 3.75453 | 2.22928 | 2.690664
1200 | 25 | 0 | 0 | 25 | 25 | 25 | 0 | 0 | 3.85087 | 2.32822 | 2.681068
1200 | 25 | 0 | 0 | 25 | 25 | 25 | 0 | 0 | 3.9472 | 2.39831 | 2.671464
1200 | 25 | 0 | 0 | 25 | 25 | 25 | 0 | 0 | 4.04353 | 2.44928 | 2.661865
1200 | 25 | 0 | 0 | 25 | 25 | 25 | 0 | 0 | 4.14947 | 2.49176 | 2.651307
1200 | 25 | 0 | 0 | 25 | 25 | 25 | 0 | 0 | 4.25543 | 2.49501 | 2.640743
1200 | 25 | 0 | 0 | 25 | 25 | 25 | 0 | 0 | 4.35177 | 2.44403 | 2.631144
1200 | 25 | 0 | 0 | 25 | 25 | 25 | 0 | 0 | 4.4482 | 2.35596 | 2.621531
1200 | 25 | 0 | 0 | 25 | 25 | 25 | 0 | 0 | 4.5445 | 2.29749 | 2.611938
1200 | 25 | 0 | 0 | 25 | 25 | 25 | 0 | 0 | 4.65047 | 2.20941 | 2.601377
1200 | 25 | 0 | 0 | 25 | 25 | 25 | 0 | 0 | 4.75637 | 2.10972 | 2.590821
1200 | 25 | 0 | 0 | 25 | 25 | 25 | 0 | 0 | 4.8527 | 2.03551 | 2.581222
1200 | 25 | 0 | 0 | 25 | 25 | 25 | 0 | 0 | 4.94897 | 1.97891 | 2.571625
1200 | 25 | 0 | 0 | 25 | 25 | 25 | 0 | 0 | 5.0453 | 1.92719 | 2.562019
1200 | 25 | 0 | 0 | 25 | 25 | 25 | 0 | 0 | 5.15128 | 1.88834 | 2.551461
1200 | 25 | 0 | 0 | 25 | 25 | 25 | 0 | 0 | 5.25713 | 1.88072 | 2.540912
1200 | 25 | 0 | 0 | 25 | 25 | 25 | 0 | 0 | 5.35347 | 1.90133 | 2.531309
1200 | 25 | 0 | 0 | 25 | 25 | 25 | 0 | 0 | 5.44977 | 1.91333 | 2.52171
1200 | 25 | 0 | 0 | 25 | 25 | 25 | 0 | 0 | 5.54607 | 1.94069 | 2.512109
1200 | 25 | 0 | 0 | 25 | 25 | 25 | 0 | 0 | 5.64247 | 1.9598 | 2.502505
1200 | 25 | 0 | 0 | 25 | 25 | 25 | 0 | 0 | 5.74842 | 1.99484 | 2.491949
1200 | 25 | 0 | 0 | 25 | 25 | 25 | 0 | 0 | 5.85437 | 2.03438 | 2.481388
1200 | 25 | 0 | 0 | 25 | 25 | 25 | 0 | 0 | 5.95073 | 2.07599 | 2.471783
1200 | 25 | 0 | 0 | 25 | 25 | 25 | 0 | 0 | 6.0471 | 2.11047 | 2.462178
1200 | 25 | 0 | 0 | 25 | 25 | 25 | 0 | 0 | 6.14347 | 2.16519 | 2.452575
1200 | 25 | 0 | 0 | 25 | 25 | 25 | 0 | 0 | 6.24933 | 2.20098 | 2.442021
1200 | 25 | 0 | 0 | 25 | 25 | 25 | 0 | 0 | 6.35537 | 2.25589 | 2.431454
1200 | 25 | 0 | 0 | 25 | 25 | 25 | 0 | 0 | 6.45173 | 2.25139 | 2.421851
1200 | 25 | 0 | 0 | 25 | 25 | 25 | 0 | 0 | 6.54807 | 2.39269 | 2.412255
1200 | 25 | 0 | 0 | 25 | 25 | 25 | 0 | 0 | 6.64443 | 2.45978 | 2.402643
1200 | 25 | 0 | 0 | 25 | 25 | 25 | 0 | 0 | 6.75042 | 2.508 | 2.392084
1200 | 25 | 0 | 0 | 25 | 25 | 25 | 0 | 0 | 6.85643 | 2.61157 | 2.381517
1200 | 25 | 0 | 0 | 25 | 25 | 25 | 0 | 0 | 6.95283 | 2.67341 | 2.37191
1200 | 25 | 0 | 0 | 25 | 25 | 25 | 0 | 0 | 7.04917 | 2.74799 | 2.362308
1200 | 25 | 0 | 0 | 25 | 25 | 25 | 0 | 0 | 7.1455 | 2.82145 | 2.352708
1200 | 25 | 0 | 0 | 25 | 25 | 25 | 0 | 0 | 7.25153 | 2.89154 | 2.342139
1200 | 25 | 0 | 0 | 25 | 25 | 25 | 0 | 0 | 7.35757 | 2.96387 | 2.33157
1200 | 25 | 0 | 0 | 25 | 25 | 25 | 0 | 0 | 7.4539 | 3.03733 | 2.321966
1200 | 25 | 0 | 0 | 25 | 25 | 25 | 0 | 0 | 7.5503 | 3.10929 | 2.312356
1200 | 25 | 0 | 0 | 25 | 25 | 25 | 0 | 0 | 7.64663 | 3.1805 | 2.302761
1200 | 25 | 0 | 0 | 25 | 25 | 25 | 0 | 0 | 7.74303 | 3.24947 | 2.293156
1200 | 25 | 0 | 0 | 25 | 25 | 25 | 0 | 0 | 7.84906 | 3.27133 | 2.28259
1200 | 25 | 0 | 0 | 25 | 25 | 25 | 0 | 0 | 7.95507 | 3.37015 | 2.272019
1200 | 25 | 0 | 0 | 25 | 25 | 25 | 0 | 0 | 8.0515 | 3.43574 | 2.262414
1200 | 25 | 0 | 0 | 25 | 25 | 25 | 0 | 0 | 8.1479 | 3.48109 | 2.252803
1200 | 25 | 0 | 0 | 25 | 25 | 25 | 0 | 0 | 8.24423 | 3.56842 | 2.243197
1200 | 25 | 0 | 0 | 25 | 25 | 25 | 0 | 0 | 8.35025 | 3.58897 | 2.232638
1200 | 25 | 0 | 0 | 25 | 25 | 25 | 0 | 0 | 8.45627 | 3.61826 | 2.222071
1200 | 25 | 0 | 0 | 25 | 25 | 25 | 0 | 0 | 8.55263 | 3.69397 | 2.212463
1200 | 25 | 0 | 0 | 25 | 25 | 25 | 0 | 0 | 8.64903 | 3.69622 | 2.202857
1200 | 25 | 0 | 0 | 25 | 25 | 25 | 0 | 0 | 8.7454 | 3.75169 | 2.193253
1200 | 25 | 0 | 0 | 25 | 25 | 25 | 0 | 0 | 8.85142 | 3.7898 | 2.182686
1200 | 25 | 0 | 0 | 25 | 25 | 25 | 0 | 0 | 8.95737 | 3.82365 | 2.172125
1200 | 25 | 0 | 0 | 25 | 25 | 25 | 0 | 0 | 9.05367 | 3.86113 | 2.138448
1200 | 25 | 0 | 0 | 25 | 25 | 25 | 0 | 0 | 9.1501 | 3.90536 | 2.104636
1200 | 25 | 0 | 0 | 25 | 25 | 25 | 0 | 0 | 9.2465 | 3.93384 | 2.070837
1200 | 25 | 0 | 0 | 25 | 25 | 25 | 0 | 0 | 9.34293 | 3.95371 | 2.03703
1200 | 25 | 0 | 0 | 25 | 25 | 25 | 0 | 0 | 9.44892 | 3.97313 | 1.999871
1200 | 25 | 0 | 0 | 25 | 25 | 25 | 0 | 0 | 9.555 | 3.99793 | 1.962674
1200 | 25 | 0 | 0 | 25 | 25 | 25 | 0 | 0 | 9.6514 | 4.02492 | 1.928883
1200 | 25 | 0 | 0 | 25 | 25 | 25 | 0 | 0 | 9.74777 | 4.03129 | 1.895091
1200 | 25 | 0 | 0 | 25 | 25 | 25 | 0 | 0 | 9.8442 | 3.99718 | 1.861279
1200 | 25 | 0 | 0 | 25 | 25 | 25 | 0 | 0 | 9.95025 | 3.9191 | 1.8241
1200 | 25 | 0 | 0 | 25 | 25 | 25 | 0 | 0 | 10.05623 | 3.80454 | 1.786946
1200 | 25 | 0 | 0 | 25 | 25 | 25 | 0 | 0 | 10.15267 | 3.65912 | 1.753126
1200 | 25 | 0 | 0 | 25 | 25 | 25 | 0 | 0 | 10.24907 | 3.4571 | 1.71933
1200 | 25 | 0 | 0 | 25 | 25 | 25 | 0 | 0 | 10.34543 | 3.22735 | 1.685546875
1200 | 25 | 0 | 0 | 25 | 25 | 25 | 0 | 0 | 10.4515 | 2.93683 | 1.648359
1200 | 25 | 0 | 0 | 25 | 25 | 25 | 0 | 0 | 10.55753 | 2.60894 | 1.61118
1200 | 25 | 0 | 0 | 25 | 25 | 25 | 0 | 0 | 10.6539 | 2.32935 | 1.577394
1200 | 25 | 0 | 0 | 25 | 25 | 25 | 0 | 0 | 10.75023 | 2.05275 | 1.54362
1200 | 25 | 0 | 0 | 25 | 25 | 25 | 0 | 0 | 10.84667 | 1.81288 | 1.509806
1200 | 25 | 0 | 0 | 25 | 25 | 25 | 0 | 0 | 10.94313 | 1.59363 | 1.475989
1200 | 25 | 0 | 0 | 25 | 25 | 25 | 0 | 0 | 11.04919 | 1.36456 | 1.4388
1200 | 25 | 0 | 0 | 25 | 25 | 25 | 0 | 0 | 11.15523 | 1.1896 | 1.401623
1200 | 25 | 0 | 0 | 25 | 25 | 25 | 0 | 0 | 11.25163 | 1.06329 | 1.367821
1200 | 25 | 0 | 0 | 25 | 25 | 25 | 0 | 0 | 11.34807 | 0.90888 | 1.33401
1200 | 25 | 0 | 0 | 25 | 25 | 25 | 0 | 0 | 11.44453 | 0.81293 | 1.300196
1200 | 25 | 0 | 0 | 25 | 25 | 25 | 0 | 0 | 11.55058 | 0.71804 | 1.263009
1200 | 25 | 0 | 0 | 25 | 25 | 25 | 0 | 0 | 11.6567 | 0.60604 | 1.225806
1200 | 25 | 0 | 0 | 25 | 25 | 25 | 0 | 0 | 11.7531 | 0.5547 | 1.192001
1200 | 25 | 0 | 0 | 25 | 25 | 25 | 0 | 0 | 11.84957 | 0.46212 | 1.158182
1200 | 25 | 0 | 0 | 25 | 25 | 25 | 0 | 0 | 11.94593 | 0.38754 | 1.124399
1200 | 25 | 0 | 0 | 25 | 25 | 25 | 0 | 0 | 12.04233 | 0.31333 | 1.090599
1200 | 25 | 0 | 0 | 25 | 25 | 25 | 0 | 0 | 12.14847 | 0.26048 | 1.053389
1200 | 25 | 0 | 0 | 25 | 25 | 25 | 0 | 0 | 12.25457 | 0.19264 | 1.016187
1200 | 25 | 0 | 0 | 25 | 25 | 25 | 0 | 0 | 12.35113 | 0.11844 | 0.9823313
1200 | 25 | 0 | 0 | 25 | 25 | 25 | 0 | 0 | 12.4476 | 0.07833 | 0.9485121
1200 | 25 | 0 | 0 | 25 | 25 | 25 | 0 | 0 | 12.54403 | -0.02249 | 0.9147024
1200 | 25 | 0 | 0 | 25 | 25 | 25 | 0 | 0 | 12.65014 | -0.02592 | 0.8774967
1200 | 25 | 0 | 0 | 25 | 25 | 25 | 0 | 0 | 12.7563 | -0.07758 | 0.8402767
1200 | 25 | 0 | 0 | 25 | 25 | 25 | 0 | 0 | 12.8528 | -0.14579 | 0.8064432
1200 | 25 | 0 | 0 | 25 | 25 | 25 | 0 | 0 | 12.94927 | -0.15516 | 0.7726221
1200 | 25 | 0 | 0 | 25 | 25 | 25 | 0 | 0 | 13.0457 | -0.18777 | 0.7388105
1200 | 25 | 0 | 0 | 25 | 25 | 25 | 0 | 0 | 13.15178 | -0.19927 | 0.701623
1200 | 25 | 0 | 0 | 25 | 25 | 25 | 0 | 0 | 13.2579 | -0.22862 | 0.6644096
1200 | 25 | 0 | 0 | 25 | 25 | 25 | 0 | 0 | 13.3544 | -0.24212 | 0.6305819
1200 | 25 | 0 | 0 | 25 | 25 | 25 | 0 | 0 | 13.45087 | -0.24999 | 0.5967569
1200 | 25 | 0 | 0 | 25 | 25 | 25 | 0 | 0 | 13.54733 | -0.24886 | 0.5629339
1200 | 25 | 0 | 0 | 25 | 25 | 25 | 0 | 0 | 13.64383 | -0.25523 | 0.5291042
1200 | 25 | 0 | 0 | 25 | 25 | 25 | 0 | 0 | 13.74992 | -0.25267 | 0.4919081
1200 | 25 | 0 | 0 | 25 | 25 | 25 | 0 | 0 | 13.85607 | -0.24699 | 0.4546881
1200 | 25 | 0 | 0 | 25 | 25 | 25 | 0 | 0 | 13.95253 | -0.22113 | 0.4208727
1200 | 25 | 0 | 0 | 25 | 25 | 25 | 0 | 0 | 14.049 | -0.19189 | 0.3870487
1200 | 25 | 0 | 0 | 25 | 25 | 25 | 0 | 0 | 14.14553 | -0.1889 | 0.3532028
1200 | 25 | 0 | 0 | 25 | 25 | 25 | 0 | 0 | 14.25161 | -0.17553 | 0.3459549
1200 | 25 | 0 | 0 | 25 | 25 | 25 | 0 | 0 | 14.35777 | -0.14242 | 0.3393784
1200 | 25 | 0 | 0 | 25 | 25 | 25 | 0 | 0 | 14.45427 | -0.13155 | 0.336278
1200 | 25 | 0 | 0 | 25 | 25 | 25 | 0 | 0 | 14.5507 | -0.11281 | 0.338726
1200 | 25 | 0 | 0 | 25 | 25 | 25 | 0 | 0 | 14.6472 | -0.07009 | 0.3476019
1200 | 25 | 0 | 0 | 25 | 25 | 25 | 0 | 0 | 14.7437 | -0.05472 | 0.3586712
1200 | 25 | 0 | 0 | 25 | 25 | 25 | 0 | 0 | 14.84992 | -0.02124 | 0.3708525
1200 | 25 | 0 | 0 | 25 | 25 | 25 | 0 | 0 | 14.95607 | 0.00375 | 0.3830357
1200 | 25 | 0 | 0 | 25 | 25 | 25 | 0 | 0 | 15.05253 | 0.03411 | 0.3940907
1200 | 25 | 0 | 0 | 25 | 25 | 25 | 0 | 0 | 15.14903 | 0.06746 | 0.4051628
1200 | 25 | 0 | 0 | 25 | 25 | 25 | 0 | 0 | 15.24553 | 0.09557 | 0.4162302
1200 | 25 | 0 | 0 | 25 | 25 | 25 | 0 | 0 | 15.34203 | 0.10981 | 0.4273024
1200 | 25 | 0 | 0 | 25 | 25 | 25 | 0 | 0 | 15.44819 | 0.14461 | 0.439477
1200 | 25 | 0 | 0 | 25 | 25 | 25 | 0 | 0 | 15.55433 | 0.17953 | 0.4516478
1200 | 25 | 0 | 0 | 25 | 25 | 25 | 0 | 0 | 15.65083 | 0.22638 | 0.4627218
1200 | 25 | 0 | 0 | 25 | 25 | 25 | 0 | 0 | 15.7473 | 0.24624 | 0.4737911
1200 | 25 | 0 | 0 | 25 | 25 | 25 | 0 | 0 | 15.84383 | 0.27435 | 0.4848623
1200 | 25 | 0 | 0 | 25 | 25 | 25 | 0 | 0 | 15.94997 | 0.30483 | 0.4970322
1200 | 25 | 0 | 0 | 25 | 25 | 25 | 0 | 0 | 16.05613 | 0.33694 | 0.5092087
1200 | 25 | 0 | 0 | 25 | 25 | 25 | 0 | 0 | 16.15263 | 0.36805 | 0.5202751
1200 | 25 | 0 | 0 | 25 | 25 | 25 | 0 | 0 | 16.24917 | 0.41377 | 0.5313506
1200 | 25 | 0 | 0 | 25 | 25 | 25 | 0 | 0 | 16.34567 | 0.44825 | 0.5424185
1200 | 25 | 0 | 0 | 25 | 25 | 25 | 0 | 0 | 16.44223 | 0.47524 | 0.5534916
1200 | 25 | 0 | 0 | 25 | 25 | 25 | 0 | 0 | 16.54847 | 0.51503 | 0.5656829
1200 | 25 | 0 | 0 | 25 | 25 | 25 | 0 | 0 | 16.65467 | 0.56069 | 0.5778632
1200 | 25 | 0 | 0 | 25 | 25 | 25 | 0 | 0 | 16.75117 | 0.58993 | 0.5889273
1200 | 25 | 0 | 0 | 25 | 25 | 25 | 0 | 0 | 16.84773 | 0.62028 | 0.600009
1200 | 25 | 0 | 0 | 25 | 25 | 25 | 0 | 0 | 16.94423 | 0.6469 | 0.6110754
1200 | 25 | 0 | 0 | 25 | 25 | 25 | 0 | 0 | 17.05042 | 0.67869 | 0.6232553
1200 | 25 | 0 | 0 | 25 | 25 | 25 | 0 | 0 | 17.15657 | 0.73085 | 0.6354318
1200 | 25 | 0 | 0 | 25 | 25 | 25 | 0 | 0 | 17.25307 | 0.75858 | 0.6464992
1200 | 25 | 0 | 0 | 25 | 25 | 25 | 0 | 0 | 17.3496 | 0.79794 | 0.6575689
1200 | 25 | 0 | 0 | 25 | 25 | 25 | 0 | 0 | 17.44607 | 0.83954 | 0.6686358
1200 | 25 | 0 | 0 | 25 | 25 | 25 | 0 | 0 | 17.54263 | 0.87627 | 0.6797132
1200 | 25 | 0 | 0 | 25 | 25 | 25 | 0 | 0 | 17.64883 | 0.92324 | 0.6918883
1200 | 25 | 0 | 0 | 25 | 25 | 25 | 0 | 0 | 17.75503 | 0.9516 | 0.7040725
1200 | 25 | 0 | 0 | 25 | 25 | 25 | 0 | 0 | 17.85157 | 0.99808 | 0.7151475
1200 | 25 | 0 | 0 | 25 | 25 | 25 | 0 | 0 | 17.94813 | 1.04043 | 0.7262182
1200 | 25 | 0 | 0 | 25 | 25 | 25 | 0 | 0 | 18.04467 | 1.09065 | 0.7372947
1200 | 25 | 0 | 0 | 25 | 25 | 25 | 0 | 0 | 18.151 | 1.12313 | 0.7494884
1200 | 25 | 0 | 0 | 25 | 25 | 25 | 0 | 0 | 18.25717 | 1.16599 | 0.7616711
1200 | 25 | 0 | 0 | 25 | 25 | 25 | 0 | 0 | 18.35383 | 1.20009 | 0.7727542
1200 | 25 | 0 | 0 | 25 | 25 | 25 | 0 | 0 | 18.4504 | 1.24582 | 0.7838335
1200 | 25 | 0 | 0 | 25 | 25 | 25 | 0 | 0 | 18.5469 | 1.29529 | 0.7948985
1200 | 25 | 0 | 0 | 25 | 25 | 25 | 0 | 0 | 18.6434 | 1.29454 | 0.8059692
1200 | 25 | 0 | 0 | 25 | 25 | 25 | 0 | 0 | 18.74967 | 1.33021 | 0.8181596
1200 | 25 | 0 | 0 | 25 | 25 | 25 | 0 | 0 | 18.85583 | 1.32677 | 0.8303351
1200 | 25 | 0 | 0 | 25 | 25 | 25 | 0 | 0 | 18.95247 | 1.34214 | 0.8362341
1200 | 25 | 0 | 0 | 25 | 25 | 25 | 0 | 0 | 19.049 | 1.34888 | 0.8421159
1200 | 25 | 0 | 0 | 25 | 25 | 25 | 0 | 0 | 19.14557 | 1.35301 | 0.8479943
1200 | 25 | 0 | 0 | 25 | 25 | 25 | 0 | 0 | 19.25178 | 1.33208 | 0.8542514
1200 | 25 | 0 | 0 | 25 | 25 | 25 | 0 | 0 | 19.358 | 1.31066 | 0.8604145
1200 | 25 | 0 | 0 | 25 | 25 | 25 | 0 | 0 | 19.45453 | 1.29679 | 0.8660183
1200 | 25 | 0 | 0 | 25 | 25 | 25 | 0 | 0 | 19.5511 | 1.24956 | 0.871624
1200 | 25 | 0 | 0 | 25 | 25 | 25 | 0 | 0 | 19.64767 | 1.2267 | 0.8772249
1200 | 25 | 0 | 0 | 25 | 25 | 25 | 0 | 0 | 19.7442 | 1.19522 | 0.8828311
1200 | 25 | 0 | 0 | 25 | 25 | 25 | 0 | 0 | 19.8505 | 1.12969 | 0.8638935
1200 | 25 | 0 | 0 | 25 | 25 | 25 | 0 | 0 | 19.95677 | 1.09702 | 0.8209896
1200 | 25 | 0 | 0 | 25 | 25 | 25 | 0 | 0 | 20.05333 | 1.03106 | 0.7820072
1200 | 25 | 0 | 0 | 25 | 25 | 25 | 0 | 0 | 20.15 | 0.97896 | 0.7429838
1200 | 25 | 0 | 0 | 25 | 25 | 25 | 0 | 0 | 20.24663 | 0.92312 | 0.7038889
1200 | 25 | 0 | 0 | 25 | 25 | 25 | 0 | 0 | 20.3432 | 0.8609 | 0.6648169
1200 | 25 | 0 | 0 | 25 | 25 | 25 | 0 | 0 | 20.4495 | 0.77707 | 0.6218066
1200 | 25 | 0 | 0 | 25 | 25 | 25 | 0 | 0 | 20.55577 | 0.71436 | 0.5788088
1200 | 25 | 0 | 0 | 25 | 25 | 25 | 0 | 0 | 20.65233 | 0.6349 | 0.5397391
1200 | 25 | 0 | 0 | 25 | 25 | 25 | 0 | 0 | 20.74893 | 0.56781 | 0.5006528
1200 | 25 | 0 | 0 | 25 | 25 | 25 | 0 | 0 | 20.8455 | 0.4951 | 0.4615831
1200 | 25 | 0 | 0 | 25 | 25 | 25 | 0 | 0 | 20.95172 | 0.42508 | 0.409492
1200 | 25 | 0 | 0 | 25 | 25 | 25 | 0 | 0 | 21.058 | 0.35306 | 0.3354073
1200 | 25 | 0 | 0 | 25 | 25 | 25 | 0 | 0 | 21.15457 | 0.28597 | 0.2680964
1200 | 25 | 0 | 0 | 25 | 25 | 25 | 0 | 0 | 21.25117 | 0.21438 | 0.2007613
1200 | 25 | 0 | 0 | 25 | 25 | 25 | 0 | 0 | 21.34783 | 0.14917 | 0.1333857
1200 | 25 | 0 | 0 | 25 | 25 | 25 | 0 | 0 | 21.4445 | 0.06484 | 0.0659976
1200 | 25 | 0 | 0 | 25 | 25 | 25 | 0 | 0 | 21.55083 | 0.00999 | -0.008119583
1200 | 25 | 0 | 0 | 25 | 25 | 25 | 0 | 0 | 21.657 | -0.05435 | -0.08212328
1200 | 25 | 0 | 0 | 25 | 25 | 25 | 0 | 0 | 21.75367 | -0.14092 | -0.149507
1200 | 25 | 0 | 0 | 25 | 25 | 25 | 0 | 0 | 21.85027 | -0.21026 | -0.2168388
1200 | 25 | 0 | 0 | 25 | 25 | 25 | 0 | 0 | 21.94697 | -0.26423 | -0.2842464
1200 | 25 | 0 | 0 | 25 | 25 | 25 | 0 | 0 | 22.0435 | -0.35531 | -0.351532
1200 | 25 | 0 | 0 | 25 | 25 | 25 | 0 | 0 | 22.14981 | -0.41883 | -0.4256268
1200 | 25 | 0 | 0 | 25 | 25 | 25 | 0 | 0 | 22.256 | -0.50185 | -0.49965
1200 | 25 | 0 | 0 | 25 | 25 | 25 | 0 | 0 | 22.35267 | -0.56257 | -0.5670333
1200 | 25 | 0 | 0 | 25 | 25 | 25 | 0 | 0 | 22.44933 | -0.64352 | -0.6344099
1200 | 25 | 0 | 0 | 25 | 25 | 25 | 0 | 0 | 22.546 | -0.71661 | -0.6998348
1200 | 25 | 0 | 0 | 25 | 25 | 25 | 0 | 0 | 22.64253 | -0.77133 | -0.755343
1200 | 25 | 0 | 0 | 25 | 25 | 25 | 0 | 0 | 22.74883 | -0.83798 | -0.8164883
1200 | 25 | 0 | 0 | 25 | 25 | 25 | 0 | 0 | 22.85517 | -0.91637 | -0.8776422
1200 | 25 | 0 | 0 | 25 | 25 | 25 | 0 | 0 | 22.95183 | -0.96622 | -0.933229
1200 | 25 | 0 | 0 | 25 | 25 | 25 | 0 | 0 | 23.0485 | -1.04455 | -0.9888263
1200 | 25 | 0 | 0 | 25 | 25 | 25 | 0 | 0 | 23.14513 | -1.0974 | -1.0444
1200 | 25 | 0 | 0 | 25 | 25 | 25 | 0 | 0 | 23.25139 | -1.20028 | -1.105511
1200 | 25 | 0 | 0 | 25 | 25 | 25 | 0 | 0 | 23.35767 | -1.24657 | -1.12373
1200 | 25 | 0 | 0 | 25 | 25 | 25 | 0 | 0 | 23.45433 | -1.32415 | -1.128146
1200 | 25 | 0 | 0 | 25 | 25 | 25 | 0 | 0 | 23.551 | -1.4111 | -1.132564
1200 | 25 | 0 | 0 | 25 | 25 | 25 | 0 | 0 | 23.64767 | -1.46807 | -1.136977
1200 | 25 | 0 | 0 | 25 | 25 | 25 | 0 | 0 | 23.74433 | -1.52916 | -1.141395
1200 | 25 | 0 | 0 | 25 | 25 | 25 | 0 | 0 | 23.88933 | -1.62661 | -1.148018
1200 | 25 | 0 | 0 | 25 | 25 | 25 | 0 | 0 | 24 | -1.6416 | -1.153073

## combination_35
Temperature [C] | Mo [at%] | Nb [at%] | Ta [at%] | Ti [at%] | Cr [at%] | Al [at%] | W [at%] | Zr [at%] | Time [h] | Mass Change [mg.cm2] | Mass change - predictions
1200 | 23.75 | 0 | 5 | 23.75 | 23.75 | 23.75 | 0 | 0 | 0 | 0 | 0.6766996
1200 | 23.75 | 0 | 5 | 23.75 | 23.75 | 23.75 | 0 | 0 | 0.49082 | 0.64024 | 1.02654
1200 | 23.75 | 0 | 5 | 23.75 | 23.75 | 23.75 | 0 | 0 | 1.49194 | 1.60965 | 1.740095
1200 | 23.75 | 0 | 5 | 23.75 | 23.75 | 23.75 | 0 | 0 | 2.49327 | 2.30271 | 2.453807
1200 | 23.75 | 0 | 5 | 23.75 | 23.75 | 23.75 | 0 | 0 | 3.49488 | 2.83708 | 3.167708
1200 | 23.75 | 0 | 5 | 23.75 | 23.75 | 23.75 | 0 | 0 | 4.49654 | 3.28667 | 3.665973
1200 | 23.75 | 0 | 5 | 23.75 | 23.75 | 23.75 | 0 | 0 | 5.49833 | 3.61002 | 4.113238
1200 | 23.75 | 0 | 5 | 23.75 | 23.75 | 23.75 | 0 | 0 | 6.50043 | 3.80848 | 4.560641
1200 | 23.75 | 0 | 5 | 23.75 | 23.75 | 23.75 | 0 | 0 | 7.50257 | 3.893 | 5.006914
1200 | 23.75 | 0 | 5 | 23.75 | 23.75 | 23.75 | 0 | 0 | 8.50485 | 3.90159 | 5.335105
1200 | 23.75 | 0 | 5 | 23.75 | 23.75 | 23.75 | 0 | 0 | 9.5075 | 3.94277 | 5.235179
1200 | 23.75 | 0 | 5 | 23.75 | 23.75 | 23.75 | 0 | 0 | 10.50051 | 3.88387 | 5.136208
1200 | 23.75 | 0 | 5 | 23.75 | 23.75 | 23.75 | 0 | 0 | 11.49349 | 3.81191 | 4.876209
1200 | 23.75 | 0 | 5 | 23.75 | 23.75 | 23.75 | 0 | 0 | 12.49641 | 3.72649 | 4.524575
1200 | 23.75 | 0 | 5 | 23.75 | 23.75 | 23.75 | 0 | 0 | 13.49977 | 3.64963 | 4.172794
1200 | 23.75 | 0 | 5 | 23.75 | 23.75 | 23.75 | 0 | 0 | 14.50328 | 3.54789 | 3.832073
1200 | 23.75 | 0 | 5 | 23.75 | 23.75 | 23.75 | 0 | 0 | 15.50689 | 3.46453 | 3.622361
1200 | 23.75 | 0 | 5 | 23.75 | 23.75 | 23.75 | 0 | 0 | 16.50102 | 3.37793 | 3.503041
1200 | 23.75 | 0 | 5 | 23.75 | 23.75 | 23.75 | 0 | 0 | 17.49536 | 3.26755 | 3.458778
1200 | 23.75 | 0 | 5 | 23.75 | 23.75 | 23.75 | 0 | 0 | 18.4994 | 3.15259 | 3.414077
1200 | 23.75 | 0 | 5 | 23.75 | 23.75 | 23.75 | 0 | 0 | 19.50371 | 3.0872 | 3.457756
1200 | 23.75 | 0 | 5 | 23.75 | 23.75 | 23.75 | 0 | 0 | 20.49846 | 2.97708 | 3.552035
1200 | 23.75 | 0 | 5 | 23.75 | 23.75 | 23.75 | 0 | 0 | 21.49342 | 2.84398 | 3.441307
1200 | 23.75 | 0 | 5 | 23.75 | 23.75 | 23.75 | 0 | 0 | 22.49828 | 2.75236 | 3.287421
1200 | 23.75 | 0 | 5 | 23.75 | 23.75 | 23.75 | 0 | 0 | 23.49449 | 2.62918 | 2.978518

## combination_36
Temperature [C] | Mo [at%] | Nb [at%] | Ta [at%] | Ti [at%] | Cr [at%] | Al [at%] | W [at%] | Zr [at%] | Time [h] | Mass Change [mg.cm2] | Mass change - predictions
1200 | 22.5 | 0 | 10 | 22.5 | 22.5 | 22.5 | 0 | 0 | 0 | 0 | 0.02477646
1200 | 22.5 | 0 | 10 | 22.5 | 22.5 | 22.5 | 0 | 0 | 0.49082 | 0.65618 | 0.3746109
1200 | 22.5 | 0 | 10 | 22.5 | 22.5 | 22.5 | 0 | 0 | 1.49171 | 1.23457 | 1.087999
1200 | 22.5 | 0 | 10 | 22.5 | 22.5 | 22.5 | 0 | 0 | 2.49279 | 1.90741 | 1.801533
1200 | 22.5 | 0 | 10 | 22.5 | 22.5 | 22.5 | 0 | 0 | 3.49402 | 2.64926 | 2.515164
1200 | 22.5 | 0 | 10 | 22.5 | 22.5 | 22.5 | 0 | 0 | 4.49576 | 3.31362 | 3.211115
1200 | 22.5 | 0 | 10 | 22.5 | 22.5 | 22.5 | 0 | 0 | 5.49788 | 3.89691 | 3.822797
1200 | 22.5 | 0 | 10 | 22.5 | 22.5 | 22.5 | 0 | 0 | 6.50016 | 4.43668 | 4.382889
1200 | 22.5 | 0 | 10 | 22.5 | 22.5 | 22.5 | 0 | 0 | 7.50257 | 4.9276 | 4.812719
1200 | 22.5 | 0 | 10 | 22.5 | 22.5 | 22.5 | 0 | 0 | 8.50519 | 5.38775 | 5.24264
1200 | 22.5 | 0 | 10 | 22.5 | 22.5 | 22.5 | 0 | 0 | 9.50779 | 5.83221 | 5.672547
1200 | 22.5 | 0 | 10 | 22.5 | 22.5 | 22.5 | 0 | 0 | 10.50075 | 6.26395 | 6.097681
1200 | 22.5 | 0 | 10 | 22.5 | 22.5 | 22.5 | 0 | 0 | 11.49382 | 6.68921 | 6.521814
1200 | 22.5 | 0 | 10 | 22.5 | 22.5 | 22.5 | 0 | 0 | 12.49676 | 7.09216 | 6.950168
1200 | 22.5 | 0 | 10 | 22.5 | 22.5 | 22.5 | 0 | 0 | 13.49993 | 7.45786 | 7.402357
1200 | 22.5 | 0 | 10 | 22.5 | 22.5 | 22.5 | 0 | 0 | 14.50334 | 7.80354 | 7.85382
1200 | 22.5 | 0 | 10 | 22.5 | 22.5 | 22.5 | 0 | 0 | 15.50689 | 8.14589 | 8.32724
1200 | 22.5 | 0 | 10 | 22.5 | 22.5 | 22.5 | 0 | 0 | 16.50084 | 8.47093 | 8.672384
1200 | 22.5 | 0 | 10 | 22.5 | 22.5 | 22.5 | 0 | 0 | 17.4949 | 8.75562 | 8.730315
1200 | 22.5 | 0 | 10 | 22.5 | 22.5 | 22.5 | 0 | 0 | 18.49915 | 9.0078 | 8.900116
1200 | 22.5 | 0 | 10 | 22.5 | 22.5 | 22.5 | 0 | 0 | 19.5036 | 9.25976 | 8.952972
1200 | 22.5 | 0 | 10 | 22.5 | 22.5 | 22.5 | 0 | 0 | 20.49842 | 9.50919 | 8.867672
1200 | 22.5 | 0 | 10 | 22.5 | 22.5 | 22.5 | 0 | 0 | 21.49334 | 9.73922 | 8.814744
1200 | 22.5 | 0 | 10 | 22.5 | 22.5 | 22.5 | 0 | 0 | 22.4983 | 9.968 | 8.446875
1200 | 22.5 | 0 | 10 | 22.5 | 22.5 | 22.5 | 0 | 0 | 23.49367 | 10.19694 | 8.044664

## combination_37
Temperature [C] | Mo [at%] | Nb [at%] | Ta [at%] | Ti [at%] | Cr [at%] | Al [at%] | W [at%] | Zr [at%] | Time [h] | Mass Change [mg.cm2] | Mass change - predictions
1200 | 21.25 | 0 | 15 | 21.25 | 21.25 | 21.25 | 0 | 0 | 0 | 0 | -0.2150211
1200 | 21.25 | 0 | 15 | 21.25 | 21.25 | 21.25 | 0 | 0 | 0.49078 | 0.25729 | 0.04068947
1200 | 21.25 | 0 | 15 | 21.25 | 21.25 | 21.25 | 0 | 0 | 1.49173 | 0.51494 | 0.5622177
1200 | 21.25 | 0 | 15 | 21.25 | 21.25 | 21.25 | 0 | 0 | 2.49281 | 0.65372 | 0.9223232
1200 | 21.25 | 0 | 15 | 21.25 | 21.25 | 21.25 | 0 | 0 | 3.49423 | 0.78965 | 1.153739
1200 | 21.25 | 0 | 15 | 21.25 | 21.25 | 21.25 | 0 | 0 | 4.49595 | 0.95463 | 1.407291
1200 | 21.25 | 0 | 15 | 21.25 | 21.25 | 21.25 | 0 | 0 | 5.49788 | 1.1871 | 1.662333
1200 | 21.25 | 0 | 15 | 21.25 | 21.25 | 21.25 | 0 | 0 | 6.49995 | 1.41561 | 1.927711
1200 | 21.25 | 0 | 15 | 21.25 | 21.25 | 21.25 | 0 | 0 | 7.50226 | 1.58469 | 2.197493
1200 | 21.25 | 0 | 15 | 21.25 | 21.25 | 21.25 | 0 | 0 | 8.50459 | 1.7392 | 2.470348
1200 | 21.25 | 0 | 15 | 21.25 | 21.25 | 21.25 | 0 | 0 | 9.50727 | 1.8844 | 2.741251
1200 | 21.25 | 0 | 15 | 21.25 | 21.25 | 21.25 | 0 | 0 | 10.50035 | 2.04758 | 2.807914
1200 | 21.25 | 0 | 15 | 21.25 | 21.25 | 21.25 | 0 | 0 | 11.49359 | 2.21187 | 2.871202
1200 | 21.25 | 0 | 15 | 21.25 | 21.25 | 21.25 | 0 | 0 | 12.49662 | 2.37354 | 2.935112
1200 | 21.25 | 0 | 15 | 21.25 | 21.25 | 21.25 | 0 | 0 | 13.49991 | 2.52954 | 2.999855
1200 | 21.25 | 0 | 15 | 21.25 | 21.25 | 21.25 | 0 | 0 | 14.50342 | 2.65999 | 3.074687
1200 | 21.25 | 0 | 15 | 21.25 | 21.25 | 21.25 | 0 | 0 | 15.50698 | 2.78039 | 3.171567
1200 | 21.25 | 0 | 15 | 21.25 | 21.25 | 21.25 | 0 | 0 | 16.50099 | 2.88456 | 3.270541
1200 | 21.25 | 0 | 15 | 21.25 | 21.25 | 21.25 | 0 | 0 | 17.49532 | 2.97806 | 3.323922
1200 | 21.25 | 0 | 15 | 21.25 | 21.25 | 21.25 | 0 | 0 | 18.49943 | 3.06304 | 3.417024
1200 | 21.25 | 0 | 15 | 21.25 | 21.25 | 21.25 | 0 | 0 | 19.50377 | 3.1613 | 3.490875
1200 | 21.25 | 0 | 15 | 21.25 | 21.25 | 21.25 | 0 | 0 | 20.49862 | 3.27108 | 3.42577
1200 | 21.25 | 0 | 15 | 21.25 | 21.25 | 21.25 | 0 | 0 | 21.49358 | 3.39601 | 3.362851
1200 | 21.25 | 0 | 15 | 21.25 | 21.25 | 21.25 | 0 | 0 | 22.49845 | 3.53102 | 3.304002
1200 | 21.25 | 0 | 15 | 21.25 | 21.25 | 21.25 | 0 | 0 | 23.49403 | 3.67091 | 3.253596

## combination_38
Temperature [C] | Mo [at%] | Nb [at%] | Ta [at%] | Ti [at%] | Cr [at%] | Al [at%] | W [at%] | Zr [at%] | Time [h] | Mass Change [mg.cm2] | Mass change - predictions
1200 | 21.25 | 0 | 21.25 | 0.2125 | 21.25 | 15 | 0 | 0 | 0 | 0 | 0.415163
1200 | 21.25 | 0 | 21.25 | 0.2125 | 21.25 | 15 | 0 | 0 | 0.5008 | 0.91616 | 0.7352457
1200 | 21.25 | 0 | 21.25 | 0.2125 | 21.25 | 15 | 0 | 0 | 1.5078 | 1.54711 | 1.348207
1200 | 21.25 | 0 | 21.25 | 0.2125 | 21.25 | 15 | 0 | 0 | 2.50401 | 2.12777 | 1.897878
1200 | 21.25 | 0 | 21.25 | 0.2125 | 21.25 | 15 | 0 | 0 | 3.49917 | 2.41741 | 2.271504
1200 | 21.25 | 0 | 21.25 | 0.2125 | 21.25 | 15 | 0 | 0 | 4.49589 | 2.79191 | 2.532157
1200 | 21.25 | 0 | 21.25 | 0.2125 | 21.25 | 15 | 0 | 0 | 5.49685 | 2.9867 | 2.795464
1200 | 21.25 | 0 | 21.25 | 0.2125 | 21.25 | 15 | 0 | 0 | 6.50299 | 3.15596 | 3.073523
1200 | 21.25 | 0 | 21.25 | 0.2125 | 21.25 | 15 | 0 | 0 | 7.50394 | 3.3247 | 3.321711
1200 | 21.25 | 0 | 21.25 | 0.2125 | 21.25 | 15 | 0 | 0 | 8.49997 | 3.50708 | 3.541617
1200 | 21.25 | 0 | 21.25 | 0.2125 | 21.25 | 15 | 0 | 0 | 9.49603 | 3.65121 | 3.789095
1200 | 21.25 | 0 | 21.25 | 0.2125 | 21.25 | 15 | 0 | 0 | 10.50075 | 3.79048 | 4.059355
1200 | 21.25 | 0 | 21.25 | 0.2125 | 21.25 | 15 | 0 | 0 | 11.50631 | 3.91168 | 4.348006
1200 | 21.25 | 0 | 21.25 | 0.2125 | 21.25 | 15 | 0 | 0 | 12.50357 | 4.03675 | 4.488969
1200 | 21.25 | 0 | 21.25 | 0.2125 | 21.25 | 15 | 0 | 0 | 13.49882 | 4.15184 | 4.463682
1200 | 21.25 | 0 | 21.25 | 0.2125 | 21.25 | 15 | 0 | 0 | 14.49364 | 4.24898 | 4.448565
1200 | 21.25 | 0 | 21.25 | 0.2125 | 21.25 | 15 | 0 | 0 | 15.49959 | 4.3622 | 4.466507
1200 | 21.25 | 0 | 21.25 | 0.2125 | 21.25 | 15 | 0 | 0 | 16.50564 | 4.44778 | 4.508212
1200 | 21.25 | 0 | 21.25 | 0.2125 | 21.25 | 15 | 0 | 0 | 17.50203 | 4.53311 | 4.566965
1200 | 21.25 | 0 | 21.25 | 0.2125 | 21.25 | 15 | 0 | 0 | 18.49765 | 4.6149 | 4.625676
1200 | 21.25 | 0 | 21.25 | 0.2125 | 21.25 | 15 | 0 | 0 | 19.49419 | 4.70373 | 4.684442
1200 | 21.25 | 0 | 21.25 | 0.2125 | 21.25 | 15 | 0 | 0 | 20.49949 | 4.77412 | 4.74367
1200 | 21.25 | 0 | 21.25 | 0.2125 | 21.25 | 15 | 0 | 0 | 21.50586 | 4.84004 | 4.802776
1200 | 21.25 | 0 | 21.25 | 0.2125 | 21.25 | 15 | 0 | 0 | 22.50242 | 4.91443 | 4.858294
1200 | 21.25 | 0 | 21.25 | 0.2125 | 21.25 | 15 | 0 | 0 | 23.50657 | 4.95854 | 4.919578
1200 | 21.25 | 0 | 21.25 | 0.2125 | 21.25 | 15 | 0 | 0 | 24.01181 | 4.88788 | 4.952625

## combination_39
Temperature [C] | Mo [at%] | Nb [at%] | Ta [at%] | Ti [at%] | Cr [at%] | Al [at%] | W [at%] | Zr [at%] | Time [h] | Mass Change [mg.cm2] | Mass change - predictions
1200 | 23.75 | 0 | 23.75 | 23.75 | 23.75 | 5 | 0 | 0 | 0 | 0 | 1.803427
1200 | 23.75 | 0 | 23.75 | 23.75 | 23.75 | 5 | 0 | 0 | 0.49085 | 2.66992 | 1.943321
1200 | 23.75 | 0 | 23.75 | 23.75 | 23.75 | 5 | 0 | 0 | 1.49179 | 3.43367 | 2.228589
1200 | 23.75 | 0 | 23.75 | 23.75 | 23.75 | 5 | 0 | 0 | 2.49278 | 3.81308 | 2.530416
1200 | 23.75 | 0 | 23.75 | 23.75 | 23.75 | 5 | 0 | 0 | 3.49402 | 4.08982 | 2.837766
1200 | 23.75 | 0 | 23.75 | 23.75 | 23.75 | 5 | 0 | 0 | 4.49552 | 4.22038 | 3.151863
1200 | 23.75 | 0 | 23.75 | 23.75 | 23.75 | 5 | 0 | 0 | 5.49726 | 4.37154 | 3.326991
1200 | 23.75 | 0 | 23.75 | 23.75 | 23.75 | 5 | 0 | 0 | 6.49893 | 4.48947 | 3.435427
1200 | 23.75 | 0 | 23.75 | 23.75 | 23.75 | 5 | 0 | 0 | 7.50089 | 4.42119 | 3.543897
1200 | 23.75 | 0 | 23.75 | 23.75 | 23.75 | 5 | 0 | 0 | 8.50303 | 4.41331 | 3.652383
1200 | 23.75 | 0 | 23.75 | 23.75 | 23.75 | 5 | 0 | 0 | 9.50518 | 4.46248 | 3.788765
1200 | 23.75 | 0 | 23.75 | 23.75 | 23.75 | 5 | 0 | 0 | 10.5075 | 4.43344 | 3.97111
1200 | 23.75 | 0 | 23.75 | 23.75 | 23.75 | 5 | 0 | 0 | 11.50025 | 4.47228 | 4.106458
1200 | 23.75 | 0 | 23.75 | 23.75 | 23.75 | 5 | 0 | 0 | 12.49307 | 4.59671 | 4.265101
1200 | 23.75 | 0 | 23.75 | 23.75 | 23.75 | 5 | 0 | 0 | 13.4957 | 4.62715 | 4.458263
1200 | 23.75 | 0 | 23.75 | 23.75 | 23.75 | 5 | 0 | 0 | 14.49843 | 4.69674 | 4.823906
1200 | 23.75 | 0 | 23.75 | 23.75 | 23.75 | 5 | 0 | 0 | 15.50123 | 4.8643 | 4.920153
1200 | 23.75 | 0 | 23.75 | 23.75 | 23.75 | 5 | 0 | 0 | 16.5043 | 4.97473 | 4.811376
1200 | 23.75 | 0 | 23.75 | 23.75 | 23.75 | 5 | 0 | 0 | 17.50747 | 5.1258 | 4.99726
1200 | 23.75 | 0 | 23.75 | 23.75 | 23.75 | 5 | 0 | 0 | 18.50106 | 5.28127 | 5.116784
1200 | 23.75 | 0 | 23.75 | 23.75 | 23.75 | 5 | 0 | 0 | 19.49479 | 5.36597 | 5.322393
1200 | 23.75 | 0 | 23.75 | 23.75 | 23.75 | 5 | 0 | 0 | 20.49845 | 5.47967 | 5.405901
1200 | 23.75 | 0 | 23.75 | 23.75 | 23.75 | 5 | 0 | 0 | 21.50208 | 5.61004 | 5.444558
1200 | 23.75 | 0 | 23.75 | 23.75 | 23.75 | 5 | 0 | 0 | 22.5057 | 5.65412 | 5.645599
1200 | 23.75 | 0 | 23.75 | 23.75 | 23.75 | 5 | 0 | 0 | 23.49987 | 5.78609 | 5.817788

## combination_40
Temperature [C] | Mo [at%] | Nb [at%] | Ta [at%] | Ti [at%] | Cr [at%] | Al [at%] | W [at%] | Zr [at%] | Time [h] | Mass Change [mg.cm2] | Mass change - predictions
1200 | 25 | 0 | 25 | 0 | 25 | 25 | 0 | 0 | 0 | 0 | 0.0455637
1200 | 25 | 0 | 25 | 0 | 25 | 25 | 0 | 0 | 0.4909 | 0.52067 | 0.1924953
1200 | 25 | 0 | 25 | 0 | 25 | 25 | 0 | 0 | 1.49184 | 0.89241 | 0.4920921
1200 | 25 | 0 | 25 | 0 | 25 | 25 | 0 | 0 | 2.49299 | 0.98636 | 0.7917519
1200 | 25 | 0 | 25 | 0 | 25 | 25 | 0 | 0 | 3.49426 | 1.01316 | 1.091437
1200 | 25 | 0 | 25 | 0 | 25 | 25 | 0 | 0 | 4.49573 | 1.04634 | 1.157695
1200 | 25 | 0 | 25 | 0 | 25 | 25 | 0 | 0 | 5.49732 | 1.09633 | 1.136866
1200 | 25 | 0 | 25 | 0 | 25 | 25 | 0 | 0 | 6.49923 | 1.12867 | 1.116045
1200 | 25 | 0 | 25 | 0 | 25 | 25 | 0 | 0 | 7.5014 | 1.13358 | 1.09521
1200 | 25 | 0 | 25 | 0 | 25 | 25 | 0 | 0 | 8.50376 | 1.14117 | 1.083686
1200 | 25 | 0 | 25 | 0 | 25 | 25 | 0 | 0 | 9.5062 | 1.1246 | 1.089199
1200 | 25 | 0 | 25 | 0 | 25 | 25 | 0 | 0 | 10.49891 | 1.11958 | 1.14843
1200 | 25 | 0 | 25 | 0 | 25 | 25 | 0 | 0 | 11.4917 | 1.09581 | 1.219954
1200 | 25 | 0 | 25 | 0 | 25 | 25 | 0 | 0 | 12.49433 | 1.06175 | 1.292199
1200 | 25 | 0 | 25 | 0 | 25 | 25 | 0 | 0 | 13.49731 | 1.02973 | 1.22073
1200 | 25 | 0 | 25 | 0 | 25 | 25 | 0 | 0 | 14.5003 | 0.99335 | 0.9625883
1200 | 25 | 0 | 25 | 0 | 25 | 25 | 0 | 0 | 15.50331 | 0.93937 | 0.6769638
1200 | 25 | 0 | 25 | 0 | 25 | 25 | 0 | 0 | 16.50658 | 0.87265 | 0.3230948
1200 | 25 | 0 | 25 | 0 | 25 | 25 | 0 | 0 | 17.50045 | 0.80846 | -0.01954699
1200 | 25 | 0 | 25 | 0 | 25 | 25 | 0 | 0 | 18.49429 | 0.72954 | -0.3174562
1200 | 25 | 0 | 25 | 0 | 25 | 25 | 0 | 0 | 19.49787 | 0.64801 | -0.3035851
1200 | 25 | 0 | 25 | 0 | 25 | 25 | 0 | 0 | 20.50158 | 0.59853 | 0.02479362
1200 | 25 | 0 | 25 | 0 | 25 | 25 | 0 | 0 | 21.50504 | 0.53856 | 0.328167
1200 | 25 | 0 | 25 | 0 | 25 | 25 | 0 | 0 | 22.49878 | 0.47792 | 0.6285944
1200 | 25 | 0 | 25 | 0 | 25 | 25 | 0 | 0 | 23.48308 | 0.40626 | 0.926164

## combination_41
Temperature [C] | Mo [at%] | Nb [at%] | Ta [at%] | Ti [at%] | Cr [at%] | Al [at%] | W [at%] | Zr [at%] | Time [h] | Mass Change [mg.cm2] | Mass change - predictions
1200 | 22.5 | 0 | 22.5 | 10 | 22.5 | 22.5 | 0 | 0 | 0 | 0 | 0.5682516
1200 | 22.5 | 0 | 22.5 | 10 | 22.5 | 22.5 | 0 | 0 | 0.49084 | 0.9295 | 0.8062105
1200 | 22.5 | 0 | 22.5 | 10 | 22.5 | 22.5 | 0 | 0 | 1.49189 | 1.80965 | 1.291588
1200 | 22.5 | 0 | 22.5 | 10 | 22.5 | 22.5 | 0 | 0 | 2.49308 | 2.33914 | 1.77711
1200 | 22.5 | 0 | 22.5 | 10 | 22.5 | 22.5 | 0 | 0 | 3.49454 | 2.7567 | 2.26277
1200 | 22.5 | 0 | 22.5 | 10 | 22.5 | 22.5 | 0 | 0 | 4.49587 | 3.10649 | 2.748359
1200 | 22.5 | 0 | 22.5 | 10 | 22.5 | 22.5 | 0 | 0 | 5.49738 | 3.40043 | 3.234039
1200 | 22.5 | 0 | 22.5 | 10 | 22.5 | 22.5 | 0 | 0 | 6.49902 | 3.65544 | 3.719785
1200 | 22.5 | 0 | 22.5 | 10 | 22.5 | 22.5 | 0 | 0 | 7.5009 | 3.89334 | 4.205642
1200 | 22.5 | 0 | 22.5 | 10 | 22.5 | 22.5 | 0 | 0 | 8.50305 | 4.1108 | 4.691629
1200 | 22.5 | 0 | 22.5 | 10 | 22.5 | 22.5 | 0 | 0 | 9.50535 | 4.30411 | 4.694961
1200 | 22.5 | 0 | 22.5 | 10 | 22.5 | 22.5 | 0 | 0 | 10.50762 | 4.49008 | 4.713077
1200 | 22.5 | 0 | 22.5 | 10 | 22.5 | 22.5 | 0 | 0 | 11.50027 | 4.65508 | 4.810877
1200 | 22.5 | 0 | 22.5 | 10 | 22.5 | 22.5 | 0 | 0 | 12.49321 | 4.81291 | 4.880609
1200 | 22.5 | 0 | 22.5 | 10 | 22.5 | 22.5 | 0 | 0 | 13.49592 | 4.96201 | 4.923885
1200 | 22.5 | 0 | 22.5 | 10 | 22.5 | 22.5 | 0 | 0 | 14.49884 | 5.10866 | 4.904655
1200 | 22.5 | 0 | 22.5 | 10 | 22.5 | 22.5 | 0 | 0 | 15.50195 | 5.23656 | 4.645092
1200 | 22.5 | 0 | 22.5 | 10 | 22.5 | 22.5 | 0 | 0 | 16.50521 | 5.36197 | 4.770946
1200 | 22.5 | 0 | 22.5 | 10 | 22.5 | 22.5 | 0 | 0 | 17.49902 | 5.48679 | 5.037632
1200 | 22.5 | 0 | 22.5 | 10 | 22.5 | 22.5 | 0 | 0 | 18.49286 | 5.60206 | 5.317741
1200 | 22.5 | 0 | 22.5 | 10 | 22.5 | 22.5 | 0 | 0 | 19.49643 | 5.71574 | 5.584901
1200 | 22.5 | 0 | 22.5 | 10 | 22.5 | 22.5 | 0 | 0 | 20.5002 | 5.81992 | 5.84157
1200 | 22.5 | 0 | 22.5 | 10 | 22.5 | 22.5 | 0 | 0 | 21.50421 | 5.92516 | 6.101541
1200 | 22.5 | 0 | 22.5 | 10 | 22.5 | 22.5 | 0 | 0 | 22.49865 | 6.02044 | 6.098513
1200 | 22.5 | 0 | 22.5 | 10 | 22.5 | 22.5 | 0 | 0 | 23.48348 | 6.12261 | 6.0739

## combination_42
Temperature [C] | Mo [at%] | Nb [at%] | Ta [at%] | Ti [at%] | Cr [at%] | Al [at%] | W [at%] | Zr [at%] | Time [h] | Mass Change [mg.cm2] | Mass change - predictions
1200 | 0 | 0 | 20 | 0 | 80 | 0 | 0 | 0 | 0 | 0 | 2.558841
1200 | 0 | 0 | 20 | 0 | 80 | 0 | 0 | 0 | 0.49084 | 2.2487 | 2.646252
1200 | 0 | 0 | 20 | 0 | 80 | 0 | 0 | 0 | 1.49185 | 4.5778 | 4.311559
1200 | 0 | 0 | 20 | 0 | 80 | 0 | 0 | 0 | 2.49311 | 5.99216 | 5.770576
1200 | 0 | 0 | 20 | 0 | 80 | 0 | 0 | 0 | 3.49454 | 7.03755 | 6.860838
1200 | 0 | 0 | 20 | 0 | 80 | 0 | 0 | 0 | 4.49611 | 8.01046 | 7.951261
1200 | 0 | 0 | 20 | 0 | 80 | 0 | 0 | 0 | 5.49754 | 8.89891 | 9.041519
1200 | 0 | 0 | 20 | 0 | 80 | 0 | 0 | 0 | 6.49911 | 9.62852 | 10.19323
1200 | 0 | 0 | 20 | 0 | 80 | 0 | 0 | 0 | 7.50098 | 10.37488 | 10.80269
1200 | 0 | 0 | 20 | 0 | 80 | 0 | 0 | 0 | 8.50294 | 11.1106 | 11.29585
1200 | 0 | 0 | 20 | 0 | 80 | 0 | 0 | 0 | 9.50507 | 11.76175 | 11.79467
1200 | 0 | 0 | 20 | 0 | 80 | 0 | 0 | 0 | 10.50727 | 12.37848 | 12.32811
1200 | 0 | 0 | 20 | 0 | 80 | 0 | 0 | 0 | 11.49987 | 12.98514 | 12.85644
1200 | 0 | 0 | 20 | 0 | 80 | 0 | 0 | 0 | 12.49278 | 13.55574 | 13.38494
1200 | 0 | 0 | 20 | 0 | 80 | 0 | 0 | 0 | 13.49537 | 14.11738 | 13.91859
1200 | 0 | 0 | 20 | 0 | 80 | 0 | 0 | 0 | 14.4982 | 14.61774 | 14.45237
1200 | 0 | 0 | 20 | 0 | 80 | 0 | 0 | 0 | 15.50122 | 15.11307 | 14.98625
1200 | 0 | 0 | 20 | 0 | 80 | 0 | 0 | 0 | 16.50458 | 15.61266 | 15.52032
1200 | 0 | 0 | 20 | 0 | 80 | 0 | 0 | 0 | 17.49836 | 16.1203 | 16.04406
1200 | 0 | 0 | 20 | 0 | 80 | 0 | 0 | 0 | 18.49225 | 16.55858 | 16.53101
1200 | 0 | 0 | 20 | 0 | 80 | 0 | 0 | 0 | 19.49582 | 17.00085 | 17.0227
1200 | 0 | 0 | 20 | 0 | 80 | 0 | 0 | 0 | 20.49954 | 17.48111 | 17.51447
1200 | 0 | 0 | 20 | 0 | 80 | 0 | 0 | 0 | 21.50356 | 17.92626 | 18.0064
1200 | 0 | 0 | 20 | 0 | 80 | 0 | 0 | 0 | 22.49791 | 18.33595 | 18.49357
1200 | 0 | 0 | 20 | 0 | 80 | 0 | 0 | 0 | 23.49244 | 18.74801 | 18.22265

## combination_43
Temperature [C] | Mo [at%] | Nb [at%] | Ta [at%] | Ti [at%] | Cr [at%] | Al [at%] | W [at%] | Zr [at%] | Time [h] | Mass Change [mg.cm2] | Mass change - predictions
1200 | 0 | 0 | 33.3 | 33.4 | 33.3 | 0 | 0 | 0 | 0 | 0 | 0.5145941
1200 | 0 | 0 | 33.3 | 33.4 | 33.3 | 0 | 0 | 0 | 0.50589 | 1.2245 | 0.5916595
1200 | 0 | 0 | 33.3 | 33.4 | 33.3 | 0 | 0 | 0 | 1.50743 | 3.21145 | 1.916664
1200 | 0 | 0 | 33.3 | 33.4 | 33.3 | 0 | 0 | 0 | 2.50834 | 4.82823 | 4.318446
1200 | 0 | 0 | 33.3 | 33.4 | 33.3 | 0 | 0 | 0 | 3.49984 | 6.40464 | 6.478803
1200 | 0 | 0 | 33.3 | 33.4 | 33.3 | 0 | 0 | 0 | 4.49165 | 8.24746 | 8.48377
1200 | 0 | 0 | 33.3 | 33.4 | 33.3 | 0 | 0 | 0 | 5.49326 | 10.12588 | 10.53319
1200 | 0 | 0 | 33.3 | 33.4 | 33.3 | 0 | 0 | 0 | 6.49512 | 11.74551 | 12.2621
1200 | 0 | 0 | 33.3 | 33.4 | 33.3 | 0 | 0 | 0 | 7.49717 | 13.06387 | 12.91972
1200 | 0 | 0 | 33.3 | 33.4 | 33.3 | 0 | 0 | 0 | 8.49935 | 14.15469 | 14.17109
1200 | 0 | 0 | 33.3 | 33.4 | 33.3 | 0 | 0 | 0 | 9.50168 | 15.07769 | 15.10737
1200 | 0 | 0 | 33.3 | 33.4 | 33.3 | 0 | 0 | 0 | 10.50396 | 15.89904 | 16.08593
1200 | 0 | 0 | 33.3 | 33.4 | 33.3 | 0 | 0 | 0 | 11.50641 | 16.636 | 16.54125
1200 | 0 | 0 | 33.3 | 33.4 | 33.3 | 0 | 0 | 0 | 12.4993 | 17.32067 | 17.2604
1200 | 0 | 0 | 33.3 | 33.4 | 33.3 | 0 | 0 | 0 | 13.49252 | 17.97297 | 17.75352
1200 | 0 | 0 | 33.3 | 33.4 | 33.3 | 0 | 0 | 0 | 14.49558 | 18.60484 | 18.03313
1200 | 0 | 0 | 33.3 | 33.4 | 33.3 | 0 | 0 | 0 | 15.49869 | 19.21742 | 18.40309
1200 | 0 | 0 | 33.3 | 33.4 | 33.3 | 0 | 0 | 0 | 16.50197 | 19.80993 | 19.25529
1200 | 0 | 0 | 33.3 | 33.4 | 33.3 | 0 | 0 | 0 | 17.50542 | 20.38414 | 20.1722
1200 | 0 | 0 | 33.3 | 33.4 | 33.3 | 0 | 0 | 0 | 18.4994 | 20.93636 | 21.2057
1200 | 0 | 0 | 33.3 | 33.4 | 33.3 | 0 | 0 | 0 | 19.49338 | 21.47763 | 22.23919
1200 | 0 | 0 | 33.3 | 33.4 | 33.3 | 0 | 0 | 0 | 20.49715 | 22.00213 | 22.68989
1200 | 0 | 0 | 33.3 | 33.4 | 33.3 | 0 | 0 | 0 | 21.5012 | 22.51318 | 22.54129
1200 | 0 | 0 | 33.3 | 33.4 | 33.3 | 0 | 0 | 0 | 22.50542 | 23.00472 | 22.39267
1200 | 0 | 0 | 33.3 | 33.4 | 33.3 | 0 | 0 | 0 | 23.50015 | 23.48187 | 22.24545
1200 | 0 | 0 | 33.3 | 33.4 | 33.3 | 0 | 0 | 0 | 24.02167 | 23.71265 | 22.1682
1200 | 0 | 0 | 33.3 | 33.4 | 33.3 | 0 | 0 | 0 | 0 | 0 | 0.5145974

## combination_44
Temperature [C] | Mo [at%] | Nb [at%] | Ta [at%] | Ti [at%] | Cr [at%] | Al [at%] | W [at%] | Zr [at%] | Time [h] | Mass Change [mg.cm2] | Mass change - predictions
1000 | 20 | 0 | 0 | 20 | 20 | 20 | 20 | 0 | 0 | 0 | 1.019924
1000 | 20 | 0 | 0 | 20 | 20 | 20 | 20 | 0 | 0.48048 | 0.84398 | 1.270914
1000 | 20 | 0 | 0 | 20 | 20 | 20 | 20 | 0 | 1.48148 | 1.95113 | 1.793789
1000 | 20 | 0 | 0 | 20 | 20 | 20 | 20 | 0 | 2.48248 | 2.67199 | 2.316675
1000 | 20 | 0 | 0 | 20 | 20 | 20 | 20 | 0 | 3.48348 | 3.20863 | 2.839565
1000 | 20 | 0 | 0 | 20 | 20 | 20 | 20 | 0 | 4.48448 | 3.63657 | 3.345499
1000 | 20 | 0 | 0 | 20 | 20 | 20 | 20 | 0 | 5.46681 | 3.98634 | 3.766172
1000 | 20 | 0 | 0 | 20 | 20 | 20 | 20 | 0 | 6.48649 | 4.29749 | 4.197899
1000 | 20 | 0 | 0 | 20 | 20 | 20 | 20 | 0 | 7.48749 | 4.56411 | 4.559505
1000 | 20 | 0 | 0 | 20 | 20 | 20 | 20 | 0 | 8.48849 | 4.80102 | 4.90196
1000 | 20 | 0 | 0 | 20 | 20 | 20 | 20 | 0 | 9.48949 | 5.01418 | 5.046322
1000 | 20 | 0 | 0 | 20 | 20 | 20 | 20 | 0 | 10.47163 | 5.20439 | 5.187975
1000 | 20 | 0 | 0 | 20 | 20 | 20 | 20 | 0 | 11.49149 | 5.38551 | 5.335064
1000 | 20 | 0 | 0 | 20 | 20 | 20 | 20 | 0 | 12.49249 | 5.54942 | 5.479443
1000 | 20 | 0 | 0 | 20 | 20 | 20 | 20 | 0 | 13.49349 | 5.70161 | 5.620859
1000 | 20 | 0 | 0 | 20 | 20 | 20 | 20 | 0 | 14.49449 | 5.84365 | 5.771816
1000 | 20 | 0 | 0 | 20 | 20 | 20 | 20 | 0 | 15.47644 | 5.97432 | 5.937429
1000 | 20 | 0 | 0 | 20 | 20 | 20 | 20 | 0 | 16.4965 | 6.10212 | 6.109468
1000 | 20 | 0 | 0 | 20 | 20 | 20 | 20 | 0 | 17.4975 | 6.22048 | 6.278286
1000 | 20 | 0 | 0 | 20 | 20 | 20 | 20 | 0 | 18.4985 | 6.3326 | 6.327581
1000 | 20 | 0 | 0 | 20 | 20 | 20 | 20 | 0 | 19.4995 | 6.43912 | 6.327334
1000 | 20 | 0 | 0 | 20 | 20 | 20 | 20 | 0 | 20.48125 | 6.53864 | 6.418581
1000 | 20 | 0 | 0 | 20 | 20 | 20 | 20 | 0 | 21.5015 | 6.63739 | 6.513422
1000 | 20 | 0 | 0 | 20 | 20 | 20 | 20 | 0 | 22.5025 | 6.73001 | 6.606459
1000 | 20 | 0 | 0 | 20 | 20 | 20 | 20 | 0 | 23.5035 | 6.81877 | 6.699499
1000 | 20 | 0 | 0 | 20 | 20 | 20 | 20 | 0 | 24.5045 | 6.90398 | 6.792536
1000 | 20 | 0 | 0 | 20 | 20 | 20 | 20 | 0 | 25.48606 | 6.98435 | 6.883782
1000 | 20 | 0 | 0 | 20 | 20 | 20 | 20 | 0 | 26.50651 | 7.06482 | 6.978632
1000 | 20 | 0 | 0 | 20 | 20 | 20 | 20 | 0 | 27.50751 | 7.1409 | 7.071674
1000 | 20 | 0 | 0 | 20 | 20 | 20 | 20 | 0 | 28.50851 | 7.21436 | 7.168571
1000 | 20 | 0 | 0 | 20 | 20 | 20 | 20 | 0 | 29.50951 | 7.28536 | 7.303176
1000 | 20 | 0 | 0 | 20 | 20 | 20 | 20 | 0 | 30.49088 | 7.35275 | 7.435143
1000 | 20 | 0 | 0 | 20 | 20 | 20 | 20 | 0 | 31.51151 | 7.42066 | 7.572391
1000 | 20 | 0 | 0 | 20 | 20 | 20 | 20 | 0 | 32.51251 | 7.48521 | 7.706993
1000 | 20 | 0 | 0 | 20 | 20 | 20 | 20 | 0 | 33.51351 | 7.54787 | 7.751746
1000 | 20 | 0 | 0 | 20 | 20 | 20 | 20 | 0 | 34.51451 | 7.60873 | 7.744193
1000 | 20 | 0 | 0 | 20 | 20 | 20 | 20 | 0 | 35.49569 | 7.66674 | 7.73679
1000 | 20 | 0 | 0 | 20 | 20 | 20 | 20 | 0 | 36.51652 | 7.72548 | 7.729099
1000 | 20 | 0 | 0 | 20 | 20 | 20 | 20 | 0 | 37.51752 | 7.78154 | 7.721546
1000 | 20 | 0 | 0 | 20 | 20 | 20 | 20 | 0 | 38.51852 | 7.83617 | 7.714005
1000 | 20 | 0 | 0 | 20 | 20 | 20 | 20 | 0 | 39.35936 | 7.88102 | 7.707658
1000 | 20 | 0 | 0 | 20 | 20 | 20 | 20 | 0 | 40 | 7.91458 | 7.702827

## combination_45
Temperature [C] | Mo [at%] | Nb [at%] | Ta [at%] | Ti [at%] | Cr [at%] | Al [at%] | W [at%] | Zr [at%] | Time [h] | Mass Change [mg.cm2] | Mass change - predictions
800 | 0 | 40 | 10 | 40 | 10 | 0 | 0 | 0 | 0 | 0 | 0.4539137
800 | 0 | 40 | 10 | 40 | 10 | 0 | 0 | 0 | 1 | 0.92 | 0.815938
800 | 0 | 40 | 10 | 40 | 10 | 0 | 0 | 0 | 2 | 1.33 | 1.177962
800 | 0 | 40 | 10 | 40 | 10 | 0 | 0 | 0 | 5 | 2.31 | 2.167003
800 | 0 | 40 | 10 | 40 | 10 | 0 | 0 | 0 | 10 | 3.1 | 3.464134
800 | 0 | 40 | 10 | 40 | 10 | 0 | 0 | 0 | 15 | 3.75 | 3.82862
800 | 0 | 40 | 10 | 40 | 10 | 0 | 0 | 0 | 20 | 4.56 | 4.205
800 | 0 | 40 | 10 | 40 | 10 | 0 | 0 | 0 | 0 | 0 | 0.4539156
800 | 0 | 40 | 10 | 40 | 10 | 0 | 0 | 0 | 0.49049 | 0.6285 | 0.631484
800 | 0 | 40 | 10 | 40 | 10 | 0 | 0 | 0 | 1.48185 | 1.15858 | 0.9903812
800 | 0 | 40 | 10 | 40 | 10 | 0 | 0 | 0 | 2.48284 | 1.51874 | 1.35276
800 | 0 | 40 | 10 | 40 | 10 | 0 | 0 | 0 | 3.49349 | 1.81437 | 1.718643
800 | 0 | 40 | 10 | 40 | 10 | 0 | 0 | 0 | 4.49449 | 2.0681 | 2.074683
800 | 0 | 40 | 10 | 40 | 10 | 0 | 0 | 0 | 5.48578 | 2.29345 | 2.255716
800 | 0 | 40 | 10 | 40 | 10 | 0 | 0 | 0 | 6.4965 | 2.50375 | 2.440298
800 | 0 | 40 | 10 | 40 | 10 | 0 | 0 | 0 | 7.4975 | 2.69691 | 2.623104
800 | 0 | 40 | 10 | 40 | 10 | 0 | 0 | 0 | 8.4985 | 2.87796 | 2.898247
800 | 0 | 40 | 10 | 40 | 10 | 0 | 0 | 0 | 9.4995 | 3.04898 | 3.246529
800 | 0 | 40 | 10 | 40 | 10 | 0 | 0 | 0 | 10.49069 | 3.20993 | 3.489176
800 | 0 | 40 | 10 | 40 | 10 | 0 | 0 | 0 | 11.5015 | 3.3667 | 3.565269
800 | 0 | 40 | 10 | 40 | 10 | 0 | 0 | 0 | 12.5025 | 3.51551 | 3.640622
800 | 0 | 40 | 10 | 40 | 10 | 0 | 0 | 0 | 13.5035 | 3.65868 | 3.715978
800 | 0 | 40 | 10 | 40 | 10 | 0 | 0 | 0 | 14.5045 | 3.79682 | 3.791321
800 | 0 | 40 | 10 | 40 | 10 | 0 | 0 | 0 | 15.49559 | 3.92912 | 3.865929
800 | 0 | 40 | 10 | 40 | 10 | 0 | 0 | 0 | 16.50651 | 4.05994 | 3.942026
800 | 0 | 40 | 10 | 40 | 10 | 0 | 0 | 0 | 17.50751 | 4.18572 | 4.017376
800 | 0 | 40 | 10 | 40 | 10 | 0 | 0 | 0 | 18.50851 | 4.30808 | 4.09272
800 | 0 | 40 | 10 | 40 | 10 | 0 | 0 | 0 | 19.44945 | 4.42025 | 4.163556
800 | 0 | 40 | 10 | 40 | 10 | 0 | 0 | 0 | 20 | 4.48474 | 4.205

## combination_46
Temperature [C] | Mo [at%] | Nb [at%] | Ta [at%] | Ti [at%] | Cr [at%] | Al [at%] | W [at%] | Zr [at%] | Time [h] | Mass Change [mg.cm2] | Mass change - predictions
800 | 0 | 45 | 15 | 30 | 0 | 10 | 0 | 0 | 0 | 0 | 0.7299757
800 | 0 | 45 | 15 | 30 | 0 | 10 | 0 | 0 | 1 | 1.56 | 1.405212
800 | 0 | 45 | 15 | 30 | 0 | 10 | 0 | 0 | 2 | 2.18 | 2.084864
800 | 0 | 45 | 15 | 30 | 0 | 10 | 0 | 0 | 5 | 4.27 | 3.773668
800 | 0 | 45 | 15 | 30 | 0 | 10 | 0 | 0 | 10 | 5.54 | 4.73846
800 | 0 | 45 | 15 | 30 | 0 | 10 | 0 | 0 | 15 | 6.64 | 6.653067
800 | 0 | 45 | 15 | 30 | 0 | 10 | 0 | 0 | 20 | 7.17 | 7.373783
800 | 0 | 45 | 15 | 30 | 0 | 10 | 0 | 0 | 0 | 0 | 0.7299776
800 | 0 | 45 | 15 | 30 | 0 | 10 | 0 | 0 | 0.49049 | 1.19868 | 1.058917
800 | 0 | 45 | 15 | 30 | 0 | 10 | 0 | 0 | 1.48185 | 2.15425 | 1.732702
800 | 0 | 45 | 15 | 30 | 0 | 10 | 0 | 0 | 2.48284 | 2.76229 | 2.413028
800 | 0 | 45 | 15 | 30 | 0 | 10 | 0 | 0 | 3.49349 | 3.25213 | 3.099134
800 | 0 | 45 | 15 | 30 | 0 | 10 | 0 | 0 | 4.49449 | 3.66718 | 3.620852
800 | 0 | 45 | 15 | 30 | 0 | 10 | 0 | 0 | 5.48578 | 4.03226 | 3.920518
800 | 0 | 45 | 15 | 30 | 0 | 10 | 0 | 0 | 6.4965 | 4.37028 | 4.222408
800 | 0 | 45 | 15 | 30 | 0 | 10 | 0 | 0 | 7.4975 | 4.67867 | 4.488316
800 | 0 | 45 | 15 | 30 | 0 | 10 | 0 | 0 | 8.4985 | 4.96607 | 4.647383
800 | 0 | 45 | 15 | 30 | 0 | 10 | 0 | 0 | 9.4995 | 5.23618 | 4.598598
800 | 0 | 45 | 15 | 30 | 0 | 10 | 0 | 0 | 10.49069 | 5.48924 | 5.194609
800 | 0 | 45 | 15 | 30 | 0 | 10 | 0 | 0 | 11.5015 | 5.73472 | 6.124928
800 | 0 | 45 | 15 | 30 | 0 | 10 | 0 | 0 | 12.5025 | 5.96687 | 6.32338
800 | 0 | 45 | 15 | 30 | 0 | 10 | 0 | 0 | 13.5035 | 6.18945 | 6.455521
800 | 0 | 45 | 15 | 30 | 0 | 10 | 0 | 0 | 14.5045 | 6.40352 | 6.587659
800 | 0 | 45 | 15 | 30 | 0 | 10 | 0 | 0 | 15.49559 | 6.60795 | 6.71849
800 | 0 | 45 | 15 | 30 | 0 | 10 | 0 | 0 | 16.50651 | 6.80953 | 6.851937
800 | 0 | 45 | 15 | 30 | 0 | 10 | 0 | 0 | 17.50751 | 7.00284 | 6.991702
800 | 0 | 45 | 15 | 30 | 0 | 10 | 0 | 0 | 18.50851 | 7.19043 | 7.139173
800 | 0 | 45 | 15 | 30 | 0 | 10 | 0 | 0 | 19.44945 | 7.36201 | 7.277793
800 | 0 | 45 | 15 | 30 | 0 | 10 | 0 | 0 | 20 | 7.46051 | 7.373783