## Sheet1
Temperature [C] | Mo [at%] | Nb [at%] | Ta [at%] | Ti [at%] | Cr [at%] | Al [at%] | W [at%] | Zr [at%] | Time [h] | Mass Change [mg.cm2]
-2.422069 | -0.5636112 | 2.07682 | -0.7708175 | -1.203342 | -1.169962 | -0.1184891 | 0 | 0 | 2.436835 | 2.036037
-2.422069 | -0.5636112 | 2.07682 | -0.7708175 | -1.203342 | -1.169962 | -0.1184891 | 0 | 0 | 1.958441 | 1.586725
-2.422069 | -0.5636112 | 2.07682 | -0.7708175 | -1.203342 | -1.169962 | -0.1184891 | 0 | 0 | 1.480046 | 1.047551
-2.422069 | -0.5636112 | 2.07682 | -0.7708175 | -1.203342 | -1.169962 | -0.1184891 | 0 | 0 | 1.001651 | 0.5982385
-2.422069 | -0.5636112 | 2.07682 | -0.7708175 | -1.203342 | -1.169962 | -0.1184891 | 0 | 0 | 0.5232563 | 0.1489263
-2.422069 | -0.5636112 | 2.07682 | -0.7708175 | -1.203342 | -1.169962 | -0.1184891 | 0 | 0 | 0.04486158 | -0.1026885
-2.422069 | -0.5636112 | 2.07682 | -0.7708175 | -1.203342 | -1.169962 | -0.1184891 | 0 | 0 | -0.4335332 | -0.3902483
-2.422069 | -0.5636112 | 2.07682 | -0.7708175 | -1.203342 | -1.169962 | -0.1184891 | 0 | 0 | -1.390323 | -1.109148
0.5670718 | -0.6914944 | -0.4756046 | 1.221742 | -1.030946 | -1.25265 | -0.08356839 | 0 | 0 | -1.390323 | -1.109148
0.5670718 | -0.6914944 | -0.4756046 | 1.221742 | -1.030946 | -1.25265 | -0.08356839 | 0 | 0 | -0.9119279 | -0.1255626
0.5670718 | -0.6914944 | -0.4756046 | 1.221742 | -1.030946 | -1.25265 | -0.08356839 | 0 | 0 | -0.4335332 | 0.2491365
0.5670718 | -0.6914944 | -0.4756046 | 1.221742 | -1.030946 | -1.25265 | -0.08356839 | 0 | 0 | 0.04486158 | 0.5301609
0.5670718 | -0.6914944 | -0.4756046 | 1.221742 | -1.030946 | -1.25265 | -0.08356839 | 0 | 0 | 0.5232563 | 0.7643478
0.5670718 | -0.6914944 | -0.4756046 | 1.221742 | -1.030946 | -1.25265 | -0.08356839 | 0 | 0 | 0.9059721 | 0.9282787
0.5670718 | 0.3315711 | -0.4756046 | -0.2652427 | 0.391321 | 0.40111 | 0.5624655 | 0 | 0 | -1.390323 | -1.109148
0.5670718 | 0.3315711 | -0.4756046 | -0.2652427 | 0.391321 | 0.40111 | 0.5624655 | 0 | 0 | -0.9119279 | 0.2081538
0.5670718 | 0.3315711 | -0.4756046 | -0.2652427 | 0.391321 | 0.40111 | 0.5624655 | 0 | 0 | -0.4335332 | 0.4277041
0.5670718 | 0.3315711 | -0.4756046 | -0.2652427 | 0.391321 | 0.40111 | 0.5624655 | 0 | 0 | 0.04486158 | 0.2520639
0.5670718 | 0.3315711 | -0.4756046 | -0.2652427 | 0.391321 | 0.40111 | 0.5624655 | 0 | 0 | 0.5232563 | 0.1027697
0.5670718 | 0.3315711 | -0.4756046 | -0.2652427 | 0.391321 | 0.40111 | 0.5624655 | 0 | 0 | 0.9059721 | -0.09921658
0.5670718 | 0.02465144 | -0.4756046 | 0.2403321 | -0.0396691 | -0.1777061 | 0.3005599 | 0 | 0 | -1.390323 | -1.109148
0.5670718 | 0.02465144 | -0.4756046 | 0.2403321 | -0.0396691 | -0.1777061 | 0.3005599 | 0 | 0 | -0.9119279 | 0.2959739
0.5670718 | 0.02465144 | -0.4756046 | 0.2403321 | -0.0396691 | -0.1777061 | 0.3005599 | 0 | 0 | -0.4335332 | 1.218085
0.5670718 | 0.02465144 | -0.4756046 | 0.2403321 | -0.0396691 | -0.1777061 | 0.3005599 | 0 | 0 | 0.04486158 | 1.964556
0.5670718 | 0.02465144 | -0.4756046 | 0.2403321 | -0.0396691 | -0.1777061 | 0.3005599 | 0 | 0 | 0.5232563 | 2.517823
0.5670718 | 0.02465144 | -0.4756046 | 0.2403321 | -0.0396691 | -0.1777061 | 0.3005599 | 0 | 0 | 0.9059721 | 2.842757
0.5670718 | -0.2055383 | -0.4756046 | 0.6963408 | -0.7292532 | -0.6324902 | 0.1259561 | 0 | 0 | -1.390323 | -1.109148
0.5670718 | -0.2055383 | -0.4756046 | 0.6963408 | -0.7292532 | -0.6324902 | 0.1259561 | 0 | 0 | -0.9119279 | -0.6876113
0.5670718 | -0.2055383 | -0.4756046 | 0.6963408 | -0.7292532 | -0.6324902 | 0.1259561 | 0 | 0 | -0.4335332 | -0.3275489
0.5670718 | -0.2055383 | -0.4756046 | 0.6963408 | -0.7292532 | -0.6324902 | 0.1259561 | 0 | 0 | 0.04486158 | -0.05530653
0.5670718 | -0.2055383 | -0.4756046 | 0.6963408 | -0.7292532 | -0.6324902 | 0.1259561 | 0 | 0 | 0.5232563 | 0.1642437
0.5670718 | -0.2055383 | -0.4756046 | 0.6963408 | -0.7292532 | -0.6324902 | 0.1259561 | 0 | 0 | 0.9059721 | 0.375012
0.5670718 | -0.6914944 | -0.4756046 | 1.221742 | -1.030946 | -1.25265 | -0.08356839 | 0 | 0 | -1.390323 | -1.109148
0.5670718 | -0.6914944 | -0.4756046 | 1.221742 | -1.030946 | -1.25265 | -0.08356839 | 0 | 0 | -0.9119279 | -0.1431266
0.5670718 | -0.6914944 | -0.4756046 | 1.221742 | -1.030946 | -1.25265 | -0.08356839 | 0 | 0 | -0.4335332 | 0.2520639
0.5670718 | -0.6914944 | -0.4756046 | 1.221742 | -1.030946 | -1.25265 | -0.08356839 | 0 | 0 | 0.04486158 | 0.5418702
0.5670718 | -0.6914944 | -0.4756046 | 1.221742 | -1.030946 | -1.25265 | -0.08356839 | 0 | 0 | 0.5232563 | 0.7965485
0.5670718 | -0.6914944 | -0.4756046 | 1.221742 | -1.030946 | -1.25265 | -0.08356839 | 0 | 0 | 0.9059721 | 0.9370607
0.5670718 | 0.3827243 | -0.4756046 | 1.578618 | 0.43442 | 0.40111 | -2.737546 | 0 | 0 | -1.390323 | -1.109148
0.5670718 | 0.3827243 | -0.4756046 | 1.578618 | 0.43442 | 0.40111 | -2.737546 | 0 | 0 | -0.9119279 | 0.5559214
0.5670718 | 0.3827243 | -0.4756046 | 1.578618 | 0.43442 | 0.40111 | -2.737546 | 0 | 0 | -0.4335332 | 0.631798
0.5670718 | 0.3827243 | -0.4756046 | 1.578618 | 0.43442 | 0.40111 | -2.737546 | 0 | 0 | 0.04486158 | 0.7413975
0.5670718 | 0.3827243 | -0.4756046 | 1.578618 | 0.43442 | 0.40111 | -2.737546 | 0 | 0 | 0.5232563 | 1.00275
0.5670718 | 0.3827243 | -0.4756046 | 1.578618 | 0.43442 | 0.40111 | -2.737546 | 0 | 0 | 0.9059721 | 1.184011
0.5670718 | 0.07580471 | -0.4756046 | 1.45966 | -0.1258671 | -0.1363621 | -1.864527 | 0 | 0 | -1.390323 | -1.109148
0.5670718 | 0.07580471 | -0.4756046 | 1.45966 | -0.1258671 | -0.1363621 | -1.864527 | 0 | 0 | -0.9119279 | -0.1901982
0.5670718 | 0.07580471 | -0.4756046 | 1.45966 | -0.1258671 | -0.1363621 | -1.864527 | 0 | 0 | -0.4335332 | 0.08801589
0.5670718 | 0.07580471 | -0.4756046 | 1.45966 | -0.1258671 | -0.1363621 | -1.864527 | 0 | 0 | 0.04486158 | 0.2355537
0.5670718 | 0.07580471 | -0.4756046 | 1.45966 | -0.1258671 | -0.1363621 | -1.864527 | 0 | 0 | 0.5232563 | 0.4716141
0.5670718 | 0.07580471 | -0.4756046 | 1.45966 | -0.1258671 | -0.1363621 | -1.864527 | 0 | 0 | 0.9059721 | 0.6992439
0.5670718 | -0.2439032 | -0.4756046 | 1.335744 | -0.6646047 | -0.6531622 | -0.991508 | 0 | 0 | -1.390323 | -1.109148
0.5670718 | -0.2439032 | -0.4756046 | 1.335744 | -0.6646047 | -0.6531622 | -0.991508 | 0 | 0 | -0.9119279 | 0.01213932
0.5670718 | -0.2439032 | -0.4756046 | 1.335744 | -0.6646047 | -0.6531622 | -0.991508 | 0 | 0 | -0.4335332 | 0.3493685
0.5670718 | -0.2439032 | -0.4756046 | 1.335744 | -0.6646047 | -0.6531622 | -0.991508 | 0 | 0 | 0.04486158 | 0.5559214
0.5670718 | -0.2439032 | -0.4756046 | 1.335744 | -0.6646047 | -0.6531622 | -0.991508 | 0 | 0 | 0.5232563 | 0.724536
0.5670718 | -0.2439032 | -0.4756046 | 1.335744 | -0.6646047 | -0.6531622 | -0.991508 | 0 | 0 | 0.9059721 | 0.8257048
0.5670718 | -0.5636112 | -0.4756046 | 1.211829 | -1.203342 | -1.169962 | -0.1184891 | 0 | 0 | -1.390323 | -1.109148
0.5670718 | -0.5636112 | -0.4756046 | 1.211829 | -1.203342 | -1.169962 | -0.1184891 | 0 | 0 | -0.9119279 | -0.118537
0.5670718 | -0.5636112 | -0.4756046 | 1.211829 | -1.203342 | -1.169962 | -0.1184891 | 0 | 0 | -0.4335332 | 0.2650612
0.5670718 | -0.5636112 | -0.4756046 | 1.211829 | -1.203342 | -1.169962 | -0.1184891 | 0 | 0 | 0.04486158 | 0.5559214
0.5670718 | -0.5636112 | -0.4756046 | 1.211829 | -1.203342 | -1.169962 | -0.1184891 | 0 | 0 | 0.5232563 | 0.7877665
0.5670718 | -0.5636112 | -0.4756046 | 1.211829 | -1.203342 | -1.169962 | -0.1184891 | 0 | 0 | 0.9059721 | 0.943735
0.5670718 | -5.678938 | 2.842548 | 1.598445 | 1.210202 | 0.690518 | -3.610564 | 0 | 0 | -1.390323 | -1.109148
0.5670718 | -5.678938 | 2.842548 | 1.598445 | 1.210202 | 0.690518 | -3.610564 | 0 | 0 | -1.294644 | 2.106222
0.5670718 | -5.678938 | 2.842548 | 1.598445 | 1.210202 | 0.690518 | -3.610564 | 0 | 0 | -0.6248911 | 6.675432
0.5670718 | -5.678938 | -0.4756046 | 3.838835 | -0.1258671 | 3.377878 | -3.610564 | 0 | 0 | -1.390323 | -1.109148
-2.422069 | -0.5636112 | 2.07682 | -0.7708175 | -1.203342 | -1.169962 | -0.1184891 | 0 | 0 | -1.390323 | -1.109148
-2.422069 | -0.5636112 | 2.07682 | -0.7708175 | -1.203342 | -1.169962 | -0.1184891 | 0 | 0 | -0.4335332 | -0.6248492
-2.422069 | -0.5636112 | 2.07682 | -0.7708175 | -1.203342 | -1.169962 | -0.1184891 | 0 | 0 | 0.5232563 | -0.04781254
-2.422069 | -0.5636112 | 2.07682 | -0.7708175 | -1.203342 | -1.169962 | -0.1184891 | 0 | 0 | 1.480046 | 0.9516974
-2.422069 | -0.5636112 | 2.07682 | -0.7708175 | -1.203342 | -1.169962 | -0.1184891 | 0 | 0 | 2.436835 | 2.05425
-0.9274988 | -0.5636112 | 2.07682 | -0.7708175 | -1.203342 | -1.169962 | -0.1184891 | 0 | 0 | -1.390323 | -1.109148
-0.9274988 | -0.5636112 | 2.07682 | -0.7708175 | -1.203342 | -1.169962 | -0.1184891 | 0 | 0 | -0.4335332 | 0.1866439
-0.9274988 | -0.5636112 | 2.07682 | -0.7708175 | -1.203342 | -1.169962 | -0.1184891 | 0 | 0 | 0.5232563 | 1.008159
-0.9274988 | -0.5636112 | 2.07682 | -0.7708175 | -1.203342 | -1.169962 | -0.1184891 | 0 | 0 | 1.480046 | 1.558659
-0.9274988 | -0.5636112 | 2.07682 | -0.7708175 | -1.203342 | -1.169962 | -0.1184891 | 0 | 0 | 2.436835 | 1.922835
-0.9274988 | -0.5636112 | -0.4756046 | 1.211829 | -1.203342 | -1.169962 | -0.1184891 | 0 | 0 | -1.390323 | -1.109148
-0.9274988 | -0.5636112 | -0.4756046 | 1.211829 | -1.203342 | -1.169962 | -0.1184891 | 0 | 0 | -0.4335332 | -0.5247712
-0.9274988 | -0.5636112 | -0.4756046 | 1.211829 | -1.203342 | -1.169962 | -0.1184891 | 0 | 0 | 0.5232563 | -0.329979
-0.9274988 | -0.5636112 | -0.4756046 | 1.211829 | -1.203342 | -1.169962 | -0.1184891 | 0 | 0 | 1.480046 | -0.1775329
-0.9274988 | -0.5636112 | -0.4756046 | 1.211829 | -1.203342 | -1.169962 | -0.1184891 | 0 | 0 | 2.436835 | -0.05896369
-2.422069 | -5.678938 | -0.4756046 | 2.401417 | 3.968538 | 3.791319 | -2.912149 | 0 | 0 | 1.001651 | 0.5910495
-2.422069 | -5.678938 | -0.4756046 | 2.302284 | 3.537548 | 3.377878 | -2.039131 | 0 | 0 | 1.001651 | -0.06584494
-2.422069 | -5.678938 | -0.4756046 | 2.203152 | 3.106558 | 2.964438 | -1.864527 | 0 | 0 | 1.001651 | -0.06584494
-2.422069 | -5.678938 | -0.4756046 | 2.401417 | 3.968538 | 3.791319 | -2.912149 | 0 | 0 | -0.4335332 | 0.2432818
-2.422069 | -5.678938 | -0.4756046 | 2.302284 | 3.537548 | 3.377878 | -2.039131 | 0 | 0 | -0.4335332 | -0.4522534
-2.422069 | -5.678938 | -0.4756046 | 2.203152 | 3.106558 | 2.964438 | -1.864527 | 0 | 0 | -0.4335332 | -0.6068168
0.5670718 | 0.7152206 | -0.4756046 | -0.7708175 | 0.951608 | 0.8972381 | 0.7545297 | 0 | 0 | -1.390323 | -1.109148
0.5670718 | 0.7152206 | -0.4756046 | -0.7708175 | 0.951608 | 0.8972381 | 0.7545297 | 0 | 0 | -1.385724 | -0.9306542
0.5670718 | 0.7152206 | -0.4756046 | -0.7708175 | 0.951608 | 0.8972381 | 0.7545297 | 0 | 0 | -1.375598 | -0.6987163
0.5670718 | 0.7152206 | -0.4756046 | -0.7708175 | 0.951608 | 0.8972381 | 0.7545297 | 0 | 0 | -1.366391 | -0.5602662
0.5670718 | 0.7152206 | -0.4756046 | -0.7708175 | 0.951608 | 0.8972381 | 0.7545297 | 0 | 0 | -1.357182 | -0.3815523
0.5670718 | 0.7152206 | -0.4756046 | -0.7708175 | 0.951608 | 0.8972381 | 0.7545297 | 0 | 0 | -1.347972 | -0.2271705
0.5670718 | 0.7152206 | -0.4756046 | -0.7708175 | 0.951608 | 0.8972381 | 0.7545297 | 0 | 0 | -1.33784 | -0.1570528
0.5670718 | 0.7152206 | -0.4756046 | -0.7708175 | 0.951608 | 0.8972381 | 0.7545297 | 0 | 0 | -1.327704 | -0.1201469
0.5670718 | 0.7152206 | -0.4756046 | -0.7708175 | 0.951608 | 0.8972381 | 0.7545297 | 0 | 0 | -1.318497 | -0.1540349
0.5670718 | 0.7152206 | -0.4756046 | -0.7708175 | 0.951608 | 0.8972381 | 0.7545297 | 0 | 0 | -1.309292 | -0.1950213
0.5670718 | 0.7152206 | -0.4756046 | -0.7708175 | 0.951608 | 0.8972381 | 0.7545297 | 0 | 0 | -1.300085 | -0.1777875
0.5670718 | 0.7152206 | -0.4756046 | -0.7708175 | 0.951608 | 0.8972381 | 0.7545297 | 0 | 0 | -1.289955 | -0.1243472
0.5670718 | 0.7152206 | -0.4756046 | -0.7708175 | 0.951608 | 0.8972381 | 0.7545297 | 0 | 0 | -1.27983 | -0.05323643
0.5670718 | 0.7152206 | -0.4756046 | -0.7708175 | 0.951608 | 0.8972381 | 0.7545297 | 0 | 0 | -1.270616 | -0.02050763
0.5670718 | 0.7152206 | -0.4756046 | -0.7708175 | 0.951608 | 0.8972381 | 0.7545297 | 0 | 0 | -1.261402 | -0.07162948
0.5670718 | 0.7152206 | -0.4756046 | -0.7708175 | 0.951608 | 0.8972381 | 0.7545297 | 0 | 0 | -1.252194 | -0.1679379
0.5670718 | 0.7152206 | -0.4756046 | -0.7708175 | 0.951608 | 0.8972381 | 0.7545297 | 0 | 0 | -1.242068 | -0.2742389
0.5670718 | 0.7152206 | -0.4756046 | -0.7708175 | 0.951608 | 0.8972381 | 0.7545297 | 0 | 0 | -1.231939 | -0.2793086
0.5670718 | 0.7152206 | -0.4756046 | -0.7708175 | 0.951608 | 0.8972381 | 0.7545297 | 0 | 0 | -1.222729 | -0.2419429
0.5670718 | 0.7152206 | -0.4756046 | -0.7708175 | 0.951608 | 0.8972381 | 0.7545297 | 0 | 0 | -1.21352 | -0.1912538
0.5670718 | 0.7152206 | -0.4756046 | -0.7708175 | 0.951608 | 0.8972381 | 0.7545297 | 0 | 0 | -1.204304 | -0.1185549
0.5670718 | 0.7152206 | -0.4756046 | -0.7708175 | 0.951608 | 0.8972381 | 0.7545297 | 0 | 0 | -1.194173 | -0.02393508
0.5670718 | 0.7152206 | -0.4756046 | -0.7708175 | 0.951608 | 0.8972381 | 0.7545297 | 0 | 0 | -1.184039 | 0.06001217
0.5670718 | 0.7152206 | -0.4756046 | -0.7708175 | 0.951608 | 0.8972381 | 0.7545297 | 0 | 0 | -1.174825 | 0.1321353
0.5670718 | 0.7152206 | -0.4756046 | -0.7708175 | 0.951608 | 0.8972381 | 0.7545297 | 0 | 0 | -1.165608 | 0.2052708
0.5670718 | 0.7152206 | -0.4756046 | -0.7708175 | 0.951608 | 0.8972381 | 0.7545297 | 0 | 0 | -1.1564 | 0.2805819
0.5670718 | 0.7152206 | -0.4756046 | -0.7708175 | 0.951608 | 0.8972381 | 0.7545297 | 0 | 0 | -1.14627 | 0.3565884
0.5670718 | 0.7152206 | -0.4756046 | -0.7708175 | 0.951608 | 0.8972381 | 0.7545297 | 0 | 0 | -1.136139 | 0.4422049
0.5670718 | 0.7152206 | -0.4756046 | -0.7708175 | 0.951608 | 0.8972381 | 0.7545297 | 0 | 0 | -1.126931 | 0.4897061
0.5670718 | 0.7152206 | -0.4756046 | -0.7708175 | 0.951608 | 0.8972381 | 0.7545297 | 0 | 0 | -1.117714 | 0.5004212
0.5670718 | 0.7152206 | -0.4756046 | -0.7708175 | 0.951608 | 0.8972381 | 0.7545297 | 0 | 0 | -1.108497 | 0.4691415
0.5670718 | 0.7152206 | -0.4756046 | -0.7708175 | 0.951608 | 0.8972381 | 0.7545297 | 0 | 0 | -1.098358 | 0.372037
0.5670718 | 0.7152206 | -0.4756046 | -0.7708175 | 0.951608 | 0.8972381 | 0.7545297 | 0 | 0 | -1.088226 | 0.2138182
0.5670718 | 0.7152206 | -0.4756046 | -0.7708175 | 0.951608 | 0.8972381 | 0.7545297 | 0 | 0 | -1.079019 | 0.06986172
0.5670718 | 0.7152206 | -0.4756046 | -0.7708175 | 0.951608 | 0.8972381 | 0.7545297 | 0 | 0 | -1.069801 | -0.07220909
0.5670718 | 0.7152206 | -0.4756046 | -0.7708175 | 0.951608 | 0.8972381 | 0.7545297 | 0 | 0 | -1.060581 | -0.1753261
0.5670718 | 0.7152206 | -0.4756046 | -0.7708175 | 0.951608 | 0.8972381 | 0.7545297 | 0 | 0 | -1.051361 | -0.2351382
0.5670718 | 0.7152206 | -0.4756046 | -0.7708175 | 0.951608 | 0.8972381 | 0.7545297 | 0 | 0 | -1.041225 | -0.2481718
0.5670718 | 0.7152206 | -0.4756046 | -0.7708175 | 0.951608 | 0.8972381 | 0.7545297 | 0 | 0 | -1.031093 | -0.2477351
0.5670718 | 0.7152206 | -0.4756046 | -0.7708175 | 0.951608 | 0.8972381 | 0.7545297 | 0 | 0 | -1.021875 | -0.2095039
0.5670718 | 0.7152206 | -0.4756046 | -0.7708175 | 0.951608 | 0.8972381 | 0.7545297 | 0 | 0 | -1.012659 | -0.1824205
0.5670718 | 0.7152206 | -0.4756046 | -0.7708175 | 0.951608 | 0.8972381 | 0.7545297 | 0 | 0 | -1.003442 | -0.1627253
0.5670718 | 0.7152206 | -0.4756046 | -0.7708175 | 0.951608 | 0.8972381 | 0.7545297 | 0 | 0 | -0.9933058 | -0.1463106
0.5670718 | 0.7152206 | -0.4756046 | -0.7708175 | 0.951608 | 0.8972381 | 0.7545297 | 0 | 0 | -0.9831676 | -0.1450548
0.5670718 | 0.7152206 | -0.4756046 | -0.7708175 | 0.951608 | 0.8972381 | 0.7545297 | 0 | 0 | -0.9739499 | -0.1647539
0.5670718 | 0.7152206 | -0.4756046 | -0.7708175 | 0.951608 | 0.8972381 | 0.7545297 | 0 | 0 | -0.9647236 | -0.1987849
0.5670718 | 0.7152206 | -0.4756046 | -0.7708175 | 0.951608 | 0.8972381 | 0.7545297 | 0 | 0 | -0.9555097 | -0.2213782
0.5670718 | 0.7152206 | -0.4756046 | -0.7708175 | 0.951608 | 0.8972381 | 0.7545297 | 0 | 0 | -0.9453706 | -0.2554131
0.5670718 | 0.7152206 | -0.4756046 | -0.7708175 | 0.951608 | 0.8972381 | 0.7545297 | 0 | 0 | -0.9352382 | -0.2939341
0.5670718 | 0.7152206 | -0.4756046 | -0.7708175 | 0.951608 | 0.8972381 | 0.7545297 | 0 | 0 | -0.9260214 | -0.3226095
0.5670718 | 0.7152206 | -0.4756046 | -0.7708175 | 0.951608 | 0.8972381 | 0.7545297 | 0 | 0 | -0.9168104 | -0.3444802
0.5670718 | 0.7152206 | -0.4756046 | -0.7708175 | 0.951608 | 0.8972381 | 0.7545297 | 0 | 0 | -0.9075937 | -0.3644653
0.5670718 | 0.7152206 | -0.4756046 | -0.7708175 | 0.951608 | 0.8972381 | 0.7545297 | 0 | 0 | -0.8974536 | -0.3794773
0.5670718 | 0.7152206 | -0.4756046 | -0.7708175 | 0.951608 | 0.8972381 | 0.7545297 | 0 | 0 | -0.887326 | -0.3824217
0.5670718 | 0.7152206 | -0.4756046 | -0.7708175 | 0.951608 | 0.8972381 | 0.7545297 | 0 | 0 | -0.8781083 | -0.3744578
0.5670718 | 0.7152206 | -0.4756046 | -0.7708175 | 0.951608 | 0.8972381 | 0.7545297 | 0 | 0 | -0.8688944 | -0.3698209
0.5670718 | 0.7152206 | -0.4756046 | -0.7708175 | 0.951608 | 0.8972381 | 0.7545297 | 0 | 0 | -0.8596805 | -0.3592488
0.5670718 | 0.7152206 | -0.4756046 | -0.7708175 | 0.951608 | 0.8972381 | 0.7545297 | 0 | 0 | -0.8504571 | -0.3518645
0.5670718 | 0.7152206 | -0.4756046 | -0.7708175 | 0.951608 | 0.8972381 | 0.7545297 | 0 | 0 | -0.8403199 | -0.3383247
0.5670718 | 0.7152206 | -0.4756046 | -0.7708175 | 0.951608 | 0.8972381 | 0.7545297 | 0 | 0 | -0.8301827 | -0.3230462
0.5670718 | 0.7152206 | -0.4756046 | -0.7708175 | 0.951608 | 0.8972381 | 0.7545297 | 0 | 0 | -0.8209631 | -0.3069677
0.5670718 | 0.7152206 | -0.4756046 | -0.7708175 | 0.951608 | 0.8972381 | 0.7545297 | 0 | 0 | -0.8117425 | -0.2936443
0.5670718 | 0.7152206 | -0.4756046 | -0.7708175 | 0.951608 | 0.8972381 | 0.7545297 | 0 | 0 | -0.8025219 | -0.2725001
0.5670718 | 0.7152206 | -0.4756046 | -0.7708175 | 0.951608 | 0.8972381 | 0.7545297 | 0 | 0 | -0.7923934 | -0.2586705
0.5670718 | 0.7152206 | -0.4756046 | -0.7708175 | 0.951608 | 0.8972381 | 0.7545297 | 0 | 0 | -0.7822476 | -0.2374528
0.5670718 | 0.7152206 | -0.4756046 | -0.7708175 | 0.951608 | 0.8972381 | 0.7545297 | 0 | 0 | -0.7730279 | -0.2391917
0.5670718 | 0.7152206 | -0.4756046 | -0.7708175 | 0.951608 | 0.8972381 | 0.7545297 | 0 | 0 | -0.7638102 | -0.1845921
0.5670718 | 0.7152206 | -0.4756046 | -0.7708175 | 0.951608 | 0.8972381 | 0.7545297 | 0 | 0 | -0.7545906 | -0.158668
0.5670718 | 0.7152206 | -0.4756046 | -0.7708175 | 0.951608 | 0.8972381 | 0.7545297 | 0 | 0 | -0.7444496 | -0.1400354
0.5670718 | 0.7152206 | -0.4756046 | -0.7708175 | 0.951608 | 0.8972381 | 0.7545297 | 0 | 0 | -0.7343067 | -0.100015
0.5670718 | 0.7152206 | -0.4756046 | -0.7708175 | 0.951608 | 0.8972381 | 0.7545297 | 0 | 0 | -0.7250832 | -0.07611954
0.5670718 | 0.7152206 | -0.4756046 | -0.7708175 | 0.951608 | 0.8972381 | 0.7545297 | 0 | 0 | -0.7158655 | -0.0473012
0.5670718 | 0.7152206 | -0.4756046 | -0.7708175 | 0.951608 | 0.8972381 | 0.7545297 | 0 | 0 | -0.7066487 | -0.01891563
0.5670718 | 0.7152206 | -0.4756046 | -0.7708175 | 0.951608 | 0.8972381 | 0.7545297 | 0 | 0 | -0.6965039 | 0.008167741
0.5670718 | 0.7152206 | -0.4756046 | -0.7708175 | 0.951608 | 0.8972381 | 0.7545297 | 0 | 0 | -0.6863581 | 0.03611667
0.5670718 | 0.7152206 | -0.4756046 | -0.7708175 | 0.951608 | 0.8972381 | 0.7545297 | 0 | 0 | -0.6771414 | 0.06450223
0.5670718 | 0.7152206 | -0.4756046 | -0.7708175 | 0.951608 | 0.8972381 | 0.7545297 | 0 | 0 | -0.6679179 | 0.09230819
0.5670718 | 0.7152206 | -0.4756046 | -0.7708175 | 0.951608 | 0.8972381 | 0.7545297 | 0 | 0 | -0.6587012 | 0.1198243
0.5670718 | 0.7152206 | -0.4756046 | -0.7708175 | 0.951608 | 0.8972381 | 0.7545297 | 0 | 0 | -0.6494777 | 0.1464749
0.5670718 | 0.7152206 | -0.4756046 | -0.7708175 | 0.951608 | 0.8972381 | 0.7545297 | 0 | 0 | -0.6393329 | 0.1549218
0.5670718 | 0.7152206 | -0.4756046 | -0.7708175 | 0.951608 | 0.8972381 | 0.7545297 | 0 | 0 | -0.6291899 | 0.1931067
0.5670718 | 0.7152206 | -0.4756046 | -0.7708175 | 0.951608 | 0.8972381 | 0.7545297 | 0 | 0 | -0.6199636 | 0.2184512
0.5670718 | 0.7152206 | -0.4756046 | -0.7708175 | 0.951608 | 0.8972381 | 0.7545297 | 0 | 0 | -0.6107402 | 0.2359749
0.5670718 | 0.7152206 | -0.4756046 | -0.7708175 | 0.951608 | 0.8972381 | 0.7545297 | 0 | 0 | -0.6015234 | 0.2697199
0.5670718 | 0.7152206 | -0.4756046 | -0.7708175 | 0.951608 | 0.8972381 | 0.7545297 | 0 | 0 | -0.5913795 | 0.2776606
0.5670718 | 0.7152206 | -0.4756046 | -0.7708175 | 0.951608 | 0.8972381 | 0.7545297 | 0 | 0 | -0.5812356 | 0.2889785
0.5670718 | 0.7152206 | -0.4756046 | -0.7708175 | 0.951608 | 0.8972381 | 0.7545297 | 0 | 0 | -0.572016 | 0.3182335
0.5670718 | 0.7152206 | -0.4756046 | -0.7708175 | 0.951608 | 0.8972381 | 0.7545297 | 0 | 0 | -0.5627926 | 0.3191029
0.5670718 | 0.7152206 | -0.4756046 | -0.7708175 | 0.951608 | 0.8972381 | 0.7545297 | 0 | 0 | -0.553572 | 0.340537
0.5670718 | 0.7152206 | -0.4756046 | -0.7708175 | 0.951608 | 0.8972381 | 0.7545297 | 0 | 0 | -0.5434281 | 0.355263
0.5670718 | 0.7152206 | -0.4756046 | -0.7708175 | 0.951608 | 0.8972381 | 0.7545297 | 0 | 0 | -0.5332909 | 0.368343
0.5670718 | 0.7152206 | -0.4756046 | -0.7708175 | 0.951608 | 0.8972381 | 0.7545297 | 0 | 0 | -0.524077 | 0.3828255
0.5670718 | 0.7152206 | -0.4756046 | -0.7708175 | 0.951608 | 0.8972381 | 0.7545297 | 0 | 0 | -0.5148507 | 0.3999164
0.5670718 | 0.7152206 | -0.4756046 | -0.7708175 | 0.951608 | 0.8972381 | 0.7545297 | 0 | 0 | -0.5056273 | 0.4109213
0.5670718 | 0.7152206 | -0.4756046 | -0.7708175 | 0.951608 | 0.8972381 | 0.7545297 | 0 | 0 | -0.4964009 | 0.4185992
0.5670718 | 0.7152206 | -0.4756046 | -0.7708175 | 0.951608 | 0.8972381 | 0.7545297 | 0 | 0 | -0.4862599 | 0.4261033
0.5670718 | 0.7152206 | -0.4756046 | -0.7708175 | 0.951608 | 0.8972381 | 0.7545297 | 0 | 0 | -0.4761103 | 0.4356862
0.5670718 | 0.7152206 | -0.4756046 | -0.7708175 | 0.951608 | 0.8972381 | 0.7545297 | 0 | 0 | -0.4668869 | 0.4461154
0.5670718 | 0.7152206 | -0.4756046 | -0.7708175 | 0.951608 | 0.8972381 | 0.7545297 | 0 | 0 | -0.4576663 | 0.4485768
0.5670718 | 0.7152206 | -0.4756046 | -0.7708175 | 0.951608 | 0.8972381 | 0.7545297 | 0 | 0 | -0.44844 | 0.4353964
0.5670718 | 0.7152206 | -0.4756046 | -0.7708175 | 0.951608 | 0.8972381 | 0.7545297 | 0 | 0 | -0.4382932 | 0.4052256
0.5670718 | 0.7152206 | -0.4756046 | -0.7708175 | 0.951608 | 0.8972381 | 0.7545297 | 0 | 0 | -0.4281532 | 0.3609587
0.5670718 | 0.7152206 | -0.4756046 | -0.7708175 | 0.951608 | 0.8972381 | 0.7545297 | 0 | 0 | -0.4189259 | 0.3047672
0.5670718 | 0.7152206 | -0.4756046 | -0.7708175 | 0.951608 | 0.8972381 | 0.7545297 | 0 | 0 | -0.4097024 | 0.2267049
0.5670718 | 0.7152206 | -0.4756046 | -0.7708175 | 0.951608 | 0.8972381 | 0.7545297 | 0 | 0 | -0.4004828 | 0.1379276
0.5670718 | 0.7152206 | -0.4756046 | -0.7708175 | 0.951608 | 0.8972381 | 0.7545297 | 0 | 0 | -0.3903341 | 0.02566818
0.5670718 | 0.7152206 | -0.4756046 | -0.7708175 | 0.951608 | 0.8972381 | 0.7545297 | 0 | 0 | -0.3801893 | -0.1010313
0.5670718 | 0.7152206 | -0.4756046 | -0.7708175 | 0.951608 | 0.8972381 | 0.7545297 | 0 | 0 | -0.3709687 | -0.2090672
0.5670718 | 0.7152206 | -0.4756046 | -0.7708175 | 0.951608 | 0.8972381 | 0.7545297 | 0 | 0 | -0.361752 | -0.3159478
0.5670718 | 0.7152206 | -0.4756046 | -0.7708175 | 0.951608 | 0.8972381 | 0.7545297 | 0 | 0 | -0.3525247 | -0.4086356
0.5670718 | 0.7152206 | -0.4756046 | -0.7708175 | 0.951608 | 0.8972381 | 0.7545297 | 0 | 0 | -0.3432955 | -0.4933557
0.5670718 | 0.7152206 | -0.4756046 | -0.7708175 | 0.951608 | 0.8972381 | 0.7545297 | 0 | 0 | -0.3331478 | -0.5818703
0.5670718 | 0.7152206 | -0.4756046 | -0.7708175 | 0.951608 | 0.8972381 | 0.7545297 | 0 | 0 | -0.323002 | -0.6494763
0.5670718 | 0.7152206 | -0.4756046 | -0.7708175 | 0.951608 | 0.8972381 | 0.7545297 | 0 | 0 | -0.3137785 | -0.6982836
0.5670718 | 0.7152206 | -0.4756046 | -0.7708175 | 0.951608 | 0.8972381 | 0.7545297 | 0 | 0 | -0.3045513 | -0.7579489
0.5670718 | 0.7152206 | -0.4756046 | -0.7708175 | 0.951608 | 0.8972381 | 0.7545297 | 0 | 0 | -0.2953221 | -0.7950248
0.5670718 | 0.7152206 | -0.4756046 | -0.7708175 | 0.951608 | 0.8972381 | 0.7545297 | 0 | 0 | -0.2851753 | -0.8316911
0.5670718 | 0.7152206 | -0.4756046 | -0.7708175 | 0.951608 | 0.8972381 | 0.7545297 | 0 | 0 | -0.2750219 | -0.8749688
0.5670718 | 0.7152206 | -0.4756046 | -0.7708175 | 0.951608 | 0.8972381 | 0.7545297 | 0 | 0 | -0.2657984 | -0.8948071
0.5670718 | 0.7152206 | -0.4756046 | -0.7708175 | 0.951608 | 0.8972381 | 0.7545297 | 0 | 0 | -0.2565683 | -0.9305808
0.5670718 | 0.7152206 | -0.4756046 | -0.7708175 | 0.951608 | 0.8972381 | 0.7545297 | 0 | 0 | -0.2473486 | -0.9593991
0.5670718 | 0.7152206 | -0.4756046 | -0.7708175 | 0.951608 | 0.8972381 | 0.7545297 | 0 | 0 | -0.2381252 | -0.9880745
0.5670718 | 0.7152206 | -0.4756046 | -0.7708175 | 0.951608 | 0.8972381 | 0.7545297 | 0 | 0 | -0.2279698 | -1.008496
0.5670718 | 0.7152206 | -0.4756046 | -0.7708175 | 0.951608 | 0.8972381 | 0.7545297 | 0 | 0 | -0.2178183 | -1.03471
0.5670718 | 0.7152206 | -0.4756046 | -0.7708175 | 0.951608 | 0.8972381 | 0.7545297 | 0 | 0 | -0.2085795 | -1.063382
0.5670718 | 0.7152206 | -0.4756046 | -0.7708175 | 0.951608 | 0.8972381 | 0.7545297 | 0 | 0 | -0.1993494 | -1.07888
0.5670718 | 0.7152206 | -0.4756046 | -0.7708175 | 0.951608 | 0.8972381 | 0.7545297 | 0 | 0 | -0.1901231 | -1.117838
0.5670718 | 0.7152206 | -0.4756046 | -0.7708175 | 0.951608 | 0.8972381 | 0.7545297 | 0 | 0 | -0.1799706 | -1.119164
0.5670718 | 0.7152206 | -0.4756046 | -0.7708175 | 0.951608 | 0.8972381 | 0.7545297 | 0 | 0 | -0.1698133 | -1.139125
0.5670718 | 0.7152206 | -0.4756046 | -0.7708175 | 0.951608 | 0.8972381 | 0.7545297 | 0 | 0 | -0.1605803 | -1.165482
0.5670718 | 0.7152206 | -0.4756046 | -0.7708175 | 0.951608 | 0.8972381 | 0.7545297 | 0 | 0 | -0.1513501 | -1.169103
0.5670718 | 0.7152206 | -0.4756046 | -0.7708175 | 0.951608 | 0.8972381 | 0.7545297 | 0 | 0 | -0.1421238 | -1.181704
0.5670718 | 0.7152206 | -0.4756046 | -0.7708175 | 0.951608 | 0.8972381 | 0.7545297 | 0 | 0 | -0.1319742 | -1.186147
0.5670718 | 0.7152206 | -0.4756046 | -0.7708175 | 0.951608 | 0.8972381 | 0.7545297 | 0 | 0 | -0.1218207 | -1.197489
0.5670718 | 0.7152206 | -0.4756046 | -0.7708175 | 0.951608 | 0.8972381 | 0.7545297 | 0 | 0 | -0.1125877 | -1.202705
0.5670718 | 0.7152206 | -0.4756046 | -0.7708175 | 0.951608 | 0.8972381 | 0.7545297 | 0 | 0 | -0.1033576 | -1.205746
0.5670718 | 0.7152206 | -0.4756046 | -0.7708175 | 0.951608 | 0.8972381 | 0.7545297 | 0 | 0 | -0.09412836 | -1.205309
0.5670718 | 0.7152206 | -0.4756046 | -0.7708175 | 0.951608 | 0.8972381 | 0.7545297 | 0 | 0 | -0.08489535 | -1.207771
0.5670718 | 0.7152206 | -0.4756046 | -0.7708175 | 0.951608 | 0.8972381 | 0.7545297 | 0 | 0 | -0.07474477 | -1.206782
0.5670718 | 0.7152206 | -0.4756046 | -0.7708175 | 0.951608 | 0.8972381 | 0.7545297 | 0 | 0 | -0.06458845 | -1.204587
0.5670718 | 0.7152206 | -0.4756046 | -0.7708175 | 0.951608 | 0.8972381 | 0.7545297 | 0 | 0 | -0.05535925 | -1.194594
0.5670718 | 0.7152206 | -0.4756046 | -0.7708175 | 0.951608 | 0.8972381 | 0.7545297 | 0 | 0 | -0.04612911 | -1.183296
0.5670718 | 0.7152206 | -0.4756046 | -0.7708175 | 0.951608 | 0.8972381 | 0.7545297 | 0 | 0 | -0.03689322 | -1.18214
0.5670718 | 0.7152206 | -0.4756046 | -0.7708175 | 0.951608 | 0.8972381 | 0.7545297 | 0 | 0 | -0.02674359 | -1.176974
0.5670718 | 0.7152206 | -0.4756046 | -0.7708175 | 0.951608 | 0.8972381 | 0.7545297 | 0 | 0 | -0.01658632 | -1.16418
0.5670718 | 0.7152206 | -0.4756046 | -0.7708175 | 0.951608 | 0.8972381 | 0.7545297 | 0 | 0 | -0.007353297 | -1.15998
0.5670718 | 0.7152206 | -0.4756046 | -0.7708175 | 0.951608 | 0.8972381 | 0.7545297 | 0 | 0 | 0.001873025 | -1.152739
0.5670718 | 0.7152206 | -0.4756046 | -0.7708175 | 0.951608 | 0.8972381 | 0.7545297 | 0 | 0 | 0.01110604 | -1.136231
0.5670718 | 0.7152206 | -0.4756046 | -0.7708175 | 0.951608 | 0.8972381 | 0.7545297 | 0 | 0 | 0.02033906 | -1.130292
0.5670718 | 0.7152206 | -0.4756046 | -0.7708175 | 0.951608 | 0.8972381 | 0.7545297 | 0 | 0 | 0.03050208 | -1.117355
0.5670718 | 0.7152206 | -0.4756046 | -0.7708175 | 0.951608 | 0.8972381 | 0.7545297 | 0 | 0 | 0.0406584 | -1.107699
0.5670718 | 0.7152206 | -0.4756046 | -0.7708175 | 0.951608 | 0.8972381 | 0.7545297 | 0 | 0 | 0.04988759 | -1.095967
0.5670718 | 0.7152206 | -0.4756046 | -0.7708175 | 0.951608 | 0.8972381 | 0.7545297 | 0 | 0 | 0.05912061 | -1.083081
0.5670718 | 0.7152206 | -0.4756046 | -0.7708175 | 0.951608 | 0.8972381 | 0.7545297 | 0 | 0 | 0.06835363 | -1.072219
0.5670718 | 0.7152206 | -0.4756046 | -0.7708175 | 0.951608 | 0.8972381 | 0.7545297 | 0 | 0 | 0.07758665 | -1.066716
0.5670718 | 0.7152206 | -0.4756046 | -0.7708175 | 0.951608 | 0.8972381 | 0.7545297 | 0 | 0 | 0.08774393 | -1.053269
0.5670718 | 0.7152206 | -0.4756046 | -0.7708175 | 0.951608 | 0.8972381 | 0.7545297 | 0 | 0 | 0.09789929 | -1.039776
0.5670718 | 0.7152206 | -0.4756046 | -0.7708175 | 0.951608 | 0.8972381 | 0.7545297 | 0 | 0 | 0.1071323 | -1.021673
0.5670718 | 0.7152206 | -0.4756046 | -0.7708175 | 0.951608 | 0.8972381 | 0.7545297 | 0 | 0 | 0.1163625 | -1.013999
0.5670718 | 0.7152206 | -0.4756046 | -0.7708175 | 0.951608 | 0.8972381 | 0.7545297 | 0 | 0 | 0.1255983 | -1.003137
0.5670718 | 0.7152206 | -0.4756046 | -0.7708175 | 0.951608 | 0.8972381 | 0.7545297 | 0 | 0 | 0.1357537 | -0.9913589
0.5670718 | 0.7152206 | -0.4756046 | -0.7708175 | 0.951608 | 0.8972381 | 0.7545297 | 0 | 0 | 0.145911 | -0.9789514
0.5670718 | 0.7152206 | -0.4756046 | -0.7708175 | 0.951608 | 0.8972381 | 0.7545297 | 0 | 0 | 0.155144 | -0.9669302
0.5670718 | 0.7152206 | -0.4756046 | -0.7708175 | 0.951608 | 0.8972381 | 0.7545297 | 0 | 0 | 0.1643809 | -0.9492636
0.5670718 | 0.7152206 | -0.4756046 | -0.7708175 | 0.951608 | 0.8972381 | 0.7545297 | 0 | 0 | 0.1736139 | -0.9359402
0.5670718 | 0.7152206 | -0.4756046 | -0.7708175 | 0.951608 | 0.8972381 | 0.7545297 | 0 | 0 | 0.1828526 | -0.9255111
0.5670718 | 0.7152206 | -0.4756046 | -0.7708175 | 0.951608 | 0.8972381 | 0.7545297 | 0 | 0 | 0.1930176 | -0.9101359
0.5670718 | 0.7152206 | -0.4756046 | -0.7708175 | 0.951608 | 0.8972381 | 0.7545297 | 0 | 0 | 0.2031787 | -0.8924925
0.5670718 | 0.7152206 | -0.4756046 | -0.7708175 | 0.951608 | 0.8972381 | 0.7545297 | 0 | 0 | 0.2124117 | -0.8811939
0.5670718 | 0.7152206 | -0.4756046 | -0.7708175 | 0.951608 | 0.8972381 | 0.7545297 | 0 | 0 | 0.2216504 | -0.8694664
0.5670718 | 0.7152206 | -0.4756046 | -0.7708175 | 0.951608 | 0.8972381 | 0.7545297 | 0 | 0 | 0.2308835 | -0.8591802
0.5670718 | 0.7152206 | -0.4756046 | -0.7708175 | 0.951608 | 0.8972381 | 0.7545297 | 0 | 0 | 0.2410436 | -0.8468963
0.5670718 | 0.7152206 | -0.4756046 | -0.7708175 | 0.951608 | 0.8972381 | 0.7545297 | 0 | 0 | 0.2511999 | -0.8267412
0.5670718 | 0.7152206 | -0.4756046 | -0.7708175 | 0.951608 | 0.8972381 | 0.7545297 | 0 | 0 | 0.260433 | -0.8160261
0.5670718 | 0.7152206 | -0.4756046 | -0.7708175 | 0.951608 | 0.8972381 | 0.7545297 | 0 | 0 | 0.2696688 | -0.8008171
0.5670718 | 0.7152206 | -0.4756046 | -0.7708175 | 0.951608 | 0.8972381 | 0.7545297 | 0 | 0 | 0.278899 | -0.7847425
0.5670718 | 0.7152206 | -0.4756046 | -0.7708175 | 0.951608 | 0.8972381 | 0.7545297 | 0 | 0 | 0.2881378 | -0.7705497
0.5670718 | 0.7152206 | -0.4756046 | -0.7708175 | 0.951608 | 0.8972381 | 0.7545297 | 0 | 0 | 0.2982989 | -0.7524001
0.5670718 | 0.7152206 | -0.4756046 | -0.7708175 | 0.951608 | 0.8972381 | 0.7545297 | 0 | 0 | 0.30846 | -0.7414415
0.5670718 | 0.7152206 | -0.4756046 | -0.7708175 | 0.951608 | 0.8972381 | 0.7545297 | 0 | 0 | 0.3176968 | -0.7234813
0.5670718 | 0.7152206 | -0.4756046 | -0.7708175 | 0.951608 | 0.8972381 | 0.7545297 | 0 | 0 | 0.3269356 | -0.7071169
0.5670718 | 0.7152206 | -0.4756046 | -0.7708175 | 0.951608 | 0.8972381 | 0.7545297 | 0 | 0 | 0.3361724 | -0.6877114
0.5670718 | 0.7152206 | -0.4756046 | -0.7708175 | 0.951608 | 0.8972381 | 0.7545297 | 0 | 0 | 0.346346 | -0.6751609
0.5670718 | 0.7152206 | -0.4756046 | -0.7708175 | 0.951608 | 0.8972381 | 0.7545297 | 0 | 0 | 0.3565042 | -0.6585994
0.5670718 | 0.7152206 | -0.4756046 | -0.7708175 | 0.951608 | 0.8972381 | 0.7545297 | 0 | 0 | 0.3657525 | -0.6454229
0.5670718 | 0.7152206 | -0.4756046 | -0.7708175 | 0.951608 | 0.8972381 | 0.7545297 | 0 | 0 | 0.3749922 | -0.6277524
0.5670718 | 0.7152206 | -0.4756046 | -0.7708175 | 0.951608 | 0.8972381 | 0.7545297 | 0 | 0 | 0.3842253 | -0.6086368
0.5670718 | 0.7152206 | -0.4756046 | -0.7708175 | 0.951608 | 0.8972381 | 0.7545297 | 0 | 0 | 0.3934583 | -0.6089266
0.5670718 | 0.7152206 | -0.4756046 | -0.7708175 | 0.951608 | 0.8972381 | 0.7545297 | 0 | 0 | 0.4036261 | -0.5951434
0.5670718 | 0.7152206 | -0.4756046 | -0.7708175 | 0.951608 | 0.8972381 | 0.7545297 | 0 | 0 | 0.4137833 | -0.5964727
0.5670718 | 0.7152206 | -0.4756046 | -0.7708175 | 0.951608 | 0.8972381 | 0.7545297 | 0 | 0 | 0.4230298 | -0.5905336
0.5670718 | 0.7152206 | -0.4756046 | -0.7708175 | 0.951608 | 0.8972381 | 0.7545297 | 0 | 0 | 0.4322657 | -0.5879292
0.5670718 | 0.7152206 | -0.4756046 | -0.7708175 | 0.951608 | 0.8972381 | 0.7545297 | 0 | 0 | 0.4415054 | -0.5863333
0.5670718 | 0.7152206 | -0.4756046 | -0.7708175 | 0.951608 | 0.8972381 | 0.7545297 | 0 | 0 | 0.4516674 | -0.5944208
0.5670718 | 0.7152206 | -0.4756046 | -0.7708175 | 0.951608 | 0.8972381 | 0.7545297 | 0 | 0 | 0.4618304 | -0.6026977
0.5670718 | 0.7152206 | -0.4756046 | -0.7708175 | 0.951608 | 0.8972381 | 0.7545297 | 0 | 0 | 0.4710663 | -0.6080572
0.5670718 | 0.7152206 | -0.4756046 | -0.7708175 | 0.951608 | 0.8972381 | 0.7545297 | 0 | 0 | 0.4803061 | -0.6263073
0.5670718 | 0.7152206 | -0.4756046 | -0.7708175 | 0.951608 | 0.8972381 | 0.7545297 | 0 | 0 | 0.4895458 | -0.6351406
0.5670718 | 0.7152206 | -0.4756046 | -0.7708175 | 0.951608 | 0.8972381 | 0.7545297 | 0 | 0 | 0.4987817 | -0.6473047
0.5670718 | 0.7152206 | -0.4756046 | -0.7708175 | 0.951608 | 0.8972381 | 0.7545297 | 0 | 0 | 0.5089523 | -0.672626
0.5670718 | 0.7152206 | -0.4756046 | -0.7708175 | 0.951608 | 0.8972381 | 0.7545297 | 0 | 0 | 0.5191201 | -0.68525
0.5670718 | 0.7152206 | -0.4756046 | -0.7708175 | 0.951608 | 0.8972381 | 0.7545297 | 0 | 0 | 0.5283589 | -0.7107375
0.5670718 | 0.7152206 | -0.4756046 | -0.7708175 | 0.951608 | 0.8972381 | 0.7545297 | 0 | 0 | 0.5376082 | -0.7308694
0.5670718 | 0.7152206 | -0.4756046 | -0.7708175 | 0.951608 | 0.8972381 | 0.7545297 | 0 | 0 | 0.5468536 | -0.7524464
0.5670718 | 0.7152206 | -0.4756046 | -0.7708175 | 0.951608 | 0.8972381 | 0.7545297 | 0 | 0 | 0.5560934 | -0.7764888
0.5670718 | 0.7152206 | -0.4756046 | -0.7708175 | 0.951608 | 0.8972381 | 0.7545297 | 0 | 0 | 0.566264 | -0.8088814
0.5670718 | 0.7152206 | -0.4756046 | -0.7708175 | 0.951608 | 0.8972381 | 0.7545297 | 0 | 0 | 0.5764318 | -0.8331131
0.5670718 | 0.7152206 | -0.4756046 | -0.7708175 | 0.951608 | 0.8972381 | 0.7545297 | 0 | 0 | 0.5856706 | -0.8638171
0.5670718 | 0.7152206 | -0.4756046 | -0.7708175 | 0.951608 | 0.8972381 | 0.7545297 | 0 | 0 | 0.5949132 | -0.8897412
0.5670718 | 0.7152206 | -0.4756046 | -0.7708175 | 0.951608 | 0.8972381 | 0.7545297 | 0 | 0 | 0.6041529 | -0.917837
0.5670718 | 0.7152206 | -0.4756046 | -0.7708175 | 0.951608 | 0.8972381 | 0.7545297 | 0 | 0 | 0.6143159 | -0.9448933
0.5670718 | 0.7152206 | -0.4756046 | -0.7708175 | 0.951608 | 0.8972381 | 0.7545297 | 0 | 0 | 0.6244847 | -0.9727225
0.5670718 | 0.7152206 | -0.4756046 | -0.7708175 | 0.951608 | 0.8972381 | 0.7545297 | 0 | 0 | 0.6337244 | -0.9986466
0.5670718 | 0.7152206 | -0.4756046 | -0.7708175 | 0.951608 | 0.8972381 | 0.7545297 | 0 | 0 | 0.642967 | -1.02631
0.5670718 | 0.7152206 | -0.4756046 | -0.7708175 | 0.951608 | 0.8972381 | 0.7545297 | 0 | 0 | 0.6522153 | -1.051507
0.5670718 | 0.7152206 | -0.4756046 | -0.7708175 | 0.951608 | 0.8972381 | 0.7545297 | 0 | 0 | 0.6614646 | -1.084093
0.5670718 | 0.7152206 | -0.4756046 | -0.7708175 | 0.951608 | 0.8972381 | 0.7545297 | 0 | 0 | 0.6716381 | -1.105288
0.5670718 | 0.7152206 | -0.4756046 | -0.7708175 | 0.951608 | 0.8972381 | 0.7545297 | 0 | 0 | 0.6817964 | -1.130149
0.5670718 | 0.7152206 | -0.4756046 | -0.7708175 | 0.951608 | 0.8972381 | 0.7545297 | 0 | 0 | 0.6910456 | -1.163601
0.5670718 | 0.7152206 | -0.4756046 | -0.7708175 | 0.951608 | 0.8972381 | 0.7545297 | 0 | 0 | 0.7002882 | -1.190394
0.5670718 | 0.7152206 | -0.4756046 | -0.7708175 | 0.951608 | 0.8972381 | 0.7545297 | 0 | 0 | 0.7095404 | -1.211249
0.5670718 | 0.7152206 | -0.4756046 | -0.7708175 | 0.951608 | 0.8972381 | 0.7545297 | 0 | 0 | 0.7187763 | -1.246443
0.5670718 | 0.7152206 | -0.4756046 | -0.7708175 | 0.951608 | 0.8972381 | 0.7545297 | 0 | 0 | 0.7289479 | -1.270987
0.5670718 | 0.7152206 | -0.4756046 | -0.7708175 | 0.951608 | 0.8972381 | 0.7545297 | 0 | 0 | 0.7391081 | -1.303067
0.5670718 | 0.7152206 | -0.4756046 | -0.7708175 | 0.951608 | 0.8972381 | 0.7545297 | 0 | 0 | 0.7483573 | -1.32653
0.5670718 | 0.7152206 | -0.4756046 | -0.7708175 | 0.951608 | 0.8972381 | 0.7545297 | 0 | 0 | 0.7576057 | -1.357809
0.5670718 | 0.7152206 | -0.4756046 | -0.7708175 | 0.951608 | 0.8972381 | 0.7545297 | 0 | 0 | 0.7668549 | -1.386052
0.5670718 | 0.7152206 | -0.4756046 | -0.7708175 | 0.951608 | 0.8972381 | 0.7545297 | 0 | 0 | 0.7760908 | -1.407196
0.5670718 | 0.7152206 | -0.4756046 | -0.7708175 | 0.951608 | 0.8972381 | 0.7545297 | 0 | 0 | 0.7862615 | -1.43295
0.5670718 | 0.7152206 | -0.4756046 | -0.7708175 | 0.951608 | 0.8972381 | 0.7545297 | 0 | 0 | 0.796436 | -1.463241
0.5670718 | 0.7152206 | -0.4756046 | -0.7708175 | 0.951608 | 0.8972381 | 0.7545297 | 0 | 0 | 0.8056843 | -1.482503
0.5670718 | 0.7152206 | -0.4756046 | -0.7708175 | 0.951608 | 0.8972381 | 0.7545297 | 0 | 0 | 0.8149336 | -1.512771
0.5670718 | 0.7152206 | -0.4756046 | -0.7708175 | 0.951608 | 0.8972381 | 0.7545297 | 0 | 0 | 0.8241791 | -1.533193
0.5670718 | 0.7152206 | -0.4756046 | -0.7708175 | 0.951608 | 0.8972381 | 0.7545297 | 0 | 0 | 0.8343459 | -1.572946
0.5670718 | 0.7152206 | -0.4756046 | -0.7708175 | 0.951608 | 0.8972381 | 0.7545297 | 0 | 0 | 0.8445147 | -1.590833
0.5670718 | 0.7152206 | -0.4756046 | -0.7708175 | 0.951608 | 0.8972381 | 0.7545297 | 0 | 0 | 0.853763 | -1.620811
0.5670718 | 0.7152206 | -0.4756046 | -0.7708175 | 0.951608 | 0.8972381 | 0.7545297 | 0 | 0 | 0.8630123 | -1.654409
0.5670718 | 0.7152206 | -0.4756046 | -0.7708175 | 0.951608 | 0.8972381 | 0.7545297 | 0 | 0 | 0.8722616 | -1.676423
0.5670718 | 0.7152206 | -0.4756046 | -0.7708175 | 0.951608 | 0.8972381 | 0.7545297 | 0 | 0 | 0.8815099 | -1.700028
0.5670718 | 0.7152206 | -0.4756046 | -0.7708175 | 0.951608 | 0.8972381 | 0.7545297 | 0 | 0 | 0.8953834 | -1.737684
0.5670718 | 0.7152206 | -0.4756046 | -0.7708175 | 0.951608 | 0.8972381 | 0.7545297 | 0 | 0 | 0.9059721 | -1.743476
0.5670718 | 0.3955127 | -0.4756046 | -0.2751559 | 0.4128705 | 0.380438 | 0.536275 | 0 | 0 | -1.390323 | -1.109148
0.5670718 | 0.3955127 | -0.4756046 | -0.2751559 | 0.4128705 | 0.380438 | 0.536275 | 0 | 0 | -1.343362 | -0.8617537
0.5670718 | 0.3955127 | -0.4756046 | -0.2751559 | 0.4128705 | 0.380438 | 0.536275 | 0 | 0 | -1.247575 | -0.4871654
0.5670718 | 0.3955127 | -0.4756046 | -0.2751559 | 0.4128705 | 0.380438 | 0.536275 | 0 | 0 | -1.151769 | -0.2193612
0.5670718 | 0.3955127 | -0.4756046 | -0.2751559 | 0.4128705 | 0.380438 | 0.536275 | 0 | 0 | -1.055936 | -0.01287607
0.5670718 | 0.3955127 | -0.4756046 | -0.2751559 | 0.4128705 | 0.380438 | 0.536275 | 0 | 0 | -0.9600985 | 0.1608493
0.5670718 | 0.3955127 | -0.4756046 | -0.2751559 | 0.4128705 | 0.380438 | 0.536275 | 0 | 0 | -0.8642482 | 0.2857945
0.5670718 | 0.3955127 | -0.4756046 | -0.2751559 | 0.4128705 | 0.380438 | 0.536275 | 0 | 0 | -0.7683684 | 0.3624811
0.5670718 | 0.3955127 | -0.4756046 | -0.2751559 | 0.4128705 | 0.380438 | 0.536275 | 0 | 0 | -0.6724847 | 0.3951404
0.5670718 | 0.3955127 | -0.4756046 | -0.2751559 | 0.4128705 | 0.380438 | 0.536275 | 0 | 0 | -0.5765876 | 0.3984596
0.5670718 | 0.3955127 | -0.4756046 | -0.2751559 | 0.4128705 | 0.380438 | 0.536275 | 0 | 0 | -0.4806551 | 0.4143719
0.5670718 | 0.3955127 | -0.4756046 | -0.2751559 | 0.4128705 | 0.380438 | 0.536275 | 0 | 0 | -0.3856449 | 0.3916125
0.5670718 | 0.3955127 | -0.4756046 | -0.2751559 | 0.4128705 | 0.380438 | 0.536275 | 0 | 0 | -0.2906376 | 0.3638065
0.5670718 | 0.3955127 | -0.4756046 | -0.2751559 | 0.4128705 | 0.380438 | 0.536275 | 0 | 0 | -0.1946793 | 0.3307995
0.5670718 | 0.3955127 | -0.4756046 | -0.2751559 | 0.4128705 | 0.380438 | 0.536275 | 0 | 0 | -0.09867886 | 0.3011001
0.5670718 | 0.3955127 | -0.4756046 | -0.2751559 | 0.4128705 | 0.380438 | 0.536275 | 0 | 0 | -0.002664071 | 0.2617869
0.5670718 | 0.3955127 | -0.4756046 | -0.2751559 | 0.4128705 | 0.380438 | 0.536275 | 0 | 0 | 0.09336028 | 0.2295759
0.5670718 | 0.3955127 | -0.4756046 | -0.2751559 | 0.4128705 | 0.380438 | 0.536275 | 0 | 0 | 0.1884776 | 0.196113
0.5670718 | 0.3955127 | -0.4756046 | -0.2751559 | 0.4128705 | 0.380438 | 0.536275 | 0 | 0 | 0.283615 | 0.1534612
0.5670718 | 0.3955127 | -0.4756046 | -0.2751559 | 0.4128705 | 0.380438 | 0.536275 | 0 | 0 | 0.3796805 | 0.1090397
0.5670718 | 0.3955127 | -0.4756046 | -0.2751559 | 0.4128705 | 0.380438 | 0.536275 | 0 | 0 | 0.4757718 | 0.08377242
0.5670718 | 0.3955127 | -0.4756046 | -0.2751559 | 0.4128705 | 0.380438 | 0.536275 | 0 | 0 | 0.5709485 | 0.04122112
0.5670718 | 0.3955127 | -0.4756046 | -0.2751559 | 0.4128705 | 0.380438 | 0.536275 | 0 | 0 | 0.6661452 | -0.01020985
0.5670718 | 0.3955127 | -0.4756046 | -0.2751559 | 0.4128705 | 0.380438 | 0.536275 | 0 | 0 | 0.7622891 | -0.04561259
0.5670718 | 0.3955127 | -0.4756046 | -0.2751559 | 0.4128705 | 0.380438 | 0.536275 | 0 | 0 | 0.8576055 | -0.09321039
0.5670718 | 0.07580471 | -0.4756046 | 0.2205057 | -0.1258671 | -0.1363621 | 0.3180203 | 0 | 0 | -1.390323 | -1.109148
0.5670718 | 0.07580471 | -0.4756046 | 0.2205057 | -0.1258671 | -0.1363621 | 0.3180203 | 0 | 0 | -1.343362 | -0.8555943
0.5670718 | 0.07580471 | -0.4756046 | 0.2205057 | -0.1258671 | -0.1363621 | 0.3180203 | 0 | 0 | -1.247597 | -0.6320995
0.5670718 | 0.07580471 | -0.4756046 | 0.2205057 | -0.1258671 | -0.1363621 | 0.3180203 | 0 | 0 | -1.151815 | -0.3721084
0.5670718 | 0.07580471 | -0.4756046 | 0.2205057 | -0.1258671 | -0.1363621 | 0.3180203 | 0 | 0 | -1.056019 | -0.08545131
0.5670718 | 0.07580471 | -0.4756046 | 0.2205057 | -0.1258671 | -0.1363621 | 0.3180203 | 0 | 0 | -0.9601731 | 0.171263
0.5670718 | 0.07580471 | -0.4756046 | 0.2205057 | -0.1258671 | -0.1363621 | 0.3180203 | 0 | 0 | -0.8642913 | 0.3966512
0.5670718 | 0.07580471 | -0.4756046 | 0.2205057 | -0.1258671 | -0.1363621 | 0.3180203 | 0 | 0 | -0.7683942 | 0.6052229
0.5670718 | 0.07580471 | -0.4756046 | 0.2205057 | -0.1258671 | -0.1363621 | 0.3180203 | 0 | 0 | -0.6724847 | 0.7949186
0.5670718 | 0.07580471 | -0.4756046 | 0.2205057 | -0.1258671 | -0.1363621 | 0.3180203 | 0 | 0 | -0.576555 | 0.9727245
0.5670718 | 0.07580471 | -0.4756046 | 0.2205057 | -0.1258671 | -0.1363621 | 0.3180203 | 0 | 0 | -0.4806273 | 1.144468
0.5670718 | 0.07580471 | -0.4756046 | 0.2205057 | -0.1258671 | -0.1363621 | 0.3180203 | 0 | 0 | -0.3856219 | 1.311296
0.5670718 | 0.07580471 | -0.4756046 | 0.2205057 | -0.1258671 | -0.1363621 | 0.3180203 | 0 | 0 | -0.290606 | 1.47562
0.5670718 | 0.07580471 | -0.4756046 | 0.2205057 | -0.1258671 | -0.1363621 | 0.3180203 | 0 | 0 | -0.1946458 | 1.631323
0.5670718 | 0.07580471 | -0.4756046 | 0.2205057 | -0.1258671 | -0.1363621 | 0.3180203 | 0 | 0 | -0.09866355 | 1.772633
0.5670718 | 0.07580471 | -0.4756046 | 0.2205057 | -0.1258671 | -0.1363621 | 0.3180203 | 0 | 0 | -0.00265833 | 1.906206
0.5670718 | 0.07580471 | -0.4756046 | 0.2205057 | -0.1258671 | -0.1363621 | 0.3180203 | 0 | 0 | 0.09336028 | 2.038493
0.5670718 | 0.07580471 | -0.4756046 | 0.2205057 | -0.1258671 | -0.1363621 | 0.3180203 | 0 | 0 | 0.1884604 | 2.164091
0.5670718 | 0.07580471 | -0.4756046 | 0.2205057 | -0.1258671 | -0.1363621 | 0.3180203 | 0 | 0 | 0.283571 | 2.274098
0.5670718 | 0.07580471 | -0.4756046 | 0.2205057 | -0.1258671 | -0.1363621 | 0.3180203 | 0 | 0 | 0.3796566 | 2.371542
0.5670718 | 0.07580471 | -0.4756046 | 0.2205057 | -0.1258671 | -0.1363621 | 0.3180203 | 0 | 0 | 0.4757613 | 2.468902
0.5670718 | 0.07580471 | -0.4756046 | 0.2205057 | -0.1258671 | -0.1363621 | 0.3180203 | 0 | 0 | 0.5709446 | 2.565284
0.5670718 | 0.07580471 | -0.4756046 | 0.2205057 | -0.1258671 | -0.1363621 | 0.3180203 | 0 | 0 | 0.6661375 | 2.654169
0.5670718 | 0.07580471 | -0.4756046 | 0.2205057 | -0.1258671 | -0.1363621 | 0.3180203 | 0 | 0 | 0.7622911 | 2.742572
0.5670718 | 0.07580471 | -0.4756046 | 0.2205057 | -0.1258671 | -0.1363621 | 0.3180203 | 0 | 0 | 0.857527 | 2.831036
0.5670718 | -0.2439032 | -0.4756046 | 0.7161673 | -0.6646047 | -0.6531622 | 0.09976556 | 0 | 0 | -1.390323 | -1.109148
0.5670718 | -0.2439032 | -0.4756046 | 0.7161673 | -0.6646047 | -0.6531622 | 0.09976556 | 0 | 0 | -1.343365 | -1.009729
0.5670718 | -0.2439032 | -0.4756046 | 0.7161673 | -0.6646047 | -0.6531622 | 0.09976556 | 0 | 0 | -1.247596 | -0.9101707
0.5670718 | -0.2439032 | -0.4756046 | 0.7161673 | -0.6646047 | -0.6531622 | 0.09976556 | 0 | 0 | -1.151813 | -0.8565449
0.5670718 | -0.2439032 | -0.4756046 | 0.7161673 | -0.6646047 | -0.6531622 | 0.09976556 | 0 | 0 | -1.055998 | -0.8040204
0.5670718 | -0.2439032 | -0.4756046 | 0.7161673 | -0.6646047 | -0.6531622 | 0.09976556 | 0 | 0 | -0.9601549 | -0.7402707
0.5670718 | -0.2439032 | -0.4756046 | 0.7161673 | -0.6646047 | -0.6531622 | 0.09976556 | 0 | 0 | -0.8642913 | -0.6504423
0.5670718 | -0.2439032 | -0.4756046 | 0.7161673 | -0.6646047 | -0.6531622 | 0.09976556 | 0 | 0 | -0.7684143 | -0.5621441
0.5670718 | -0.2439032 | -0.4756046 | 0.7161673 | -0.6646047 | -0.6531622 | 0.09976556 | 0 | 0 | -0.6725143 | -0.4968102
0.5670718 | -0.2439032 | -0.4756046 | 0.7161673 | -0.6646047 | -0.6531622 | 0.09976556 | 0 | 0 | -0.5766124 | -0.4371062
0.5670718 | -0.2439032 | -0.4756046 | 0.7161673 | -0.6646047 | -0.6531622 | 0.09976556 | 0 | 0 | -0.4806771 | -0.3809997
0.5670718 | -0.2439032 | -0.4756046 | 0.7161673 | -0.6646047 | -0.6531622 | 0.09976556 | 0 | 0 | -0.3856602 | -0.3179456
0.5670718 | -0.2439032 | -0.4756046 | 0.7161673 | -0.6646047 | -0.6531622 | 0.09976556 | 0 | 0 | -0.2906281 | -0.2544625
0.5670718 | -0.2439032 | -0.4756046 | 0.7161673 | -0.6646047 | -0.6531622 | 0.09976556 | 0 | 0 | -0.1946592 | -0.1919919
0.5670718 | -0.2439032 | -0.4756046 | 0.7161673 | -0.6646047 | -0.6531622 | 0.09976556 | 0 | 0 | -0.09866546 | -0.1317121
0.5670718 | -0.2439032 | -0.4756046 | 0.7161673 | -0.6646047 | -0.6531622 | 0.09976556 | 0 | 0 | -0.002650676 | -0.08130514
0.5670718 | -0.2439032 | -0.4756046 | 0.7161673 | -0.6646047 | -0.6531622 | 0.09976556 | 0 | 0 | 0.09336889 | -0.03478156
0.5670718 | -0.2439032 | -0.4756046 | 0.7161673 | -0.6646047 | -0.6531622 | 0.09976556 | 0 | 0 | 0.1884747 | 0.005470609
0.5670718 | -0.2439032 | -0.4756046 | 0.7161673 | -0.6646047 | -0.6531622 | 0.09976556 | 0 | 0 | 0.2836112 | 0.0415998
0.5670718 | -0.2439032 | -0.4756046 | 0.7161673 | -0.6646047 | -0.6531622 | 0.09976556 | 0 | 0 | 0.3796834 | 0.0744368
0.5670718 | -0.2439032 | -0.4756046 | 0.7161673 | -0.6646047 | -0.6531622 | 0.09976556 | 0 | 0 | 0.4757776 | 0.1124053
0.5670718 | -0.2439032 | -0.4756046 | 0.7161673 | -0.6646047 | -0.6531622 | 0.09976556 | 0 | 0 | 0.5709638 | 0.1548252
0.5670718 | -0.2439032 | -0.4756046 | 0.7161673 | -0.6646047 | -0.6531622 | 0.09976556 | 0 | 0 | 0.6661605 | 0.2030992
0.5670718 | -0.2439032 | -0.4756046 | 0.7161673 | -0.6646047 | -0.6531622 | 0.09976556 | 0 | 0 | 0.7623054 | 0.2552682
0.5670718 | -0.2439032 | -0.4756046 | 0.7161673 | -0.6646047 | -0.6531622 | 0.09976556 | 0 | 0 | 0.8575615 | 0.3093229
0.5670718 | -0.5636112 | -0.4756046 | 1.211829 | -1.203342 | -1.169962 | -0.1184891 | 0 | 0 | -1.390323 | -1.109148
0.5670718 | -0.5636112 | -0.4756046 | 1.211829 | -1.203342 | -1.169962 | -0.1184891 | 0 | 0 | -1.343362 | -0.8323673
0.5670718 | -0.5636112 | -0.4756046 | 1.211829 | -1.203342 | -1.169962 | -0.1184891 | 0 | 0 | -1.247605 | -0.5742001
0.5670718 | -0.5636112 | -0.4756046 | 1.211829 | -1.203342 | -1.169962 | -0.1184891 | 0 | 0 | -1.151826 | -0.404304
0.5670718 | -0.5636112 | -0.4756046 | 1.211829 | -1.203342 | -1.169962 | -0.1184891 | 0 | 0 | -1.05601 | -0.2734854
0.5670718 | -0.5636112 | -0.4756046 | 1.211829 | -1.203342 | -1.169962 | -0.1184891 | 0 | 0 | -0.9601559 | -0.1695415
0.5670718 | -0.5636112 | -0.4756046 | 1.211829 | -1.203342 | -1.169962 | -0.1184891 | 0 | 0 | -0.8642703 | -0.07615818
0.5670718 | -0.5636112 | -0.4756046 | 1.211829 | -1.203342 | -1.169962 | -0.1184891 | 0 | 0 | -0.7683444 | 0.008716441
0.5670718 | -0.5636112 | -0.4756046 | 1.211829 | -1.203342 | -1.169962 | -0.1184891 | 0 | 0 | -0.6724158 | 0.08529874
0.5670718 | -0.5636112 | -0.4756046 | 1.211829 | -1.203342 | -1.169962 | -0.1184891 | 0 | 0 | -0.5764699 | 0.1575069
0.5670718 | -0.5636112 | -0.4756046 | 1.211829 | -1.203342 | -1.169962 | -0.1184891 | 0 | 0 | -0.481431 | 0.224657
0.5670718 | -0.5636112 | -0.4756046 | 1.211829 | -1.203342 | -1.169962 | -0.1184891 | 0 | 0 | -0.3863922 | 0.286888
0.5670718 | -0.5636112 | -0.4756046 | 1.211829 | -1.203342 | -1.169962 | -0.1184891 | 0 | 0 | -0.2904185 | 0.348327
0.5670718 | -0.5636112 | -0.4756046 | 1.211829 | -1.203342 | -1.169962 | -0.1184891 | 0 | 0 | -0.1944162 | 0.4045649
0.5670718 | -0.5636112 | -0.4756046 | 1.211829 | -1.203342 | -1.169962 | -0.1184891 | 0 | 0 | -0.09838608 | 0.4610037
0.5670718 | -0.5636112 | -0.4756046 | 1.211829 | -1.203342 | -1.169962 | -0.1184891 | 0 | 0 | -0.002344503 | 0.5131804
0.5670718 | -0.5636112 | -0.4756046 | 1.211829 | -1.203342 | -1.169962 | -0.1184891 | 0 | 0 | 0.09279578 | 0.5633208
0.5670718 | -0.5636112 | -0.4756046 | 1.211829 | -1.203342 | -1.169962 | -0.1184891 | 0 | 0 | 0.1879466 | 0.6121706
0.5670718 | -0.5636112 | -0.4756046 | 1.211829 | -1.203342 | -1.169962 | -0.1184891 | 0 | 0 | 0.2840417 | 0.6585628
0.5670718 | -0.5636112 | -0.4756046 | 1.211829 | -1.203342 | -1.169962 | -0.1184891 | 0 | 0 | 0.3801484 | 0.7048738
0.5670718 | -0.5636112 | -0.4756046 | 1.211829 | -1.203342 | -1.169962 | -0.1184891 | 0 | 0 | 0.4753413 | 0.7502807
0.5670718 | -0.5636112 | -0.4756046 | 1.211829 | -1.203342 | -1.169962 | -0.1184891 | 0 | 0 | 0.5705571 | 0.7921442
0.5670718 | -0.5636112 | -0.4756046 | 1.211829 | -1.203342 | -1.169962 | -0.1184891 | 0 | 0 | 0.6667269 | 0.8329837
0.5670718 | -0.5636112 | -0.4756046 | 1.211829 | -1.203342 | -1.169962 | -0.1184891 | 0 | 0 | 0.7629082 | 0.8742096
0.5670718 | -0.5636112 | -0.4756046 | 1.211829 | -1.203342 | -1.169962 | -0.1184891 | 0 | 0 | 0.858191 | 0.9138126
0.5670718 | 0.07580471 | -0.4756046 | 1.45966 | -0.1258671 | -0.1363621 | -1.864527 | 0 | 0 | -1.390323 | -1.109148
0.5670718 | 0.07580471 | -0.4756046 | 1.45966 | -0.1258671 | -0.1363621 | -1.864527 | 0 | 0 | -1.343366 | -0.8075058
0.5670718 | 0.07580471 | -0.4756046 | 1.45966 | -0.1258671 | -0.1363621 | -1.864527 | 0 | 0 | -1.247596 | -0.5498293
0.5670718 | 0.07580471 | -0.4756046 | 1.45966 | -0.1258671 | -0.1363621 | -1.864527 | 0 | 0 | -1.151813 | -0.4115221
0.5670718 | 0.07580471 | -0.4756046 | 1.45966 | -0.1258671 | -0.1363621 | -1.864527 | 0 | 0 | -1.056019 | -0.3094523
0.5670718 | 0.07580471 | -0.4756046 | 1.45966 | -0.1258671 | -0.1363621 | -1.864527 | 0 | 0 | -0.9602267 | -0.2162081
0.5670718 | 0.07580471 | -0.4756046 | 1.45966 | -0.1258671 | -0.1363621 | -1.864527 | 0 | 0 | -0.8644281 | -0.1476051
0.5670718 | 0.07580471 | -0.4756046 | 1.45966 | -0.1258671 | -0.1363621 | -1.864527 | 0 | 0 | -0.7686133 | -0.08210115
0.5670718 | 0.07580471 | -0.4756046 | 1.45966 | -0.1258671 | -0.1363621 | -1.864527 | 0 | 0 | -0.6727727 | -0.03286498
0.5670718 | 0.07580471 | -0.4756046 | 1.45966 | -0.1258671 | -0.1363621 | -1.864527 | 0 | 0 | -0.576932 | 0.0142614
0.5670718 | 0.07580471 | -0.4756046 | 1.45966 | -0.1258671 | -0.1363621 | -1.864527 | 0 | 0 | -0.4810751 | 0.05947892
0.5670718 | 0.07580471 | -0.4756046 | 1.45966 | -0.1258671 | -0.1363621 | -1.864527 | 0 | 0 | -0.3852144 | 0.09497054
0.5670718 | 0.07580471 | -0.4756046 | 1.45966 | -0.1258671 | -0.1363621 | -1.864527 | 0 | 0 | -0.2893249 | 0.1291716
0.5670718 | 0.07580471 | -0.4756046 | 1.45966 | -0.1258671 | -0.1363621 | -1.864527 | 0 | 0 | -0.1943597 | 0.1632257
0.5670718 | 0.07580471 | -0.4756046 | 1.45966 | -0.1258671 | -0.1363621 | -1.864527 | 0 | 0 | -0.09939358 | 0.1948069
0.5670718 | 0.07580471 | -0.4756046 | 1.45966 | -0.1258671 | -0.1363621 | -1.864527 | 0 | 0 | -0.003499348 | 0.2220332
0.5670718 | 0.07580471 | -0.4756046 | 1.45966 | -0.1258671 | -0.1363621 | -1.864527 | 0 | 0 | 0.09242167 | 0.2633751
0.5670718 | 0.07580471 | -0.4756046 | 1.45966 | -0.1258671 | -0.1363621 | -1.864527 | 0 | 0 | 0.1883379 | 0.3033143
0.5670718 | 0.07580471 | -0.4756046 | 1.45966 | -0.1258671 | -0.1363621 | -1.864527 | 0 | 0 | 0.2842704 | 0.3404636
0.5670718 | 0.07580471 | -0.4756046 | 1.45966 | -0.1258671 | -0.1363621 | -1.864527 | 0 | 0 | 0.3802259 | 0.3866587
0.5670718 | 0.07580471 | -0.4756046 | 1.45966 | -0.1258671 | -0.1363621 | -1.864527 | 0 | 0 | 0.4761756 | 0.4335069
0.5670718 | 0.07580471 | -0.4756046 | 1.45966 | -0.1258671 | -0.1363621 | -1.864527 | 0 | 0 | 0.5712154 | 0.4888058
0.5670718 | 0.07580471 | -0.4756046 | 1.45966 | -0.1258671 | -0.1363621 | -1.864527 | 0 | 0 | 0.6662801 | 0.5513962
0.5670718 | 0.07580471 | -0.4756046 | 1.45966 | -0.1258671 | -0.1363621 | -1.864527 | 0 | 0 | 0.7622805 | 0.6050993
0.5670718 | 0.07580471 | -0.4756046 | 1.45966 | -0.1258671 | -0.1363621 | -1.864527 | 0 | 0 | 0.8573749 | 0.6579445
0.5670718 | 0.3955127 | -0.4756046 | 1.583575 | 0.4128705 | 0.380438 | -2.737546 | 0 | 0 | -1.390323 | -1.109148
0.5670718 | 0.3955127 | -0.4756046 | 1.583575 | 0.4128705 | 0.380438 | -2.737546 | 0 | 0 | -1.343359 | -0.07746811
0.5670718 | 0.3955127 | -0.4756046 | 1.583575 | 0.4128705 | 0.380438 | -2.737546 | 0 | 0 | -1.24759 | 0.2176514
0.5670718 | 0.3955127 | -0.4756046 | 1.583575 | 0.4128705 | 0.380438 | -2.737546 | 0 | 0 | -1.151816 | 0.3642586
0.5670718 | 0.3955127 | -0.4756046 | 1.583575 | 0.4128705 | 0.380438 | -2.737546 | 0 | 0 | -1.056019 | 0.4711933
0.5670718 | 0.3955127 | -0.4756046 | 1.583575 | 0.4128705 | 0.380438 | -2.737546 | 0 | 0 | -0.9601961 | 0.5216428
0.5670718 | 0.3955127 | -0.4756046 | 1.583575 | 0.4128705 | 0.380438 | -2.737546 | 0 | 0 | -0.8643506 | 0.5800523
0.5670718 | 0.3955127 | -0.4756046 | 1.583575 | 0.4128705 | 0.380438 | -2.737546 | 0 | 0 | -0.7685119 | 0.6256214
0.5670718 | 0.3955127 | -0.4756046 | 1.583575 | 0.4128705 | 0.380438 | -2.737546 | 0 | 0 | -0.6726454 | 0.5992375
0.5670718 | 0.3955127 | -0.4756046 | 1.583575 | 0.4128705 | 0.380438 | -2.737546 | 0 | 0 | -0.5767617 | 0.5961926
0.5670718 | 0.3955127 | -0.4756046 | 1.583575 | 0.4128705 | 0.380438 | -2.737546 | 0 | 0 | -0.480877 | 0.6151923
0.5670718 | 0.3955127 | -0.4756046 | 1.583575 | 0.4128705 | 0.380438 | -2.737546 | 0 | 0 | -0.3849761 | 0.603971
0.5670718 | 0.3955127 | -0.4756046 | 1.583575 | 0.4128705 | 0.380438 | -2.737546 | 0 | 0 | -0.2899908 | 0.6189791
0.5670718 | 0.3955127 | -0.4756046 | 1.583575 | 0.4128705 | 0.380438 | -2.737546 | 0 | 0 | -0.1949989 | 0.6670599
0.5670718 | 0.3955127 | -0.4756046 | 1.583575 | 0.4128705 | 0.380438 | -2.737546 | 0 | 0 | -0.09906827 | 0.6788222
0.5670718 | 0.3955127 | -0.4756046 | 1.583575 | 0.4128705 | 0.380438 | -2.737546 | 0 | 0 | -0.003128114 | 0.7057123
0.5670718 | 0.3955127 | -0.4756046 | 1.583575 | 0.4128705 | 0.380438 | -2.737546 | 0 | 0 | 0.09281874 | 0.7704589
0.5670718 | 0.3955127 | -0.4756046 | 1.583575 | 0.4128705 | 0.380438 | -2.737546 | 0 | 0 | 0.1887914 | 0.81313
0.5670718 | 0.3955127 | -0.4756046 | 1.583575 | 0.4128705 | 0.380438 | -2.737546 | 0 | 0 | 0.2847737 | 0.8715048
0.5670718 | 0.3955127 | -0.4756046 | 1.583575 | 0.4128705 | 0.380438 | -2.737546 | 0 | 0 | 0.3798393 | 0.9315797
0.5670718 | 0.3955127 | -0.4756046 | 1.583575 | 0.4128705 | 0.380438 | -2.737546 | 0 | 0 | 0.4749184 | 0.9643085
0.5670718 | 0.3955127 | -0.4756046 | 1.583575 | 0.4128705 | 0.380438 | -2.737546 | 0 | 0 | 0.5709475 | 1.008243
0.5670718 | 0.3955127 | -0.4756046 | 1.583575 | 0.4128705 | 0.380438 | -2.737546 | 0 | 0 | 0.6669738 | 1.058619
0.5670718 | 0.3955127 | -0.4756046 | 1.583575 | 0.4128705 | 0.380438 | -2.737546 | 0 | 0 | 0.7629991 | 1.075652
0.5670718 | 0.3955127 | -0.4756046 | 1.583575 | 0.4128705 | 0.380438 | -2.737546 | 0 | 0 | 0.8581202 | 1.126646
-2.422069 | -0.5636112 | 2.07682 | -0.7708175 | -1.203342 | -1.169962 | -0.1184891 | 0 | 0 | -1.390323 | -1.109148
-2.422069 | -0.5636112 | 2.07682 | -0.7708175 | -1.203342 | -1.169962 | -0.1184891 | 0 | 0 | -1.342687 | -1.021367
-2.422069 | -0.5636112 | 2.07682 | -0.7708175 | -1.203342 | -1.169962 | -0.1184891 | 0 | 0 | -1.249055 | -0.9736383
-2.422069 | -0.5636112 | 2.07682 | -0.7708175 | -1.203342 | -1.169962 | -0.1184891 | 0 | 0 | -1.15328 | -0.9232815
-2.422069 | -0.5636112 | 2.07682 | -0.7708175 | -1.203342 | -1.169962 | -0.1184891 | 0 | 0 | -1.057505 | -0.8713675
-2.422069 | -0.5636112 | 2.07682 | -0.7708175 | -1.203342 | -1.169962 | -0.1184891 | 0 | 0 | -0.9617307 | -0.8178925
-2.422069 | -0.5636112 | 2.07682 | -0.7708175 | -1.203342 | -1.169962 | -0.1184891 | 0 | 0 | -0.8659561 | -0.7628602
-2.422069 | -0.5636112 | 2.07682 | -0.7708175 | -1.203342 | -1.169962 | -0.1184891 | 0 | 0 | -0.7701815 | -0.7062706
-2.422069 | -0.5636112 | 2.07682 | -0.7708175 | -1.203342 | -1.169962 | -0.1184891 | 0 | 0 | -0.6744069 | -0.64812
-2.422069 | -0.5636112 | 2.07682 | -0.7708175 | -1.203342 | -1.169962 | -0.1184891 | 0 | 0 | -0.5786322 | -0.5884122
-2.422069 | -0.5636112 | 2.07682 | -0.7708175 | -1.203342 | -1.169962 | -0.1184891 | 0 | 0 | -0.4828576 | -0.5271433
-2.422069 | -0.5636112 | 2.07682 | -0.7708175 | -1.203342 | -1.169962 | -0.1184891 | 0 | 0 | -0.3892941 | -0.4657816
-2.422069 | -0.5636112 | 2.07682 | -0.7708175 | -1.203342 | -1.169962 | -0.1184891 | 0 | 0 | -0.2913074 | -0.3999337
-2.422069 | -0.5636112 | 2.07682 | -0.7708175 | -1.203342 | -1.169962 | -0.1184891 | 0 | 0 | -0.1955327 | -0.3339892
-2.422069 | -0.5636112 | 2.07682 | -0.7708175 | -1.203342 | -1.169962 | -0.1184891 | 0 | 0 | -0.09975811 | -0.2664875
-2.422069 | -0.5636112 | 2.07682 | -0.7708175 | -1.203342 | -1.169962 | -0.1184891 | 0 | 0 | -0.003983484 | -0.1974286
-2.422069 | -0.5636112 | 2.07682 | -0.7708175 | -1.203342 | -1.169962 | -0.1184891 | 0 | 0 | 0.08955609 | -0.1284663
-2.422069 | -0.5636112 | 2.07682 | -0.7708175 | -1.203342 | -1.169962 | -0.1184891 | 0 | 0 | 0.1875658 | -0.05463137
-2.422069 | -0.5636112 | 2.07682 | -0.7708175 | -1.203342 | -1.169962 | -0.1184891 | 0 | 0 | 0.2833404 | 0.01910696
-2.422069 | -0.5636112 | 2.07682 | -0.7708175 | -1.203342 | -1.169962 | -0.1184891 | 0 | 0 | 0.379115 | 0.09440252
-2.422069 | -0.5636112 | 2.07682 | -0.7708175 | -1.203342 | -1.169962 | -0.1184891 | 0 | 0 | 0.4748897 | 0.1712553
-2.422069 | -0.5636112 | 2.07682 | -0.7708175 | -1.203342 | -1.169962 | -0.1184891 | 0 | 0 | 0.5684072 | 0.2478067
-2.422069 | -0.5636112 | 2.07682 | -0.7708175 | -1.203342 | -1.169962 | -0.1184891 | 0 | 0 | 0.6664399 | 0.3296403
-2.422069 | -0.5636112 | 2.07682 | -0.7708175 | -1.203342 | -1.169962 | -0.1184891 | 0 | 0 | 0.7622145 | 0.4111686
-2.422069 | -0.5636112 | 2.07682 | -0.7708175 | -1.203342 | -1.169962 | -0.1184891 | 0 | 0 | 0.8579891 | 0.494258
-2.422069 | -0.5636112 | 2.07682 | -0.7708175 | -1.203342 | -1.169962 | -0.1184891 | 0 | 0 | 0.9537638 | 0.5789047
-2.422069 | -0.5636112 | 2.07682 | -0.7708175 | -1.203342 | -1.169962 | -0.1184891 | 0 | 0 | 1.047258 | 0.6630451
-2.422069 | -0.5636112 | 2.07682 | -0.7708175 | -1.203342 | -1.169962 | -0.1184891 | 0 | 0 | 1.145313 | 0.7528735
-2.422069 | -0.5636112 | 2.07682 | -0.7708175 | -1.203342 | -1.169962 | -0.1184891 | 0 | 0 | 1.241088 | 0.8421995
-2.422069 | -0.5636112 | 2.07682 | -0.7708175 | -1.203342 | -1.169962 | -0.1184891 | 0 | 0 | 1.336862 | 0.933079
-2.422069 | -0.5636112 | 2.07682 | -0.7708175 | -1.203342 | -1.169962 | -0.1184891 | 0 | 0 | 1.432637 | 1.025519
-2.422069 | -0.5636112 | 2.07682 | -0.7708175 | -1.203342 | -1.169962 | -0.1184891 | 0 | 0 | 1.526109 | 1.117245
-2.422069 | -0.5636112 | 2.07682 | -0.7708175 | -1.203342 | -1.169962 | -0.1184891 | 0 | 0 | 1.624187 | 1.215076
-2.422069 | -0.5636112 | 2.07682 | -0.7708175 | -1.203342 | -1.169962 | -0.1184891 | 0 | 0 | 1.719962 | 1.312192
-2.422069 | -0.5636112 | 2.07682 | -0.7708175 | -1.203342 | -1.169962 | -0.1184891 | 0 | 0 | 1.815736 | 1.410869
-2.422069 | -0.5636112 | 2.07682 | -0.7708175 | -1.203342 | -1.169962 | -0.1184891 | 0 | 0 | 1.911511 | 1.511104
-2.422069 | -0.5636112 | 2.07682 | -0.7708175 | -1.203342 | -1.169962 | -0.1184891 | 0 | 0 | 2.00496 | 1.610411
-2.422069 | -0.5636112 | 2.07682 | -0.7708175 | -1.203342 | -1.169962 | -0.1184891 | 0 | 0 | 2.10306 | 1.716244
-2.422069 | -0.5636112 | 2.07682 | -0.7708175 | -1.203342 | -1.169962 | -0.1184891 | 0 | 0 | 2.198835 | 1.821154
-2.422069 | -0.5636112 | 2.07682 | -0.7708175 | -1.203342 | -1.169962 | -0.1184891 | 0 | 0 | 2.29461 | 1.927621
-2.422069 | -0.5636112 | 2.07682 | -0.7708175 | -1.203342 | -1.169962 | -0.1184891 | 0 | 0 | 2.390384 | 2.035649
-2.422069 | -0.5636112 | 2.07682 | -0.7708175 | -1.203342 | -1.169962 | -0.1184891 | 0 | 0 | 2.483811 | 2.142534
-2.422069 | -0.5636112 | 2.07682 | -0.7708175 | -1.203342 | -1.169962 | -0.1184891 | 0 | 0 | 2.581934 | 2.256381
-2.422069 | -0.5636112 | 2.07682 | -0.7708175 | -1.203342 | -1.169962 | -0.1184891 | 0 | 0 | 2.677709 | 2.369081
-2.422069 | -0.5636112 | 2.07682 | -0.7708175 | -1.203342 | -1.169962 | -0.1184891 | 0 | 0 | 2.773484 | 2.483342
-2.422069 | -0.5636112 | 2.07682 | -0.7708175 | -1.203342 | -1.169962 | -0.1184891 | 0 | 0 | 2.869258 | 2.599164
-2.422069 | -0.5636112 | 2.07682 | -0.7708175 | -1.203342 | -1.169962 | -0.1184891 | 0 | 0 | 2.965033 | 2.716543
0.5670718 | -5.678938 | -0.4756046 | 3.838835 | -0.1258671 | 3.377878 | -3.610564 | 0 | 0 | -1.390323 | -1.109148
0.5670718 | -5.678938 | -0.4756046 | 3.838835 | -0.1258671 | 3.377878 | -3.610564 | 0 | 0 | -1.338846 | 2.065573
0.5670718 | -5.678938 | -0.4756046 | 3.838835 | -0.1258671 | 3.377878 | -3.610564 | 0 | 0 | -1.246661 | 7.892957
-0.9274988 | -0.5636112 | 2.07682 | -0.7708175 | -1.203342 | -1.169962 | -0.1184891 | 0 | 0 | -1.390323 | -1.109148
-0.9274988 | -0.5636112 | 2.07682 | -0.7708175 | -1.203342 | -1.169962 | -0.1184891 | 0 | 0 | -1.344351 | -1.032075
-0.9274988 | -0.5636112 | 2.07682 | -0.7708175 | -1.203342 | -1.169962 | -0.1184891 | 0 | 0 | -1.24781 | -0.8833346
-0.9274988 | -0.5636112 | 2.07682 | -0.7708175 | -1.203342 | -1.169962 | -0.1184891 | 0 | 0 | -1.151269 | -0.7399345
-0.9274988 | -0.5636112 | 2.07682 | -0.7708175 | -1.203342 | -1.169962 | -0.1184891 | 0 | 0 | -1.054728 | -0.6017549
-0.9274988 | -0.5636112 | 2.07682 | -0.7708175 | -1.203342 | -1.169962 | -0.1184891 | 0 | 0 | -0.9581868 | -0.4686758
-0.9274988 | -0.5636112 | 2.07682 | -0.7708175 | -1.203342 | -1.169962 | -0.1184891 | 0 | 0 | -0.8639449 | -0.343549
-0.9274988 | -0.5636112 | 2.07682 | -0.7708175 | -1.203342 | -1.169962 | -0.1184891 | 0 | 0 | -0.7697021 | -0.2230977
-0.9274988 | -0.5636112 | 2.07682 | -0.7708175 | -1.203342 | -1.169962 | -0.1184891 | 0 | 0 | -0.6731611 | -0.1043776
-0.9274988 | -0.5636112 | 2.07682 | -0.7708175 | -1.203342 | -1.169962 | -0.1184891 | 0 | 0 | -0.5766211 | 0.009717239
-0.9274988 | -0.5636112 | 2.07682 | -0.7708175 | -1.203342 | -1.169962 | -0.1184891 | 0 | 0 | -0.48008 | 0.1193027
-0.9274988 | -0.5636112 | 2.07682 | -0.7708175 | -1.203342 | -1.169962 | -0.1184891 | 0 | 0 | -0.3881086 | 0.2196182
-0.9274988 | -0.5636112 | 2.07682 | -0.7708175 | -1.203342 | -1.169962 | -0.1184891 | 0 | 0 | -0.2915954 | 0.3207181
-0.9274988 | -0.5636112 | 2.07682 | -0.7708175 | -1.203342 | -1.169962 | -0.1184891 | 0 | 0 | -0.1950544 | 0.417695
-0.9274988 | -0.5636112 | 2.07682 | -0.7708175 | -1.203342 | -1.169962 | -0.1184891 | 0 | 0 | -0.09851333 | 0.5106379
-0.9274988 | -0.5636112 | 2.07682 | -0.7708175 | -1.203342 | -1.169962 | -0.1184891 | 0 | 0 | -0.001972312 | 0.5996664
-0.9274988 | -0.5636112 | 2.07682 | -0.7708175 | -1.203342 | -1.169962 | -0.1184891 | 0 | 0 | 0.0922705 | 0.6829297
-0.9274988 | -0.5636112 | 2.07682 | -0.7708175 | -1.203342 | -1.169962 | -0.1184891 | 0 | 0 | 0.1865124 | 0.7626612
-0.9274988 | -0.5636112 | 2.07682 | -0.7708175 | -1.203342 | -1.169962 | -0.1184891 | 0 | 0 | 0.2830534 | 0.8408317
-0.9274988 | -0.5636112 | 2.07682 | -0.7708175 | -1.203342 | -1.169962 | -0.1184891 | 0 | 0 | 0.3795944 | 0.9155592
-0.9274988 | -0.5636112 | 2.07682 | -0.7708175 | -1.203342 | -1.169962 | -0.1184891 | 0 | 0 | 0.4761354 | 0.9869675
-0.9274988 | -0.5636112 | 2.07682 | -0.7708175 | -1.203342 | -1.169962 | -0.1184891 | 0 | 0 | 0.5704299 | 1.053611
-0.9274988 | -0.5636112 | 2.07682 | -0.7708175 | -1.203342 | -1.169962 | -0.1184891 | 0 | 0 | 0.6669183 | 1.118798
-0.9274988 | -0.5636112 | 2.07682 | -0.7708175 | -1.203342 | -1.169962 | -0.1184891 | 0 | 0 | 0.7611611 | 1.179569
-0.9274988 | -0.5636112 | 2.07682 | -0.7708175 | -1.203342 | -1.169962 | -0.1184891 | 0 | 0 | 0.8577021 | 1.239022
-0.9274988 | -0.5636112 | 2.07682 | -0.7708175 | -1.203342 | -1.169962 | -0.1184891 | 0 | 0 | 0.9542422 | 1.295746
-0.9274988 | -0.5636112 | 2.07682 | -0.7708175 | -1.203342 | -1.169962 | -0.1184891 | 0 | 0 | 1.050783 | 1.349863
-0.9274988 | -0.5636112 | 2.07682 | -0.7708175 | -1.203342 | -1.169962 | -0.1184891 | 0 | 0 | 1.145026 | 1.400301
-0.9274988 | -0.5636112 | 2.07682 | -0.7708175 | -1.203342 | -1.169962 | -0.1184891 | 0 | 0 | 1.239268 | 1.448455
-0.9274988 | -0.5636112 | 2.07682 | -0.7708175 | -1.203342 | -1.169962 | -0.1184891 | 0 | 0 | 1.335809 | 1.49557
-0.9274988 | -0.5636112 | 2.07682 | -0.7708175 | -1.203342 | -1.169962 | -0.1184891 | 0 | 0 | 1.43235 | 1.540548
-0.9274988 | -0.5636112 | 2.07682 | -0.7708175 | -1.203342 | -1.169962 | -0.1184891 | 0 | 0 | 1.526671 | 1.582539
-0.9274988 | -0.5636112 | 2.07682 | -0.7708175 | -1.203342 | -1.169962 | -0.1184891 | 0 | 0 | 1.623134 | 1.62363
-0.9274988 | -0.5636112 | 2.07682 | -0.7708175 | -1.203342 | -1.169962 | -0.1184891 | 0 | 0 | 1.717376 | 1.662039
-0.9274988 | -0.5636112 | 2.07682 | -0.7708175 | -1.203342 | -1.169962 | -0.1184891 | 0 | 0 | 1.813917 | 1.699748
-0.9274988 | -0.5636112 | 2.07682 | -0.7708175 | -1.203342 | -1.169962 | -0.1184891 | 0 | 0 | 1.910458 | 1.735916
-0.9274988 | -0.5636112 | 2.07682 | -0.7708175 | -1.203342 | -1.169962 | -0.1184891 | 0 | 0 | 2.006999 | 1.770666
-0.9274988 | -0.5636112 | 2.07682 | -0.7708175 | -1.203342 | -1.169962 | -0.1184891 | 0 | 0 | 2.10354 | 1.804109
-0.9274988 | -0.5636112 | 2.07682 | -0.7708175 | -1.203342 | -1.169962 | -0.1184891 | 0 | 0 | 2.197782 | 1.835617
-0.9274988 | -0.5636112 | 2.07682 | -0.7708175 | -1.203342 | -1.169962 | -0.1184891 | 0 | 0 | 2.292024 | 1.866101
-0.9274988 | -0.5636112 | 2.07682 | -0.7708175 | -1.203342 | -1.169962 | -0.1184891 | 0 | 0 | 2.388565 | 1.896399
-0.9274988 | -0.5636112 | 2.07682 | -0.7708175 | -1.203342 | -1.169962 | -0.1184891 | 0 | 0 | 2.482911 | 1.925202
-0.9274988 | -0.5636112 | 2.07682 | -0.7708175 | -1.203342 | -1.169962 | -0.1184891 | 0 | 0 | 2.581646 | 1.954619
-0.9274988 | -0.5636112 | 2.07682 | -0.7708175 | -1.203342 | -1.169962 | -0.1184891 | 0 | 0 | 2.675889 | 1.982124
-0.9274988 | -0.5636112 | 2.07682 | -0.7708175 | -1.203342 | -1.169962 | -0.1184891 | 0 | 0 | 2.770131 | 2.009172
-0.9274988 | -0.5636112 | 2.07682 | -0.7708175 | -1.203342 | -1.169962 | -0.1184891 | 0 | 0 | 2.866672 | 2.036534
-0.9274988 | -0.5636112 | 2.07682 | -0.7708175 | -1.203342 | -1.169962 | -0.1184891 | 0 | 0 | 2.963213 | 2.063656
-0.9274988 | -0.5636112 | -0.4756046 | 1.211829 | -1.203342 | -1.169962 | -0.1184891 | 0 | 0 | -1.390323 | -1.109148
-0.9274988 | -0.5636112 | -0.4756046 | 1.211829 | -1.203342 | -1.169962 | -0.1184891 | 0 | 0 | -1.344351 | -1.06662
-0.9274988 | -0.5636112 | -0.4756046 | 1.211829 | -1.203342 | -1.169962 | -0.1184891 | 0 | 0 | -1.24781 | -0.984848
-0.9274988 | -0.5636112 | -0.4756046 | 1.211829 | -1.203342 | -1.169962 | -0.1184891 | 0 | 0 | -1.151269 | -0.9101668
-0.9274988 | -0.5636112 | -0.4756046 | 1.211829 | -1.203342 | -1.169962 | -0.1184891 | 0 | 0 | -1.054728 | -0.8420932
-0.9274988 | -0.5636112 | -0.4756046 | 1.211829 | -1.203342 | -1.169962 | -0.1184891 | 0 | 0 | -0.9581868 | -0.7801635
-0.9274988 | -0.5636112 | -0.4756046 | 1.211829 | -1.203342 | -1.169962 | -0.1184891 | 0 | 0 | -0.8639449 | -0.7251853
-0.9274988 | -0.5636112 | -0.4756046 | 1.211829 | -1.203342 | -1.169962 | -0.1184891 | 0 | 0 | -0.7697021 | -0.6752614
-0.9274988 | -0.5636112 | -0.4756046 | 1.211829 | -1.203342 | -1.169962 | -0.1184891 | 0 | 0 | -0.6731611 | -0.6289001
-0.9274988 | -0.5636112 | -0.4756046 | 1.211829 | -1.203342 | -1.169962 | -0.1184891 | 0 | 0 | -0.5766211 | -0.5869941
-0.9274988 | -0.5636112 | -0.4756046 | 1.211829 | -1.203342 | -1.169962 | -0.1184891 | 0 | 0 | -0.48008 | -0.5491531
-0.9274988 | -0.5636112 | -0.4756046 | 1.211829 | -1.203342 | -1.169962 | -0.1184891 | 0 | 0 | -0.3881086 | -0.5165518
-0.9274988 | -0.5636112 | -0.4756046 | 1.211829 | -1.203342 | -1.169962 | -0.1184891 | 0 | 0 | -0.2915954 | -0.4856159
-0.9274988 | -0.5636112 | -0.4756046 | 1.211829 | -1.203342 | -1.169962 | -0.1184891 | 0 | 0 | -0.1950544 | -0.4576902
-0.9274988 | -0.5636112 | -0.4756046 | 1.211829 | -1.203342 | -1.169962 | -0.1184891 | 0 | 0 | -0.09851333 | -0.4324616
-0.9274988 | -0.5636112 | -0.4756046 | 1.211829 | -1.203342 | -1.169962 | -0.1184891 | 0 | 0 | -0.001972312 | -0.4096287
-0.9274988 | -0.5636112 | -0.4756046 | 1.211829 | -1.203342 | -1.169962 | -0.1184891 | 0 | 0 | 0.0922705 | -0.3893654
-0.9274988 | -0.5636112 | -0.4756046 | 1.211829 | -1.203342 | -1.169962 | -0.1184891 | 0 | 0 | 0.1865124 | -0.3708642
-0.9274988 | -0.5636112 | -0.4756046 | 1.211829 | -1.203342 | -1.169962 | -0.1184891 | 0 | 0 | 0.2830534 | -0.3534681
-0.9274988 | -0.5636112 | -0.4756046 | 1.211829 | -1.203342 | -1.169962 | -0.1184891 | 0 | 0 | 0.3795944 | -0.3374167
-0.9274988 | -0.5636112 | -0.4756046 | 1.211829 | -1.203342 | -1.169962 | -0.1184891 | 0 | 0 | 0.4761354 | -0.3224781
-0.9274988 | -0.5636112 | -0.4756046 | 1.211829 | -1.203342 | -1.169962 | -0.1184891 | 0 | 0 | 0.5704299 | -0.3087722
-0.9274988 | -0.5636112 | -0.4756046 | 1.211829 | -1.203342 | -1.169962 | -0.1184891 | 0 | 0 | 0.6669183 | -0.2954489
-0.9274988 | -0.5636112 | -0.4756046 | 1.211829 | -1.203342 | -1.169962 | -0.1184891 | 0 | 0 | 0.7611611 | -0.282964
-0.9274988 | -0.5636112 | -0.4756046 | 1.211829 | -1.203342 | -1.169962 | -0.1184891 | 0 | 0 | 0.8577021 | -0.2705526
-0.9274988 | -0.5636112 | -0.4756046 | 1.211829 | -1.203342 | -1.169962 | -0.1184891 | 0 | 0 | 0.9542422 | -0.2583807
-0.9274988 | -0.5636112 | -0.4756046 | 1.211829 | -1.203342 | -1.169962 | -0.1184891 | 0 | 0 | 1.051025 | -0.24629
-0.9274988 | -0.5636112 | -0.4756046 | 1.211829 | -1.203342 | -1.169962 | -0.1184891 | 0 | 0 | 1.145026 | -0.234547
-0.9274988 | -0.5636112 | -0.4756046 | 1.211829 | -1.203342 | -1.169962 | -0.1184891 | 0 | 0 | 1.239268 | -0.2226843
-0.9274988 | -0.5636112 | -0.4756046 | 1.211829 | -1.203342 | -1.169962 | -0.1184891 | 0 | 0 | 1.335809 | -0.2103578
-0.9274988 | -0.5636112 | -0.4756046 | 1.211829 | -1.203342 | -1.169962 | -0.1184891 | 0 | 0 | 1.43235 | -0.1977918
-0.9274988 | -0.5636112 | -0.4756046 | 1.211829 | -1.203342 | -1.169962 | -0.1184891 | 0 | 0 | 1.526671 | -0.1852374
-0.9274988 | -0.5636112 | -0.4756046 | 1.211829 | -1.203342 | -1.169962 | -0.1184891 | 0 | 0 | 1.623134 | -0.172088
-0.9274988 | -0.5636112 | -0.4756046 | 1.211829 | -1.203342 | -1.169962 | -0.1184891 | 0 | 0 | 1.717376 | -0.1589192
-0.9274988 | -0.5636112 | -0.4756046 | 1.211829 | -1.203342 | -1.169962 | -0.1184891 | 0 | 0 | 1.813917 | -0.1450973
-0.9274988 | -0.5636112 | -0.4756046 | 1.211829 | -1.203342 | -1.169962 | -0.1184891 | 0 | 0 | 1.910458 | -0.1309586
-0.9274988 | -0.5636112 | -0.4756046 | 1.211829 | -1.203342 | -1.169962 | -0.1184891 | 0 | 0 | 2.006999 | -0.116534
-0.9274988 | -0.5636112 | -0.4756046 | 1.211829 | -1.203342 | -1.169962 | -0.1184891 | 0 | 0 | 2.10354 | -0.1018698
-0.9274988 | -0.5636112 | -0.4756046 | 1.211829 | -1.203342 | -1.169962 | -0.1184891 | 0 | 0 | 2.197782 | -0.08739108
-0.9274988 | -0.5636112 | -0.4756046 | 1.211829 | -1.203342 | -1.169962 | -0.1184891 | 0 | 0 | 2.291782 | -0.07286212
-0.9274988 | -0.5636112 | -0.4756046 | 1.211829 | -1.203342 | -1.169962 | -0.1184891 | 0 | 0 | 2.388565 | -0.05790425
-0.9274988 | -0.5636112 | -0.4756046 | 1.211829 | -1.203342 | -1.169962 | -0.1184891 | 0 | 0 | 2.482911 | -0.04343325
-0.9274988 | -0.5636112 | -0.4756046 | 1.211829 | -1.203342 | -1.169962 | -0.1184891 | 0 | 0 | 2.581646 | -0.0285372
-0.9274988 | -0.5636112 | -0.4756046 | 1.211829 | -1.203342 | -1.169962 | -0.1184891 | 0 | 0 | 2.675889 | -0.01469605
-0.9274988 | -0.5636112 | -0.4756046 | 1.211829 | -1.203342 | -1.169962 | -0.1184891 | 0 | 0 | 2.770131 | -0.001376549
-0.9274988 | -0.5636112 | -0.4756046 | 1.211829 | -1.203342 | -1.169962 | -0.1184891 | 0 | 0 | 2.866672 | 0.01155268
-0.9274988 | -0.5636112 | -0.4756046 | 1.211829 | -1.203342 | -1.169962 | -0.1184891 | 0 | 0 | 2.963213 | 0.02356998