## combination_1
Temperature [C] | Zr [at%] | Nb [at%] | Mo [at%] | Cr [at%] | Al [at%] | Ti [at%] | Ta [at%] | W [at%] | Time [h] | Mass Change [mg.cm2] | Mass change - predictions
1000 | 0 | 25 | 25 | 25 | 25 | 0 | 0 | 0 | 0 | 0 | -0.02603647
1000 | 0 | 25 | 25 | 25 | 25 | 0 | 0 | 0 | 10 | 2.790698 | 5.313919
1000 | 0 | 25 | 25 | 25 | 25 | 0 | 0 | 0 | 15 | 7.906977 | 6.852874
1000 | 0 | 25 | 25 | 25 | 25 | 0 | 0 | 0 | 20 | 13.72093 | 10.64521
1000 | 0 | 25 | 25 | 25 | 25 | 0 | 0 | 0 | 25 | 16.74419 | 14.03007
1000 | 0 | 25 | 25 | 25 | 25 | 0 | 0 | 0 | 27 | 17.44186 | 14.27126
1000 | 0 | 25 | 25 | 25 | 25 | 0 | 0 | 0 | 30 | 16.51163 | 14.63305
1000 | 0 | 25 | 25 | 25 | 25 | 0 | 0 | 0 | 35 | 15.34884 | 15.23603
1000 | 0 | 25 | 25 | 25 | 25 | 0 | 0 | 0 | 40 | 15.11628 | 15.83902
1000 | 0 | 25 | 25 | 25 | 25 | 0 | 0 | 0 | 0.49049 | 0.11352 | -0.01422465
1000 | 0 | 25 | 25 | 25 | 25 | 0 | 0 | 0 | 1.50651 | 0.25315 | 1.024302
1000 | 0 | 25 | 25 | 25 | 25 | 0 | 0 | 0 | 2.50176 | 0.3291 | 2.437294
1000 | 0 | 25 | 25 | 25 | 25 | 0 | 0 | 0 | 3.5035 | 0.40052 | 2.845497
1000 | 0 | 25 | 25 | 25 | 25 | 0 | 0 | 0 | 4.502 | 0.51111 | 3.252378
1000 | 0 | 25 | 25 | 25 | 25 | 0 | 0 | 0 | 5.48382 | 0.69263 | 3.652463
1000 | 0 | 25 | 25 | 25 | 25 | 0 | 0 | 0 | 6.499 | 0.98012 | 4.083581
1000 | 0 | 25 | 25 | 25 | 25 | 0 | 0 | 0 | 7.4975 | 1.38086 | 4.51637
1000 | 0 | 25 | 25 | 25 | 25 | 0 | 0 | 0 | 8.47889 | 1.89642 | 4.845737
1000 | 0 | 25 | 25 | 25 | 25 | 0 | 0 | 0 | 9.49449 | 2.55961 | 5.158329
1000 | 0 | 25 | 25 | 25 | 25 | 0 | 0 | 0 | 10.47599 | 3.32187 | 5.460424
1000 | 0 | 25 | 25 | 25 | 25 | 0 | 0 | 0 | 11.49149 | 4.22659 | 5.772987
1000 | 0 | 25 | 25 | 25 | 25 | 0 | 0 | 0 | 12.49059 | 5.21784 | 6.080501
1000 | 0 | 25 | 25 | 25 | 25 | 0 | 0 | 0 | 13.50601 | 6.30862 | 6.393037
1000 | 0 | 25 | 25 | 25 | 25 | 0 | 0 | 0 | 14.5045 | 7.44295 | 6.700363
1000 | 0 | 25 | 25 | 25 | 25 | 0 | 0 | 0 | 15.41562 | 8.51065 | 6.980798
1000 | 0 | 25 | 25 | 25 | 25 | 0 | 0 | 0 | 16.55405 | 9.85967 | 7.331199
1000 | 0 | 25 | 25 | 25 | 25 | 0 | 0 | 0 | 17.5 | 10.96697 | 7.951657
1000 | 0 | 25 | 25 | 25 | 25 | 0 | 0 | 0 | 18.4985 | 12.0966 | 9.027471
1000 | 0 | 25 | 25 | 25 | 25 | 0 | 0 | 0 | 19.497 | 13.16175 | 10.10327
1000 | 0 | 25 | 25 | 25 | 25 | 0 | 0 | 0 | 20.47898 | 14.12223 | 11.16128
1000 | 0 | 25 | 25 | 25 | 25 | 0 | 0 | 0 | 21.49399 | 15.00453 | 12.25487
1000 | 0 | 25 | 25 | 25 | 25 | 0 | 0 | 0 | 22.49249 | 15.74206 | 13.33067
1000 | 0 | 25 | 25 | 25 | 25 | 0 | 0 | 0 | 23.50851 | 16.34597 | 13.8502
1000 | 0 | 25 | 25 | 25 | 25 | 0 | 0 | 0 | 24.50701 | 16.7853 | 13.97061
1000 | 0 | 25 | 25 | 25 | 25 | 0 | 0 | 0 | 25.48866 | 17.0618 | 14.089
1000 | 0 | 25 | 25 | 25 | 25 | 0 | 0 | 0 | 26.504 | 17.1902 | 14.21144
1000 | 0 | 25 | 25 | 25 | 25 | 0 | 0 | 0 | 27.48575 | 17.1666 | 14.32984
1000 | 0 | 25 | 25 | 25 | 25 | 0 | 0 | 0 | 28.501 | 17.00867 | 14.45228
1000 | 0 | 25 | 25 | 25 | 25 | 0 | 0 | 0 | 29.4995 | 16.74283 | 14.57269
1000 | 0 | 25 | 25 | 25 | 25 | 0 | 0 | 0 | 30.48083 | 16.40843 | 14.69104
1000 | 0 | 25 | 25 | 25 | 25 | 0 | 0 | 0 | 31.50901 | 16.02486 | 14.81503
1000 | 0 | 25 | 25 | 25 | 25 | 0 | 0 | 0 | 32.49499 | 15.67865 | 14.93394
1000 | 0 | 25 | 25 | 25 | 25 | 0 | 0 | 0 | 33.49349 | 15.41555 | 15.05435
1000 | 0 | 25 | 25 | 25 | 25 | 0 | 0 | 0 | 34.49199 | 15.31626 | 15.17477
1000 | 0 | 25 | 25 | 25 | 25 | 0 | 0 | 0 | 35 | 15.34548 | 15.23603

## combination_2
Temperature [C] | Zr [at%] | Nb [at%] | Mo [at%] | Cr [at%] | Al [at%] | Ti [at%] | Ta [at%] | W [at%] | Time [h] | Mass Change [mg.cm2] | Mass change - predictions
1000 | 0 | 20 | 20 | 20 | 20 | 20 | 0 | 0 | 50 | 11.39535 | 7.876535
1000 | 0 | 20 | 20 | 20 | 20 | 20 | 0 | 0 | 40 | 8.139535 | 6.748624
1000 | 0 | 20 | 20 | 20 | 20 | 20 | 0 | 0 | 35 | 6.976744 | 6.184669
1000 | 0 | 20 | 20 | 20 | 20 | 20 | 0 | 0 | 30 | 5.581395 | 5.620715
1000 | 0 | 20 | 20 | 20 | 20 | 20 | 0 | 0 | 25 | 4.418605 | 5.056758
1000 | 0 | 20 | 20 | 20 | 20 | 20 | 0 | 0 | 20 | 3.255814 | 4.492804
1000 | 0 | 20 | 20 | 20 | 20 | 20 | 0 | 0 | 15 | 2.604651 | 3.92885
1000 | 0 | 20 | 20 | 20 | 20 | 20 | 0 | 0 | 10 | 1.860465 | 3.183033
1000 | 0 | 20 | 20 | 20 | 20 | 20 | 0 | 0 | 0 | 0 | -0.0188663
1000 | 0 | 20 | 20 | 20 | 20 | 20 | 0 | 0 | 0 | 0 | -0.0188663
1000 | 0 | 20 | 20 | 20 | 20 | 20 | 0 | 0 | 10 | 1.253333 | 3.183033
1000 | 0 | 20 | 20 | 20 | 20 | 20 | 0 | 0 | 20 | 2.746667 | 4.492804
1000 | 0 | 20 | 20 | 20 | 20 | 20 | 0 | 0 | 30 | 5.333333 | 5.620715
1000 | 0 | 20 | 20 | 20 | 20 | 20 | 0 | 0 | 40 | 8.186667 | 6.748624
1000 | 0 | 20 | 20 | 20 | 20 | 20 | 0 | 0 | 0 | 0 | -0.01886639
1000 | 0 | 20 | 20 | 20 | 20 | 20 | 0 | 0 | 0.49787 | 0.22717 | 0.5341997
1000 | 0 | 20 | 20 | 20 | 20 | 20 | 0 | 0 | 1.47648 | 0.35069 | 1.932425
1000 | 0 | 20 | 20 | 20 | 20 | 20 | 0 | 0 | 2.47748 | 0.48101 | 2.268729
1000 | 0 | 20 | 20 | 20 | 20 | 20 | 0 | 0 | 3.47848 | 0.61536 | 2.320074
1000 | 0 | 20 | 20 | 20 | 20 | 20 | 0 | 0 | 4.47948 | 0.75375 | 2.371419
1000 | 0 | 20 | 20 | 20 | 20 | 20 | 0 | 0 | 5.48048 | 0.89617 | 2.422764
1000 | 0 | 20 | 20 | 20 | 20 | 20 | 0 | 0 | 6.48148 | 1.04262 | 2.474109
1000 | 0 | 20 | 20 | 20 | 20 | 20 | 0 | 0 | 7.48248 | 1.19311 | 2.526479
1000 | 0 | 20 | 20 | 20 | 20 | 20 | 0 | 0 | 8.48348 | 1.34763 | 2.743709
1000 | 0 | 20 | 20 | 20 | 20 | 20 | 0 | 0 | 9.48448 | 1.50619 | 3.030499
1000 | 0 | 20 | 20 | 20 | 20 | 20 | 0 | 0 | 10.46237 | 1.66499 | 3.319845
1000 | 0 | 20 | 20 | 20 | 20 | 20 | 0 | 0 | 11.48649 | 1.8354 | 3.532557
1000 | 0 | 20 | 20 | 20 | 20 | 20 | 0 | 0 | 12.48749 | 2.00606 | 3.645462
1000 | 0 | 20 | 20 | 20 | 20 | 20 | 0 | 0 | 13.48849 | 2.18075 | 3.758365
1000 | 0 | 20 | 20 | 20 | 20 | 20 | 0 | 0 | 14.48949 | 2.35947 | 3.87127
1000 | 0 | 20 | 20 | 20 | 20 | 20 | 0 | 0 | 15.46713 | 2.53794 | 3.981538
1000 | 0 | 20 | 20 | 20 | 20 | 20 | 0 | 0 | 16.49149 | 2.72902 | 4.097075
1000 | 0 | 20 | 20 | 20 | 20 | 20 | 0 | 0 | 17.49249 | 2.91985 | 4.209981
1000 | 0 | 20 | 20 | 20 | 20 | 20 | 0 | 0 | 18.49349 | 3.11471 | 4.322884
1000 | 0 | 20 | 20 | 20 | 20 | 20 | 0 | 0 | 19.49449 | 3.3136 | 4.435786
1000 | 0 | 20 | 20 | 20 | 20 | 20 | 0 | 0 | 20.4719 | 3.51171 | 4.546031
1000 | 0 | 20 | 20 | 20 | 20 | 20 | 0 | 0 | 21.4965 | 3.72349 | 4.661596
1000 | 0 | 20 | 20 | 20 | 20 | 20 | 0 | 0 | 22.4975 | 3.93448 | 4.7745
1000 | 0 | 20 | 20 | 20 | 20 | 20 | 0 | 0 | 23.4985 | 4.14951 | 4.887404
1000 | 0 | 20 | 20 | 20 | 20 | 20 | 0 | 0 | 24.4995 | 4.36857 | 5.000309
1000 | 0 | 20 | 20 | 20 | 20 | 20 | 0 | 0 | 25.47667 | 4.58632 | 5.110522
1000 | 0 | 20 | 20 | 20 | 20 | 20 | 0 | 0 | 26.5015 | 4.81879 | 5.226113
1000 | 0 | 20 | 20 | 20 | 20 | 20 | 0 | 0 | 27.5025 | 5.04996 | 5.33902
1000 | 0 | 20 | 20 | 20 | 20 | 20 | 0 | 0 | 28.5035 | 5.28515 | 5.451923
1000 | 0 | 20 | 20 | 20 | 20 | 20 | 0 | 0 | 29.5045 | 5.52438 | 5.564825
1000 | 0 | 20 | 20 | 20 | 20 | 20 | 0 | 0 | 30.48143 | 5.76176 | 5.675016
1000 | 0 | 20 | 20 | 20 | 20 | 20 | 0 | 0 | 31.50651 | 6.01494 | 5.790635
1000 | 0 | 20 | 20 | 20 | 20 | 20 | 0 | 0 | 32.50751 | 6.26627 | 5.903537
1000 | 0 | 20 | 20 | 20 | 20 | 20 | 0 | 0 | 33.50851 | 6.52164 | 6.016443
1000 | 0 | 20 | 20 | 20 | 20 | 20 | 0 | 0 | 34.50951 | 6.78104 | 6.129347
1000 | 0 | 20 | 20 | 20 | 20 | 20 | 0 | 0 | 35.4862 | 7.03804 | 6.239508
1000 | 0 | 20 | 20 | 20 | 20 | 20 | 0 | 0 | 36.51151 | 7.31193 | 6.355154
1000 | 0 | 20 | 20 | 20 | 20 | 20 | 0 | 0 | 37.51251 | 7.58343 | 6.468058
1000 | 0 | 20 | 20 | 20 | 20 | 20 | 0 | 0 | 38.51351 | 7.85896 | 6.58096
1000 | 0 | 20 | 20 | 20 | 20 | 20 | 0 | 0 | 39.51451 | 8.13853 | 6.693863
1000 | 0 | 20 | 20 | 20 | 20 | 20 | 0 | 0 | 40.49097 | 8.41514 | 6.803999
1000 | 0 | 20 | 20 | 20 | 20 | 20 | 0 | 0 | 41.51652 | 8.70977 | 6.919676
1000 | 0 | 20 | 20 | 20 | 20 | 20 | 0 | 0 | 42.51752 | 9.00143 | 7.032578
1000 | 0 | 20 | 20 | 20 | 20 | 20 | 0 | 0 | 43.51852 | 9.29713 | 7.145482
1000 | 0 | 20 | 20 | 20 | 20 | 20 | 0 | 0 | 44.51952 | 9.59687 | 7.258386
1000 | 0 | 20 | 20 | 20 | 20 | 20 | 0 | 0 | 45.52052 | 9.90064 | 7.371287
1000 | 0 | 20 | 20 | 20 | 20 | 20 | 0 | 0 | 46.52152 | 10.20844 | 7.484193
1000 | 0 | 20 | 20 | 20 | 20 | 20 | 0 | 0 | 47.52252 | 10.52028 | 7.597097
1000 | 0 | 20 | 20 | 20 | 20 | 20 | 0 | 0 | 48.52352 | 10.83615 | 7.71
1000 | 0 | 20 | 20 | 20 | 20 | 20 | 0 | 0 | 49.34935 | 11.09968 | 7.803145
1000 | 0 | 20 | 20 | 20 | 20 | 20 | 0 | 0 | 50 | 11.30925 | 7.876535

## combination_3
Temperature [C] | Zr [at%] | Nb [at%] | Mo [at%] | Cr [at%] | Al [at%] | Ti [at%] | Ta [at%] | W [at%] | Time [h] | Mass Change [mg.cm2] | Mass change - predictions
1200 | 0 | 0 | 19.5 | 19.8 | 20.2 | 20.4 | 20.1 | 0 | 0 | 0 | -0.0523716
1200 | 0 | 0 | 19.5 | 19.8 | 20.2 | 20.4 | 20.1 | 0 | 5 | 2.545455 | 3.264335
1200 | 0 | 0 | 19.5 | 19.8 | 20.2 | 20.4 | 20.1 | 0 | 10 | 3.515152 | 4.731966
1200 | 0 | 0 | 19.5 | 19.8 | 20.2 | 20.4 | 20.1 | 0 | 15 | 4.242424 | 5.323255
1200 | 0 | 0 | 19.5 | 19.8 | 20.2 | 20.4 | 20.1 | 0 | 20 | 4.848485 | 5.639716
1200 | 0 | 0 | 19.5 | 19.8 | 20.2 | 20.4 | 20.1 | 0 | 24 | 5.272727 | 5.901641
1200 | 0 | 0 | 19.5 | 19.8 | 20.2 | 20.4 | 20.1 | 0 | 0 | 0 | -0.0523716
1200 | 0 | 0 | 19.5 | 19.8 | 20.2 | 20.4 | 20.1 | 0 | 5 | 2.5 | 3.264335
1200 | 0 | 0 | 19.5 | 19.8 | 20.2 | 20.4 | 20.1 | 0 | 10 | 3.522727 | 4.731966
1200 | 0 | 0 | 19.5 | 19.8 | 20.2 | 20.4 | 20.1 | 0 | 15 | 4.272727 | 5.323255
1200 | 0 | 0 | 19.5 | 19.8 | 20.2 | 20.4 | 20.1 | 0 | 20 | 4.931818 | 5.639716
1200 | 0 | 0 | 19.5 | 19.8 | 20.2 | 20.4 | 20.1 | 0 | 24 | 5.295455 | 5.901641

## combination_4
Temperature [C] | Zr [at%] | Nb [at%] | Mo [at%] | Cr [at%] | Al [at%] | Ti [at%] | Ta [at%] | W [at%] | Time [h] | Mass Change [mg.cm2] | Mass change - predictions
1200 | 0 | 0 | 22.4 | 22.6 | 22.3 | 10.1 | 22.6 | 0 | 0 | 0 | 2.203396
1200 | 0 | 0 | 22.4 | 22.6 | 22.3 | 10.1 | 22.6 | 0 | 5 | 3.272727 | 3.227755
1200 | 0 | 0 | 22.4 | 22.6 | 22.3 | 10.1 | 22.6 | 0 | 10 | 4.424242 | 3.811716
1200 | 0 | 0 | 22.4 | 22.6 | 22.3 | 10.1 | 22.6 | 0 | 15 | 5.151515 | 5.177991
1200 | 0 | 0 | 22.4 | 22.6 | 22.3 | 10.1 | 22.6 | 0 | 20 | 5.757576 | 6.048711
1200 | 0 | 0 | 22.4 | 22.6 | 22.3 | 10.1 | 22.6 | 0 | 24 | 6.157576 | 6.29336

## combination_5
Temperature [C] | Zr [at%] | Nb [at%] | Mo [at%] | Cr [at%] | Al [at%] | Ti [at%] | Ta [at%] | W [at%] | Time [h] | Mass Change [mg.cm2] | Mass change - predictions
1200 | 0 | 0 | 25.3 | 24.8 | 25 | 0 | 24.9 | 0 | 0 | 0 | 1.015114
1200 | 0 | 0 | 25.3 | 24.8 | 25 | 0 | 24.9 | 0 | 5 | 1.066667 | 1.618909
1200 | 0 | 0 | 25.3 | 24.8 | 25 | 0 | 24.9 | 0 | 10 | 1.139394 | 1.997033
1200 | 0 | 0 | 25.3 | 24.8 | 25 | 0 | 24.9 | 0 | 15 | 0.969697 | 2.390253
1200 | 0 | 0 | 25.3 | 24.8 | 25 | 0 | 24.9 | 0 | 20 | 0.6060606 | 2.876418
1200 | 0 | 0 | 25.3 | 24.8 | 25 | 0 | 24.9 | 0 | 24 | 0.4 | 3.884155

## combination_6
Temperature [C] | Zr [at%] | Nb [at%] | Mo [at%] | Cr [at%] | Al [at%] | Ti [at%] | Ta [at%] | W [at%] | Time [h] | Mass Change [mg.cm2] | Mass change - predictions
1200 | 0 | 0 | 23.5 | 23.8 | 23.9 | 23.7 | 5.1 | 0 | 0 | 0 | 0.3525333
1200 | 0 | 0 | 23.5 | 23.8 | 23.9 | 23.7 | 5.1 | 0 | 5 | 3.409091 | 3.331831
1200 | 0 | 0 | 23.5 | 23.8 | 23.9 | 23.7 | 5.1 | 0 | 10 | 3.977273 | 3.000028
1200 | 0 | 0 | 23.5 | 23.8 | 23.9 | 23.7 | 5.1 | 0 | 15 | 3.522727 | 2.571759
1200 | 0 | 0 | 23.5 | 23.8 | 23.9 | 23.7 | 5.1 | 0 | 20 | 3.136364 | 2.658095
1200 | 0 | 0 | 23.5 | 23.8 | 23.9 | 23.7 | 5.1 | 0 | 24 | 2.613636 | 3.001812

## combination_7
Temperature [C] | Zr [at%] | Nb [at%] | Mo [at%] | Cr [at%] | Al [at%] | Ti [at%] | Ta [at%] | W [at%] | Time [h] | Mass Change [mg.cm2] | Mass change - predictions
1200 | 0 | 0 | 22.3 | 22.4 | 22.4 | 22.7 | 10.2 | 0 | 0 | 0 | -0.01610388
1200 | 0 | 0 | 22.3 | 22.4 | 22.4 | 22.7 | 10.2 | 0 | 5 | 3.636364 | 3.302137
1200 | 0 | 0 | 22.3 | 22.4 | 22.4 | 22.7 | 10.2 | 0 | 10 | 6.022727 | 3.106753
1200 | 0 | 0 | 22.3 | 22.4 | 22.4 | 22.7 | 10.2 | 0 | 15 | 7.954545 | 3.382858
1200 | 0 | 0 | 22.3 | 22.4 | 22.4 | 22.7 | 10.2 | 0 | 20 | 9.386364 | 3.731278
1200 | 0 | 0 | 22.3 | 22.4 | 22.4 | 22.7 | 10.2 | 0 | 24 | 10.22727 | 3.928313

## combination_8
Temperature [C] | Zr [at%] | Nb [at%] | Mo [at%] | Cr [at%] | Al [at%] | Ti [at%] | Ta [at%] | W [at%] | Time [h] | Mass Change [mg.cm2] | Mass change - predictions
1200 | 0 | 0 | 21.4 | 21.3 | 21.4 | 21.1 | 14.8 | 0 | 0 | 0 | -0.02808918
1200 | 0 | 0 | 21.4 | 21.3 | 21.4 | 21.1 | 14.8 | 0 | 5 | 1.090909 | 3.28871
1200 | 0 | 0 | 21.4 | 21.3 | 21.4 | 21.1 | 14.8 | 0 | 10 | 2.022727 | 3.738129
1200 | 0 | 0 | 21.4 | 21.3 | 21.4 | 21.1 | 14.8 | 0 | 15 | 2.727273 | 4.339259
1200 | 0 | 0 | 21.4 | 21.3 | 21.4 | 21.1 | 14.8 | 0 | 20 | 3.295455 | 4.640732
1200 | 0 | 0 | 21.4 | 21.3 | 21.4 | 21.1 | 14.8 | 0 | 24 | 3.840909 | 4.881912

## combination_9
Temperature [C] | Zr [at%] | Nb [at%] | Mo [at%] | Cr [at%] | Al [at%] | Ti [at%] | Ta [at%] | W [at%] | Time [h] | Mass Change [mg.cm2] | Mass change - predictions
1200 | 0 | 0 | 23.7 | 23.8 | 5 | 23.8 | 23.7 | 0 | 0 | 0 | -0.03444711
1200 | 0 | 0 | 23.7 | 23.8 | 5 | 23.8 | 23.7 | 0 | 5 | 4.309091 | 3.739168
1200 | 0 | 0 | 23.7 | 23.8 | 5 | 23.8 | 23.7 | 0 | 10 | 4.505455 | 4.843884
1200 | 0 | 0 | 23.7 | 23.8 | 5 | 23.8 | 23.7 | 0 | 15 | 4.789091 | 5.429827
1200 | 0 | 0 | 23.7 | 23.8 | 5 | 23.8 | 23.7 | 0 | 20 | 5.465455 | 5.70645
1200 | 0 | 0 | 23.7 | 23.8 | 5 | 23.8 | 23.7 | 0 | 24 | 5.934545 | 5.457066

## combination_10
Temperature [C] | Zr [at%] | Nb [at%] | Mo [at%] | Cr [at%] | Al [at%] | Ti [at%] | Ta [at%] | W [at%] | Time [h] | Mass Change [mg.cm2] | Mass change - predictions
1200 | 0 | 0 | 22.5 | 22.5 | 10 | 22.5 | 22.5 | 0 | 0 | 0 | -0.04519933
1200 | 0 | 0 | 22.5 | 22.5 | 10 | 22.5 | 22.5 | 0 | 5 | 2.378182 | 3.460732
1200 | 0 | 0 | 22.5 | 22.5 | 10 | 22.5 | 22.5 | 0 | 10 | 3.098182 | 4.740478
1200 | 0 | 0 | 22.5 | 22.5 | 10 | 22.5 | 22.5 | 0 | 15 | 3.48 | 5.298037
1200 | 0 | 0 | 22.5 | 22.5 | 10 | 22.5 | 22.5 | 0 | 20 | 4.090909 | 5.574659
1200 | 0 | 0 | 22.5 | 22.5 | 10 | 22.5 | 22.5 | 0 | 24 | 4.68 | 5.795958
1200 | 0 | 0 | 22.5 | 22.5 | 10 | 22.5 | 22.5 | 0 | 0 | 0 | -0.04519933
1200 | 0 | 0 | 22.5 | 22.5 | 10 | 22.5 | 22.5 | 0 | 0.49077 | 0.78063 | -0.02277
1200 | 0 | 0 | 22.5 | 22.5 | 10 | 22.5 | 22.5 | 0 | 1.49172 | 1.44748 | 2.2976
1200 | 0 | 0 | 22.5 | 22.5 | 10 | 22.5 | 22.5 | 0 | 2.49281 | 1.80541 | 3.214808
1200 | 0 | 0 | 22.5 | 22.5 | 10 | 22.5 | 22.5 | 0 | 3.49402 | 2.06956 | 3.478641
1200 | 0 | 0 | 22.5 | 22.5 | 10 | 22.5 | 22.5 | 0 | 4.4952 | 2.31087 | 3.466736
1200 | 0 | 0 | 22.5 | 22.5 | 10 | 22.5 | 22.5 | 0 | 5.49645 | 2.48841 | 3.454829
1200 | 0 | 0 | 22.5 | 22.5 | 10 | 22.5 | 22.5 | 0 | 6.49787 | 2.65793 | 3.44146
1200 | 0 | 0 | 22.5 | 22.5 | 10 | 22.5 | 22.5 | 0 | 7.49956 | 2.78535 | 3.570102
1200 | 0 | 0 | 22.5 | 22.5 | 10 | 22.5 | 22.5 | 0 | 8.50125 | 2.90731 | 4.048711
1200 | 0 | 0 | 22.5 | 22.5 | 10 | 22.5 | 22.5 | 0 | 9.50311 | 3.02433 | 4.522569
1200 | 0 | 0 | 22.5 | 22.5 | 10 | 22.5 | 22.5 | 0 | 10.50501 | 3.11618 | 4.96195
1200 | 0 | 0 | 22.5 | 22.5 | 10 | 22.5 | 22.5 | 0 | 11.50721 | 3.20469 | 5.1048
1200 | 0 | 0 | 22.5 | 22.5 | 10 | 22.5 | 22.5 | 0 | 12.49975 | 3.29282 | 5.159711
1200 | 0 | 0 | 22.5 | 22.5 | 10 | 22.5 | 22.5 | 0 | 13.4923 | 3.37455 | 5.214624
1200 | 0 | 0 | 22.5 | 22.5 | 10 | 22.5 | 22.5 | 0 | 14.49455 | 3.44501 | 5.270073
1200 | 0 | 0 | 22.5 | 22.5 | 10 | 22.5 | 22.5 | 0 | 15.49708 | 3.552 | 5.325538
1200 | 0 | 0 | 22.5 | 22.5 | 10 | 22.5 | 22.5 | 0 | 16.49956 | 3.65536 | 5.380999
1200 | 0 | 0 | 22.5 | 22.5 | 10 | 22.5 | 22.5 | 0 | 17.50221 | 3.7515 | 5.43647
1200 | 0 | 0 | 22.5 | 22.5 | 10 | 22.5 | 22.5 | 0 | 18.5051 | 3.87105 | 5.491956
1200 | 0 | 0 | 22.5 | 22.5 | 10 | 22.5 | 22.5 | 0 | 19.50793 | 3.99229 | 5.547436
1200 | 0 | 0 | 22.5 | 22.5 | 10 | 22.5 | 22.5 | 0 | 20.50125 | 4.1354 | 5.602391
1200 | 0 | 0 | 22.5 | 22.5 | 10 | 22.5 | 22.5 | 0 | 21.49483 | 4.29738 | 5.65736
1200 | 0 | 0 | 22.5 | 22.5 | 10 | 22.5 | 22.5 | 0 | 22.49819 | 4.43636 | 5.712871
1200 | 0 | 0 | 22.5 | 22.5 | 10 | 22.5 | 22.5 | 0 | 23.49208 | 4.57312 | 5.767857

## combination_11
Temperature [C] | Zr [at%] | Nb [at%] | Mo [at%] | Cr [at%] | Al [at%] | Ti [at%] | Ta [at%] | W [at%] | Time [h] | Mass Change [mg.cm2] | Mass change - predictions
1200 | 0 | 0 | 21.25 | 21.25 | 15 | 21.25 | 21.25 | 0 | 0 | 0 | -0.04951962
1200 | 0 | 0 | 21.25 | 21.25 | 15 | 21.25 | 21.25 | 0 | 5 | 2.901818 | 3.22202
1200 | 0 | 0 | 21.25 | 21.25 | 15 | 21.25 | 21.25 | 0 | 10 | 3.774545 | 4.603684
1200 | 0 | 0 | 21.25 | 21.25 | 15 | 21.25 | 21.25 | 0 | 15 | 4.309091 | 5.18167
1200 | 0 | 0 | 21.25 | 21.25 | 15 | 21.25 | 21.25 | 0 | 20 | 4.745455 | 5.490047
1200 | 0 | 0 | 21.25 | 21.25 | 15 | 21.25 | 21.25 | 0 | 24 | 5.007273 | 5.691494

## combination_12
Temperature [C] | Zr [at%] | Nb [at%] | Mo [at%] | Cr [at%] | Al [at%] | Ti [at%] | Ta [at%] | W [at%] | Time [h] | Mass Change [mg.cm2] | Mass change - predictions
1200 | 0 | 0 | 20 | 20 | 20 | 20 | 20 | 0 | 0 | 0 | -0.04731035
1200 | 0 | 0 | 20 | 20 | 20 | 20 | 20 | 0 | 5 | 2.563636 | 3.266213
1200 | 0 | 0 | 20 | 20 | 20 | 20 | 20 | 0 | 10 | 3.556364 | 4.684381
1200 | 0 | 0 | 20 | 20 | 20 | 20 | 20 | 0 | 15 | 4.309091 | 5.269554
1200 | 0 | 0 | 20 | 20 | 20 | 20 | 20 | 0 | 20 | 4.909091 | 5.586016
1200 | 0 | 0 | 20 | 20 | 20 | 20 | 20 | 0 | 24 | 5.312727 | 5.839184
1200 | 0 | 0 | 20 | 20 | 20 | 20 | 20 | 0 | 0 | 0 | -0.04731035
1200 | 0 | 0 | 20 | 20 | 20 | 20 | 20 | 0 | 0.49082 | 0.71629 | -0.02497734
1200 | 0 | 0 | 20 | 20 | 20 | 20 | 20 | 0 | 1.49163 | 1.38441 | 2.056107
1200 | 0 | 0 | 20 | 20 | 20 | 20 | 20 | 0 | 2.49268 | 1.82409 | 2.99604
1200 | 0 | 0 | 20 | 20 | 20 | 20 | 20 | 0 | 3.49411 | 2.16264 | 3.277072
1200 | 0 | 0 | 20 | 20 | 20 | 20 | 20 | 0 | 4.49594 | 2.43164 | 3.276012
1200 | 0 | 0 | 20 | 20 | 20 | 20 | 20 | 0 | 5.4981 | 2.67331 | 3.25653
1200 | 0 | 0 | 20 | 20 | 20 | 20 | 20 | 0 | 6.50068 | 2.89296 | 3.237041
1200 | 0 | 0 | 20 | 20 | 20 | 20 | 20 | 0 | 7.50329 | 3.09115 | 3.577044
1200 | 0 | 0 | 20 | 20 | 20 | 20 | 20 | 0 | 8.50608 | 3.27802 | 4.021801
1200 | 0 | 0 | 20 | 20 | 20 | 20 | 20 | 0 | 9.49939 | 3.4518 | 4.462351
1200 | 0 | 0 | 20 | 20 | 20 | 20 | 20 | 0 | 10.4927 | 3.61285 | 4.871829
1200 | 0 | 0 | 20 | 20 | 20 | 20 | 20 | 0 | 11.49578 | 3.77185 | 5.047764
1200 | 0 | 0 | 20 | 20 | 20 | 20 | 20 | 0 | 12.49916 | 3.91739 | 5.111271
1200 | 0 | 0 | 20 | 20 | 20 | 20 | 20 | 0 | 13.50283 | 4.06345 | 5.174795
1200 | 0 | 0 | 20 | 20 | 20 | 20 | 20 | 0 | 14.50662 | 4.19848 | 5.238328
1200 | 0 | 0 | 20 | 20 | 20 | 20 | 20 | 0 | 15.50099 | 4.32824 | 5.301263
1200 | 0 | 0 | 20 | 20 | 20 | 20 | 20 | 0 | 16.49547 | 4.45466 | 5.364205
1200 | 0 | 0 | 20 | 20 | 20 | 20 | 20 | 0 | 17.49982 | 4.57472 | 5.427774
1200 | 0 | 0 | 20 | 20 | 20 | 20 | 20 | 0 | 18.50429 | 4.69457 | 5.491348
1200 | 0 | 0 | 20 | 20 | 20 | 20 | 20 | 0 | 19.49921 | 4.81208 | 5.554319
1200 | 0 | 0 | 20 | 20 | 20 | 20 | 20 | 0 | 20.49437 | 4.92042 | 5.617306
1200 | 0 | 0 | 20 | 20 | 20 | 20 | 20 | 0 | 21.4995 | 5.02611 | 5.680922
1200 | 0 | 0 | 20 | 20 | 20 | 20 | 20 | 0 | 22.50475 | 5.1328 | 5.744547
1200 | 0 | 0 | 20 | 20 | 20 | 20 | 20 | 0 | 23.50061 | 5.23529 | 5.807576

## combination_13
Temperature [C] | Zr [at%] | Nb [at%] | Mo [at%] | Cr [at%] | Al [at%] | Ti [at%] | Ta [at%] | W [at%] | Time [h] | Mass Change [mg.cm2] | Mass change - predictions
1200 | 0 | 50 | 0 | 50 | 0 | 0 | 0 | 0 | 0 | 0 | 0.09596443
1200 | 0 | 50 | 0 | 50 | 0 | 0 | 0 | 0 | 1 | 3.649635 | 2.252242
1200 | 0 | 50 | 0 | 50 | 0 | 0 | 0 | 0 | 8 | 8.613139 | 7.839244
1200 | 0 | 50 | 0 | 50 | 0 | 0 | 0 | 0 | 24 | 14.6 | 14.16423
1200 | 0 | 50 | 0 | 50 | 0 | 0 | 0 | 0 | 0 | 0 | 0.09596443
1200 | 0 | 50 | 0 | 50 | 0 | 0 | 0 | 0 | 0.49249 | 1.52361 | 1.157915
1200 | 0 | 50 | 0 | 50 | 0 | 0 | 0 | 0 | 1.5015 | 3.90346 | 3.333624
1200 | 0 | 50 | 0 | 50 | 0 | 0 | 0 | 0 | 2.4985 | 5.41279 | 5.483446
1200 | 0 | 50 | 0 | 50 | 0 | 0 | 0 | 0 | 3.4955 | 6.52981 | 5.99254
1200 | 0 | 50 | 0 | 50 | 0 | 0 | 0 | 0 | 4.5045 | 7.42843 | 6.372112
1200 | 0 | 50 | 0 | 50 | 0 | 0 | 0 | 0 | 5.5015 | 8.16539 | 6.747175
1200 | 0 | 50 | 0 | 50 | 0 | 0 | 0 | 0 | 6.4985 | 8.79549 | 7.122232
1200 | 0 | 50 | 0 | 50 | 0 | 0 | 0 | 0 | 7.4955 | 9.34644 | 7.497293
1200 | 0 | 50 | 0 | 50 | 0 | 0 | 0 | 0 | 8.49249 | 9.83548 | 8.248707
1200 | 0 | 50 | 0 | 50 | 0 | 0 | 0 | 0 | 9.5015 | 10.28047 | 9.087606
1200 | 0 | 50 | 0 | 50 | 0 | 0 | 0 | 0 | 10.4985 | 10.67984 | 9.916523
1200 | 0 | 50 | 0 | 50 | 0 | 0 | 0 | 0 | 11.4955 | 11.04568 | 10.66075
1200 | 0 | 50 | 0 | 50 | 0 | 0 | 0 | 0 | 12.5045 | 11.38726 | 11.14923
1200 | 0 | 50 | 0 | 50 | 0 | 0 | 0 | 0 | 13.5015 | 11.70052 | 11.63174
1200 | 0 | 50 | 0 | 50 | 0 | 0 | 0 | 0 | 14.4985 | 11.99278 | 12.11425
1200 | 0 | 50 | 0 | 50 | 0 | 0 | 0 | 0 | 15.4955 | 12.26682 | 12.3472
1200 | 0 | 50 | 0 | 50 | 0 | 0 | 0 | 0 | 16.49249 | 12.52465 | 12.56021
1200 | 0 | 50 | 0 | 50 | 0 | 0 | 0 | 0 | 17.5015 | 12.77103 | 12.77579
1200 | 0 | 50 | 0 | 50 | 0 | 0 | 0 | 0 | 18.4985 | 13.0016 | 12.98881
1200 | 0 | 50 | 0 | 50 | 0 | 0 | 0 | 0 | 19.4955 | 13.22059 | 13.20182
1200 | 0 | 50 | 0 | 50 | 0 | 0 | 0 | 0 | 20.5045 | 13.43163 | 13.4174
1200 | 0 | 50 | 0 | 50 | 0 | 0 | 0 | 0 | 21.5015 | 13.63064 | 13.63041
1200 | 0 | 50 | 0 | 50 | 0 | 0 | 0 | 0 | 22.4985 | 13.82097 | 13.84343
1200 | 0 | 50 | 0 | 50 | 0 | 0 | 0 | 0 | 23.4955 | 14.0034 | 14.05644
1200 | 0 | 50 | 0 | 50 | 0 | 0 | 0 | 0 | 24 | 14.09317 | 14.16423

## combination_14
Temperature [C] | Zr [at%] | Nb [at%] | Mo [at%] | Cr [at%] | Al [at%] | Ti [at%] | Ta [at%] | W [at%] | Time [h] | Mass Change [mg.cm2] | Mass change - predictions
1200 | 0 | 33.7 | 0 | 32.4 | 0 | 33.9 | 0 | 0 | 0 | 0 | 3.32372
1200 | 0 | 33.7 | 0 | 32.4 | 0 | 33.9 | 0 | 0 | 1 | 5.547445 | 6.335751
1200 | 0 | 33.7 | 0 | 32.4 | 0 | 33.9 | 0 | 0 | 8 | 11.24088 | 12.86465
1200 | 0 | 33.7 | 0 | 32.4 | 0 | 33.9 | 0 | 0 | 24 | 19.2 | 16.11418

## combination_15
Temperature [C] | Zr [at%] | Nb [at%] | Mo [at%] | Cr [at%] | Al [at%] | Ti [at%] | Ta [at%] | W [at%] | Time [h] | Mass Change [mg.cm2] | Mass change - predictions
1200 | 0 | 26 | 0 | 24.5 | 0 | 25.6 | 23.9 | 0 | 0 | 0 | -0.005911264
1200 | 0 | 26 | 0 | 24.5 | 0 | 25.6 | 23.9 | 0 | 1 | 8.321168 | 4.883648
1200 | 0 | 26 | 0 | 24.5 | 0 | 25.6 | 23.9 | 0 | 8 | 20.14599 | 25.38846
1200 | 0 | 26 | 0 | 24.5 | 0 | 25.6 | 23.9 | 0 | 24 | 61.9 | 62.98088

## combination_16
Temperature [C] | Zr [at%] | Nb [at%] | Mo [at%] | Cr [at%] | Al [at%] | Ti [at%] | Ta [at%] | W [at%] | Time [h] | Mass Change [mg.cm2] | Mass change - predictions
1200 | 0 | 33.6 | 0 | 0 | 0 | 32.3 | 34.1 | 0 | 0 | 0 | -0.04887304
1200 | 0 | 33.6 | 0 | 0 | 0 | 32.3 | 34.1 | 0 | 1 | 2.6 | 1.323508
1200 | 0 | 33.6 | 0 | 0 | 0 | 32.3 | 34.1 | 0 | 4 | 40.3 | 43.71598
1200 | 0 | 33.6 | 0 | 0 | 0 | 32.3 | 34.1 | 0 | 8 | 92.24806 | 87.53996
1200 | 0 | 33.6 | 0 | 0 | 0 | 32.3 | 34.1 | 0 | 24 | 247.2868 | 199.6388
1200 | 0 | 33.6 | 0 | 0 | 0 | 32.3 | 34.1 | 0 | 48 | 293.0233 | 221.795
1200 | 0 | 33.6 | 0 | 0 | 0 | 32.3 | 34.1 | 0 | 0 | 0 | -0.04887304
1200 | 0 | 33.6 | 0 | 0 | 0 | 32.3 | 34.1 | 0 | 0.56527 | 2.00231 | -0.02073624
1200 | 0 | 33.6 | 0 | 0 | 0 | 32.3 | 34.1 | 0 | 1.46724 | 12.76104 | 6.17289
1200 | 0 | 33.6 | 0 | 0 | 0 | 32.3 | 34.1 | 0 | 2.4985 | 25.04193 | 25.73877
1200 | 0 | 33.6 | 0 | 0 | 0 | 32.3 | 34.1 | 0 | 3.50751 | 37.02166 | 37.44389
1200 | 0 | 33.6 | 0 | 0 | 0 | 32.3 | 34.1 | 0 | 4.49304 | 48.67294 | 50.68294
1200 | 0 | 33.6 | 0 | 0 | 0 | 32.3 | 34.1 | 0 | 5.5015 | 60.53039 | 62.33171
1200 | 0 | 33.6 | 0 | 0 | 0 | 32.3 | 34.1 | 0 | 6.48649 | 72.03199 | 70.05232
1200 | 0 | 33.6 | 0 | 0 | 0 | 32.3 | 34.1 | 0 | 7.4955 | 83.71838 | 81.22905
1200 | 0 | 33.6 | 0 | 0 | 0 | 32.3 | 34.1 | 0 | 8.48157 | 95.03006 | 93.41521
1200 | 0 | 33.6 | 0 | 0 | 0 | 32.3 | 34.1 | 0 | 9.51351 | 106.73793 | 102.8941
1200 | 0 | 33.6 | 0 | 0 | 0 | 32.3 | 34.1 | 0 | 10.4985 | 117.7734 | 111.7196
1200 | 0 | 33.6 | 0 | 0 | 0 | 32.3 | 34.1 | 0 | 11.48348 | 128.65641 | 120.9907
1200 | 0 | 33.6 | 0 | 0 | 0 | 32.3 | 34.1 | 0 | 12.49249 | 139.63363 | 132.0156
1200 | 0 | 33.6 | 0 | 0 | 0 | 32.3 | 34.1 | 0 | 13.5015 | 150.42152 | 143.0406
1200 | 0 | 33.6 | 0 | 0 | 0 | 32.3 | 34.1 | 0 | 14.51051 | 161.00462 | 154.0656
1200 | 0 | 33.6 | 0 | 0 | 0 | 32.3 | 34.1 | 0 | 15.4955 | 171.12427 | 164.8281
1200 | 0 | 33.6 | 0 | 0 | 0 | 32.3 | 34.1 | 0 | 16.48048 | 181.01775 | 175.5905
1200 | 0 | 33.6 | 0 | 0 | 0 | 32.3 | 34.1 | 0 | 17.48949 | 190.90578 | 186.6155
1200 | 0 | 33.6 | 0 | 0 | 0 | 32.3 | 34.1 | 0 | 18.4985 | 200.52777 | 194.56
1200 | 0 | 33.6 | 0 | 0 | 0 | 32.3 | 34.1 | 0 | 19.50751 | 209.86822 | 195.4915
1200 | 0 | 33.6 | 0 | 0 | 0 | 32.3 | 34.1 | 0 | 20.51652 | 218.91164 | 196.4229
1200 | 0 | 33.6 | 0 | 0 | 0 | 32.3 | 34.1 | 0 | 21.5015 | 227.43968 | 197.3323
1200 | 0 | 33.6 | 0 | 0 | 0 | 32.3 | 34.1 | 0 | 22.48649 | 235.65296 | 198.2416
1200 | 0 | 33.6 | 0 | 0 | 0 | 32.3 | 34.1 | 0 | 23.4955 | 243.72904 | 199.173
1200 | 0 | 33.6 | 0 | 0 | 0 | 32.3 | 34.1 | 0 | 24.48157 | 251.27422 | 200.0834
1200 | 0 | 33.6 | 0 | 0 | 0 | 32.3 | 34.1 | 0 | 25.51351 | 258.79091 | 201.036
1200 | 0 | 33.6 | 0 | 0 | 0 | 32.3 | 34.1 | 0 | 26.4985 | 265.58634 | 201.9453
1200 | 0 | 33.6 | 0 | 0 | 0 | 32.3 | 34.1 | 0 | 27.48348 | 271.99328 | 202.8546
1200 | 0 | 33.6 | 0 | 0 | 0 | 32.3 | 34.1 | 0 | 28.49249 | 278.14346 | 203.7861
1200 | 0 | 33.6 | 0 | 0 | 0 | 32.3 | 34.1 | 0 | 29.5015 | 283.85864 | 204.7176
1200 | 0 | 33.6 | 0 | 0 | 0 | 32.3 | 34.1 | 0 | 30.51051 | 289.12334 | 205.6491
1200 | 0 | 33.6 | 0 | 0 | 0 | 32.3 | 34.1 | 0 | 31.4955 | 293.81519 | 206.5584
1200 | 0 | 33.6 | 0 | 0 | 0 | 32.3 | 34.1 | 0 | 32.48048 | 298.04485 | 207.4677
1200 | 0 | 33.6 | 0 | 0 | 0 | 32.3 | 34.1 | 0 | 33.48949 | 301.88914 | 208.3992
1200 | 0 | 33.6 | 0 | 0 | 0 | 32.3 | 34.1 | 0 | 34.4985 | 305.22169 | 209.3307
1200 | 0 | 33.6 | 0 | 0 | 0 | 32.3 | 34.1 | 0 | 35.50751 | 308.02703 | 210.2622
1200 | 0 | 33.6 | 0 | 0 | 0 | 32.3 | 34.1 | 0 | 36.51652 | 310.28966 | 211.1937
1200 | 0 | 33.6 | 0 | 0 | 0 | 32.3 | 34.1 | 0 | 37.5015 | 311.96232 | 212.103
1200 | 0 | 33.6 | 0 | 0 | 0 | 32.3 | 34.1 | 0 | 38.48649 | 313.08419 | 213.0123
1200 | 0 | 33.6 | 0 | 0 | 0 | 32.3 | 34.1 | 0 | 39.4955 | 313.65412 | 213.9438
1200 | 0 | 33.6 | 0 | 0 | 0 | 32.3 | 34.1 | 0 | 40.5045 | 313.62011 | 214.8753
1200 | 0 | 33.6 | 0 | 0 | 0 | 32.3 | 34.1 | 0 | 41.51351 | 312.96665 | 215.8068
1200 | 0 | 33.6 | 0 | 0 | 0 | 32.3 | 34.1 | 0 | 42.4985 | 311.71895 | 216.7161
1200 | 0 | 33.6 | 0 | 0 | 0 | 32.3 | 34.1 | 0 | 43.48348 | 309.84673 | 217.6254
1200 | 0 | 33.6 | 0 | 0 | 0 | 32.3 | 34.1 | 0 | 44.49249 | 307.27405 | 218.5569
1200 | 0 | 33.6 | 0 | 0 | 0 | 32.3 | 34.1 | 0 | 45.5015 | 304.02068 | 219.4884
1200 | 0 | 33.6 | 0 | 0 | 0 | 32.3 | 34.1 | 0 | 46.51051 | 300.07115 | 220.4199
1200 | 0 | 33.6 | 0 | 0 | 0 | 32.3 | 34.1 | 0 | 47.4955 | 295.53213 | 221.3292
1200 | 0 | 33.6 | 0 | 0 | 0 | 32.3 | 34.1 | 0 | 48 | 292.96623 | 221.795

## combination_17
Temperature [C] | Zr [at%] | Nb [at%] | Mo [at%] | Cr [at%] | Al [at%] | Ti [at%] | Ta [at%] | W [at%] | Time [h] | Mass Change [mg.cm2] | Mass change - predictions
1200 | 30.9 | 34.2 | 0 | 0 | 0 | 0 | 34.4 | 0 | 0 | 0 | 19.81167
1200 | 30.9 | 34.2 | 0 | 0 | 0 | 0 | 34.4 | 0 | 1 | 102.4 | 74.49849
1200 | 30.9 | 34.2 | 0 | 0 | 0 | 0 | 34.4 | 0 | 2 | 117.1 | 108.059
1200 | 30.9 | 34.2 | 0 | 0 | 0 | 0 | 34.4 | 0 | 4 | 134.1 | 141.8438
1200 | 30.9 | 34.2 | 0 | 0 | 0 | 0 | 34.4 | 0 | 6 | 170.7 | 171.5694
1200 | 30.9 | 34.2 | 0 | 0 | 0 | 0 | 34.4 | 0 | 8 | 197.6 | 189.3406
1200 | 30.9 | 34.2 | 0 | 0 | 0 | 0 | 34.4 | 0 | 24 | 229.3 | 236.76
1200 | 30.9 | 34.2 | 0 | 0 | 0 | 0 | 34.4 | 0 | 0 | 0 | 19.81167
1200 | 30.9 | 34.2 | 0 | 0 | 0 | 0 | 34.4 | 0 | 0.49249 | 46.59609 | 46.73325
1200 | 30.9 | 34.2 | 0 | 0 | 0 | 0 | 34.4 | 0 | 1.5015 | 88.32923 | 95.45589
1200 | 30.9 | 34.2 | 0 | 0 | 0 | 0 | 34.4 | 0 | 2.4985 | 119.43947 | 118.1657
1200 | 30.9 | 34.2 | 0 | 0 | 0 | 0 | 34.4 | 0 | 3.4955 | 143.22867 | 134.2509
1200 | 30.9 | 34.2 | 0 | 0 | 0 | 0 | 34.4 | 0 | 4.5045 | 161.64161 | 149.4368
1200 | 30.9 | 34.2 | 0 | 0 | 0 | 0 | 34.4 | 0 | 5.5015 | 175.552 | 164.442
1200 | 30.9 | 34.2 | 0 | 0 | 0 | 0 | 34.4 | 0 | 6.4985 | 186.18892 | 178.6815
1200 | 30.9 | 34.2 | 0 | 0 | 0 | 0 | 34.4 | 0 | 7.4955 | 194.34026 | 187.1896
1200 | 30.9 | 34.2 | 0 | 0 | 0 | 0 | 34.4 | 0 | 8.49249 | 200.57338 | 191.4405
1200 | 30.9 | 34.2 | 0 | 0 | 0 | 0 | 34.4 | 0 | 9.5015 | 205.39784 | 195.7426
1200 | 30.9 | 34.2 | 0 | 0 | 0 | 0 | 34.4 | 0 | 10.4985 | 209.04256 | 199.9935
1200 | 30.9 | 34.2 | 0 | 0 | 0 | 0 | 34.4 | 0 | 11.4955 | 211.82959 | 204.2444
1200 | 30.9 | 34.2 | 0 | 0 | 0 | 0 | 34.4 | 0 | 12.5045 | 213.98676 | 208.5464
1200 | 30.9 | 34.2 | 0 | 0 | 0 | 0 | 34.4 | 0 | 13.5015 | 215.61644 | 212.7973
1200 | 30.9 | 34.2 | 0 | 0 | 0 | 0 | 34.4 | 0 | 14.4985 | 216.86261 | 217.0482
1200 | 30.9 | 34.2 | 0 | 0 | 0 | 0 | 34.4 | 0 | 15.4955 | 217.81758 | 221.2991
1200 | 30.9 | 34.2 | 0 | 0 | 0 | 0 | 34.4 | 0 | 16.49249 | 218.54782 | 225.55
1200 | 30.9 | 34.2 | 0 | 0 | 0 | 0 | 34.4 | 0 | 17.5015 | 219.11303 | 229.8521
1200 | 30.9 | 34.2 | 0 | 0 | 0 | 0 | 34.4 | 0 | 18.4985 | 219.54003 | 231.6812
1200 | 30.9 | 34.2 | 0 | 0 | 0 | 0 | 34.4 | 0 | 19.4955 | 219.86655 | 232.6016
1200 | 30.9 | 34.2 | 0 | 0 | 0 | 0 | 34.4 | 0 | 20.5045 | 220.11927 | 233.5331
1200 | 30.9 | 34.2 | 0 | 0 | 0 | 0 | 34.4 | 0 | 21.5015 | 220.3102 | 234.4535
1200 | 30.9 | 34.2 | 0 | 0 | 0 | 0 | 34.4 | 0 | 22.4985 | 220.45619 | 235.3739
1200 | 30.9 | 34.2 | 0 | 0 | 0 | 0 | 34.4 | 0 | 23.4955 | 220.56807 | 236.2943
1200 | 30.9 | 34.2 | 0 | 0 | 0 | 0 | 34.4 | 0 | 24 | 220.61516 | 236.76

## combination_18
Temperature [C] | Zr [at%] | Nb [at%] | Mo [at%] | Cr [at%] | Al [at%] | Ti [at%] | Ta [at%] | W [at%] | Time [h] | Mass Change [mg.cm2] | Mass change - predictions
1200 | 0 | 0 | 0 | 32.6 | 0 | 36.8 | 30.6 | 0 | 0 | 0 | -0.03730992
1200 | 0 | 0 | 0 | 32.6 | 0 | 36.8 | 30.6 | 0 | 24 | 7.2 | 10.99891

## combination_19
Temperature [C] | Zr [at%] | Nb [at%] | Mo [at%] | Cr [at%] | Al [at%] | Ti [at%] | Ta [at%] | W [at%] | Time [h] | Mass Change [mg.cm2] | Mass change - predictions
1200 | 0 | 0 | 0 | 37.9 | 0 | 12.2 | 49.9 | 0 | 0 | 0 | 0.911027
1200 | 0 | 0 | 0 | 37.9 | 0 | 12.2 | 49.9 | 0 | 5 | 8.289855 | 7.223231
1200 | 0 | 0 | 0 | 37.9 | 0 | 12.2 | 49.9 | 0 | 10 | 12.43478 | 9.756742
1200 | 0 | 0 | 0 | 37.9 | 0 | 12.2 | 49.9 | 0 | 15 | 18.13406 | 21.39959
1200 | 0 | 0 | 0 | 37.9 | 0 | 12.2 | 49.9 | 0 | 17.5 | 24.86957 | 32.04203
1200 | 0 | 0 | 0 | 37.9 | 0 | 12.2 | 49.9 | 0 | 20 | 45.5942 | 46.03014
1200 | 0 | 0 | 0 | 37.9 | 0 | 12.2 | 49.9 | 0 | 24 | 71.5 | 70.53624
1200 | 0 | 0 | 0 | 37.9 | 0 | 12.2 | 49.9 | 0 | 0 | 0 | 0.911027
1200 | 0 | 0 | 0 | 37.9 | 0 | 12.2 | 49.9 | 0 | 0.49249 | 1.42149 | 3.476374
1200 | 0 | 0 | 0 | 37.9 | 0 | 12.2 | 49.9 | 0 | 1.5015 | 3.46774 | 6.254578
1200 | 0 | 0 | 0 | 37.9 | 0 | 12.2 | 49.9 | 0 | 2.4985 | 5.09174 | 6.756671
1200 | 0 | 0 | 0 | 37.9 | 0 | 12.2 | 49.9 | 0 | 3.4955 | 6.38605 | 6.944102
1200 | 0 | 0 | 0 | 37.9 | 0 | 12.2 | 49.9 | 0 | 4.5045 | 7.43134 | 7.133792
1200 | 0 | 0 | 0 | 37.9 | 0 | 12.2 | 49.9 | 0 | 5.48956 | 8.26108 | 7.249784
1200 | 0 | 0 | 0 | 37.9 | 0 | 12.2 | 49.9 | 0 | 6.4985 | 8.98419 | 7.304509
1200 | 0 | 0 | 0 | 37.9 | 0 | 12.2 | 49.9 | 0 | 7.5035 | 9.64589 | 7.808279
1200 | 0 | 0 | 0 | 37.9 | 0 | 12.2 | 49.9 | 0 | 8.49249 | 10.30729 | 8.556936
1200 | 0 | 0 | 0 | 37.9 | 0 | 12.2 | 49.9 | 0 | 9.5015 | 11.06122 | 9.355501
1200 | 0 | 0 | 0 | 37.9 | 0 | 12.2 | 49.9 | 0 | 10.48663 | 11.94099 | 10.14843
1200 | 0 | 0 | 0 | 37.9 | 0 | 12.2 | 49.9 | 0 | 11.4955 | 13.05774 | 10.96046
1200 | 0 | 0 | 0 | 37.9 | 0 | 12.2 | 49.9 | 0 | 12.5045 | 14.46245 | 13.16424
1200 | 0 | 0 | 0 | 37.9 | 0 | 12.2 | 49.9 | 0 | 13.5015 | 16.2008 | 16.09963
1200 | 0 | 0 | 0 | 37.9 | 0 | 12.2 | 49.9 | 0 | 14.4985 | 18.3577 | 19.2647
1200 | 0 | 0 | 0 | 37.9 | 0 | 12.2 | 49.9 | 0 | 15.4837 | 20.96379 | 23.45868
1200 | 0 | 0 | 0 | 37.9 | 0 | 12.2 | 49.9 | 0 | 16.49249 | 24.19061 | 27.75308
1200 | 0 | 0 | 0 | 37.9 | 0 | 12.2 | 49.9 | 0 | 17.50147 | 28.05166 | 32.04829
1200 | 0 | 0 | 0 | 37.9 | 0 | 12.2 | 49.9 | 0 | 18.4985 | 32.55855 | 36.51179
1200 | 0 | 0 | 0 | 37.9 | 0 | 12.2 | 49.9 | 0 | 19.4955 | 37.823 | 42.22875
1200 | 0 | 0 | 0 | 37.9 | 0 | 12.2 | 49.9 | 0 | 20.49277 | 43.91233 | 49.01418
1200 | 0 | 0 | 0 | 37.9 | 0 | 12.2 | 49.9 | 0 | 21.5015 | 50.97282 | 55.71013
1200 | 0 | 0 | 0 | 37.9 | 0 | 12.2 | 49.9 | 0 | 22.4985 | 58.92082 | 63.20286
1200 | 0 | 0 | 0 | 37.9 | 0 | 12.2 | 49.9 | 0 | 23.45946 | 67.54177 | 68.79759
1200 | 0 | 0 | 0 | 37.9 | 0 | 12.2 | 49.9 | 0 | 24 | 72.79782 | 70.53625

## combination_20
Temperature [C] | Zr [at%] | Nb [at%] | Mo [at%] | Cr [at%] | Al [at%] | Ti [at%] | Ta [at%] | W [at%] | Time [h] | Mass Change [mg.cm2] | Mass change - predictions
1200 | 0 | 0 | 0 | 11.9 | 0 | 37.2 | 50.9 | 0 | 0 | 0 | -0.04598461
1200 | 0 | 0 | 0 | 11.9 | 0 | 37.2 | 50.9 | 0 | 5 | 31.54208 | 33.7358
1200 | 0 | 0 | 0 | 11.9 | 0 | 37.2 | 50.9 | 0 | 10 | 59.46458 | 56.1772
1200 | 0 | 0 | 0 | 11.9 | 0 | 37.2 | 50.9 | 0 | 15 | 82.73333 | 79.77051
1200 | 0 | 0 | 0 | 11.9 | 0 | 37.2 | 50.9 | 0 | 20 | 106.5192 | 107.2379
1200 | 0 | 0 | 0 | 11.9 | 0 | 37.2 | 50.9 | 0 | 24 | 124.1 | 110.8455
1200 | 0 | 0 | 0 | 11.9 | 0 | 37.2 | 50.9 | 0 | 0 | 0 | -0.04598461
1200 | 0 | 0 | 0 | 11.9 | 0 | 37.2 | 50.9 | 0 | 0.49249 | 3.32589 | -0.02145191
1200 | 0 | 0 | 0 | 11.9 | 0 | 37.2 | 50.9 | 0 | 1.5015 | 10.03119 | 5.688775
1200 | 0 | 0 | 0 | 11.9 | 0 | 37.2 | 50.9 | 0 | 2.4985 | 16.44125 | 11.85108
1200 | 0 | 0 | 0 | 11.9 | 0 | 37.2 | 50.9 | 0 | 3.4955 | 22.64739 | 22.6124
1200 | 0 | 0 | 0 | 11.9 | 0 | 37.2 | 50.9 | 0 | 4.5045 | 28.73355 | 30.14146
1200 | 0 | 0 | 0 | 11.9 | 0 | 37.2 | 50.9 | 0 | 5.48956 | 34.49707 | 37.28705
1200 | 0 | 0 | 0 | 11.9 | 0 | 37.2 | 50.9 | 0 | 6.4985 | 40.22938 | 43.38372
1200 | 0 | 0 | 0 | 11.9 | 0 | 37.2 | 50.9 | 0 | 7.4955 | 45.73568 | 46.55088
1200 | 0 | 0 | 0 | 11.9 | 0 | 37.2 | 50.9 | 0 | 8.49249 | 51.09529 | 50.16859
1200 | 0 | 0 | 0 | 11.9 | 0 | 37.2 | 50.9 | 0 | 9.5015 | 56.38263 | 53.82993
1200 | 0 | 0 | 0 | 11.9 | 0 | 37.2 | 50.9 | 0 | 10.48663 | 61.42297 | 58.73508
1200 | 0 | 0 | 0 | 11.9 | 0 | 37.2 | 50.9 | 0 | 11.4955 | 66.47152 | 64.38393
1200 | 0 | 0 | 0 | 11.9 | 0 | 37.2 | 50.9 | 0 | 12.5045 | 71.41788 | 71.37364
1200 | 0 | 0 | 0 | 11.9 | 0 | 37.2 | 50.9 | 0 | 13.5015 | 76.21596 | 74.78687
1200 | 0 | 0 | 0 | 11.9 | 0 | 37.2 | 50.9 | 0 | 14.4985 | 80.93612 | 77.88963
1200 | 0 | 0 | 0 | 11.9 | 0 | 37.2 | 50.9 | 0 | 15.4837 | 85.53549 | 81.58463
1200 | 0 | 0 | 0 | 11.9 | 0 | 37.2 | 50.9 | 0 | 16.49249 | 90.18944 | 86.09241
1200 | 0 | 0 | 0 | 11.9 | 0 | 37.2 | 50.9 | 0 | 17.5015 | 94.79986 | 91.89566
1200 | 0 | 0 | 0 | 11.9 | 0 | 37.2 | 50.9 | 0 | 18.4985 | 99.32321 | 100.9064
1200 | 0 | 0 | 0 | 11.9 | 0 | 37.2 | 50.9 | 0 | 19.4955 | 103.82588 | 106.7829
1200 | 0 | 0 | 0 | 11.9 | 0 | 37.2 | 50.9 | 0 | 20.51128 | 108.40403 | 107.699
1200 | 0 | 0 | 0 | 11.9 | 0 | 37.2 | 50.9 | 0 | 21.5015 | 112.86918 | 108.5921
1200 | 0 | 0 | 0 | 11.9 | 0 | 37.2 | 50.9 | 0 | 22.4985 | 117.37858 | 109.4913
1200 | 0 | 0 | 0 | 11.9 | 0 | 37.2 | 50.9 | 0 | 23.4955 | 121.9129 | 110.3905
1200 | 0 | 0 | 0 | 11.9 | 0 | 37.2 | 50.9 | 0 | 24 | 124.21884 | 110.8455

## combination_21
Temperature [C] | Zr [at%] | Nb [at%] | Mo [at%] | Cr [at%] | Al [at%] | Ti [at%] | Ta [at%] | W [at%] | Time [h] | Mass Change [mg.cm2] | Mass change - predictions
1200 | 0 | 0 | 0 | 31 | 0 | 22.5 | 46.5 | 0 | 0 | 0 | -0.02425248
1200 | 0 | 0 | 0 | 31 | 0 | 22.5 | 46.5 | 0 | 5 | 68.07308 | 65.96902
1200 | 0 | 0 | 0 | 31 | 0 | 22.5 | 46.5 | 0 | 10 | 121.1907 | 117.851
1200 | 0 | 0 | 0 | 31 | 0 | 22.5 | 46.5 | 0 | 15 | 148.5231 | 143.8798
1200 | 0 | 0 | 0 | 31 | 0 | 22.5 | 46.5 | 0 | 20 | 159.3529 | 151.263
1200 | 0 | 0 | 0 | 31 | 0 | 22.5 | 46.5 | 0 | 24 | 160.9 | 154.9557
1200 | 0 | 0 | 0 | 31 | 0 | 22.5 | 46.5 | 0 | 0 | 0 | -0.02425248
1200 | 0 | 0 | 0 | 31 | 0 | 22.5 | 46.5 | 0 | 0.53801 | 8.21597 | 1.975542
1200 | 0 | 0 | 0 | 31 | 0 | 22.5 | 46.5 | 0 | 1.5015 | 23.29686 | 24.76852
1200 | 0 | 0 | 0 | 31 | 0 | 22.5 | 46.5 | 0 | 2.4985 | 37.95309 | 38.81626
1200 | 0 | 0 | 0 | 31 | 0 | 22.5 | 46.5 | 0 | 3.4955 | 51.65384 | 50.51285
1200 | 0 | 0 | 0 | 31 | 0 | 22.5 | 46.5 | 0 | 4.5045 | 64.57589 | 58.50003
1200 | 0 | 0 | 0 | 31 | 0 | 22.5 | 46.5 | 0 | 5.48956 | 76.29591 | 72.05809
1200 | 0 | 0 | 0 | 31 | 0 | 22.5 | 46.5 | 0 | 6.4985 | 87.40608 | 84.49023
1200 | 0 | 0 | 0 | 31 | 0 | 22.5 | 46.5 | 0 | 7.4955 | 97.52071 | 95.92807
1200 | 0 | 0 | 0 | 31 | 0 | 22.5 | 46.5 | 0 | 8.49249 | 106.79416 | 109.701
1200 | 0 | 0 | 0 | 31 | 0 | 22.5 | 46.5 | 0 | 9.5015 | 115.35124 | 115.156
1200 | 0 | 0 | 0 | 31 | 0 | 22.5 | 46.5 | 0 | 10.48663 | 122.92292 | 120.4819
1200 | 0 | 0 | 0 | 31 | 0 | 22.5 | 46.5 | 0 | 11.4955 | 129.89829 | 125.9361
1200 | 0 | 0 | 0 | 31 | 0 | 22.5 | 46.5 | 0 | 12.5045 | 136.10997 | 131.2848
1200 | 0 | 0 | 0 | 31 | 0 | 22.5 | 46.5 | 0 | 13.5015 | 141.52095 | 136.3168
1200 | 0 | 0 | 0 | 31 | 0 | 22.5 | 46.5 | 0 | 14.4985 | 146.22811 | 141.3487
1200 | 0 | 0 | 0 | 31 | 0 | 22.5 | 46.5 | 0 | 15.4837 | 150.21466 | 146.3211
1200 | 0 | 0 | 0 | 31 | 0 | 22.5 | 46.5 | 0 | 16.49249 | 153.63313 | 148.025
1200 | 0 | 0 | 0 | 31 | 0 | 22.5 | 46.5 | 0 | 17.5015 | 156.40427 | 148.9565
1200 | 0 | 0 | 0 | 31 | 0 | 22.5 | 46.5 | 0 | 18.4985 | 158.52997 | 149.8769
1200 | 0 | 0 | 0 | 31 | 0 | 22.5 | 46.5 | 0 | 19.4955 | 160.06615 | 150.7973
1200 | 0 | 0 | 0 | 31 | 0 | 22.5 | 46.5 | 0 | 20.49277 | 161.03822 | 151.718
1200 | 0 | 0 | 0 | 31 | 0 | 22.5 | 46.5 | 0 | 21.5015 | 161.47326 | 152.6492
1200 | 0 | 0 | 0 | 31 | 0 | 22.5 | 46.5 | 0 | 22.4985 | 161.37827 | 153.5696
1200 | 0 | 0 | 0 | 31 | 0 | 22.5 | 46.5 | 0 | 23.4955 | 160.78923 | 154.49
1200 | 0 | 0 | 0 | 31 | 0 | 22.5 | 46.5 | 0 | 24 | 160.32765 | 154.9557

## combination_22
Temperature [C] | Zr [at%] | Nb [at%] | Mo [at%] | Cr [at%] | Al [at%] | Ti [at%] | Ta [at%] | W [at%] | Time [h] | Mass Change [mg.cm2] | Mass change - predictions
1100 | 0 | 20 | 20 | 20 | 20 | 20 | 0 | 0 | 0 | 0 | -0.03155581
1100 | 0 | 20 | 20 | 20 | 20 | 20 | 0 | 0 | 10 | 3.353425 | 4.552209
1100 | 0 | 20 | 20 | 20 | 20 | 20 | 0 | 0 | 20 | 5.479452 | 5.404805
1100 | 0 | 20 | 20 | 20 | 20 | 20 | 0 | 0 | 30 | 6.90411 | 6.034905
1100 | 0 | 20 | 20 | 20 | 20 | 20 | 0 | 0 | 40 | 7.846575 | 6.992466
1100 | 0 | 20 | 20 | 20 | 20 | 20 | 0 | 0 | 48 | 8.372603 | 7.972507
1100 | 0 | 20 | 20 | 20 | 20 | 20 | 0 | 0 | 0 | 0 | -0.03155581
1100 | 0 | 20 | 20 | 20 | 20 | 20 | 0 | 0 | 0.48048 | 0.19946 | -0.008239784
1100 | 0 | 20 | 20 | 20 | 20 | 20 | 0 | 0 | 1.48949 | 0.58439 | 2.861302
1100 | 0 | 20 | 20 | 20 | 20 | 20 | 0 | 0 | 2.4985 | 0.9555 | 3.217021
1100 | 0 | 20 | 20 | 20 | 20 | 20 | 0 | 0 | 3.50751 | 1.3131 | 3.302445
1100 | 0 | 20 | 20 | 20 | 20 | 20 | 0 | 0 | 4.51652 | 1.6575 | 3.325914
1100 | 0 | 20 | 20 | 20 | 20 | 20 | 0 | 0 | 5.5015 | 1.98132 | 3.348823
1100 | 0 | 20 | 20 | 20 | 20 | 20 | 0 | 0 | 6.48649 | 2.29304 | 3.373691
1100 | 0 | 20 | 20 | 20 | 20 | 20 | 0 | 0 | 7.4955 | 2.60028 | 3.68476
1100 | 0 | 20 | 20 | 20 | 20 | 20 | 0 | 0 | 8.5045 | 2.89555 | 4.179234
1100 | 0 | 20 | 20 | 20 | 20 | 20 | 0 | 0 | 9.51351 | 3.17915 | 4.438529
1100 | 0 | 20 | 20 | 20 | 20 | 20 | 0 | 0 | 10.47476 | 3.43876 | 4.663148
1100 | 0 | 20 | 20 | 20 | 20 | 20 | 0 | 0 | 11.48348 | 3.7004 | 4.868179
1100 | 0 | 20 | 20 | 20 | 20 | 20 | 0 | 0 | 12.49249 | 3.95137 | 4.931757
1100 | 0 | 20 | 20 | 20 | 20 | 20 | 0 | 0 | 13.5015 | 4.1919 | 4.995336
1100 | 0 | 20 | 20 | 20 | 20 | 20 | 0 | 0 | 14.51051 | 4.4223 | 5.058914
1100 | 0 | 20 | 20 | 20 | 20 | 20 | 0 | 0 | 15.4955 | 4.63778 | 5.120977
1100 | 0 | 20 | 20 | 20 | 20 | 20 | 0 | 0 | 16.48048 | 4.84412 | 5.18304
1100 | 0 | 20 | 20 | 20 | 20 | 20 | 0 | 0 | 17.48949 | 5.04642 | 5.246618
1100 | 0 | 20 | 20 | 20 | 20 | 20 | 0 | 0 | 18.4985 | 5.23981 | 5.310195
1100 | 0 | 20 | 20 | 20 | 20 | 20 | 0 | 0 | 19.50751 | 5.42461 | 5.373773
1100 | 0 | 20 | 20 | 20 | 20 | 20 | 0 | 0 | 20.49304 | 5.59708 | 5.435871
1100 | 0 | 20 | 20 | 20 | 20 | 20 | 0 | 0 | 21.5015 | 5.76578 | 5.499415
1100 | 0 | 20 | 20 | 20 | 20 | 20 | 0 | 0 | 22.48649 | 5.92305 | 5.561478
1100 | 0 | 20 | 20 | 20 | 20 | 20 | 0 | 0 | 23.4955 | 6.07691 | 5.625057
1100 | 0 | 20 | 20 | 20 | 20 | 20 | 0 | 0 | 24.5045 | 6.22371 | 5.688633
1100 | 0 | 20 | 20 | 20 | 20 | 20 | 0 | 0 | 25.51351 | 6.36376 | 5.75221
1100 | 0 | 20 | 20 | 20 | 20 | 20 | 0 | 0 | 26.4985 | 6.49429 | 5.814276
1100 | 0 | 20 | 20 | 20 | 20 | 20 | 0 | 0 | 27.48348 | 6.61891 | 5.876339
1100 | 0 | 20 | 20 | 20 | 20 | 20 | 0 | 0 | 28.49249 | 6.74084 | 5.939918
1100 | 0 | 20 | 20 | 20 | 20 | 20 | 0 | 0 | 29.5015 | 6.85724 | 6.003495
1100 | 0 | 20 | 20 | 20 | 20 | 20 | 0 | 0 | 30.48731 | 6.96591 | 6.06561
1100 | 0 | 20 | 20 | 20 | 20 | 20 | 0 | 0 | 31.4955 | 7.07225 | 6.129135
1100 | 0 | 20 | 20 | 20 | 20 | 20 | 0 | 0 | 32.48048 | 7.17165 | 6.1912
1100 | 0 | 20 | 20 | 20 | 20 | 20 | 0 | 0 | 33.48949 | 7.26924 | 6.254778
1100 | 0 | 20 | 20 | 20 | 20 | 20 | 0 | 0 | 34.4985 | 7.36284 | 6.318504
1100 | 0 | 20 | 20 | 20 | 20 | 20 | 0 | 0 | 35.50751 | 7.45277 | 6.442113
1100 | 0 | 20 | 20 | 20 | 20 | 20 | 0 | 0 | 36.51652 | 7.53932 | 6.565721
1100 | 0 | 20 | 20 | 20 | 20 | 20 | 0 | 0 | 37.5015 | 7.62086 | 6.686386
1100 | 0 | 20 | 20 | 20 | 20 | 20 | 0 | 0 | 38.48649 | 7.69975 | 6.807053
1100 | 0 | 20 | 20 | 20 | 20 | 20 | 0 | 0 | 39.4955 | 7.77816 | 6.930662
1100 | 0 | 20 | 20 | 20 | 20 | 20 | 0 | 0 | 40.48157 | 7.8527 | 7.05146
1100 | 0 | 20 | 20 | 20 | 20 | 20 | 0 | 0 | 41.51351 | 7.92883 | 7.177879
1100 | 0 | 20 | 20 | 20 | 20 | 20 | 0 | 0 | 42.4985 | 8.00001 | 7.298544
1100 | 0 | 20 | 20 | 20 | 20 | 20 | 0 | 0 | 43.48348 | 8.07001 | 7.419209
1100 | 0 | 20 | 20 | 20 | 20 | 20 | 0 | 0 | 44.49249 | 8.14082 | 7.542818
1100 | 0 | 20 | 20 | 20 | 20 | 20 | 0 | 0 | 45.5015 | 8.21101 | 7.666428
1100 | 0 | 20 | 20 | 20 | 20 | 20 | 0 | 0 | 46.51616 | 8.28129 | 7.790729
1100 | 0 | 20 | 20 | 20 | 20 | 20 | 0 | 0 | 47.4955 | 8.34913 | 7.910701
1100 | 0 | 20 | 20 | 20 | 20 | 20 | 0 | 0 | 48 | 8.38416 | 7.972507

## combination_23
Temperature [C] | Zr [at%] | Nb [at%] | Mo [at%] | Cr [at%] | Al [at%] | Ti [at%] | Ta [at%] | W [at%] | Time [h] | Mass Change [mg.cm2] | Mass change - predictions
1100 | 0 | 0 | 20 | 20 | 20 | 20 | 20 | 0 | 0 | 0 | -0.0552109
1100 | 0 | 0 | 20 | 20 | 20 | 20 | 20 | 0 | 10 | 1.512329 | 2.317368
1100 | 0 | 0 | 20 | 20 | 20 | 20 | 20 | 0 | 20 | 2.016438 | 3.082151
1100 | 0 | 0 | 20 | 20 | 20 | 20 | 20 | 0 | 30 | 2.410959 | 3.685099
1100 | 0 | 0 | 20 | 20 | 20 | 20 | 20 | 0 | 40 | 2.717808 | 4.288046
1100 | 0 | 0 | 20 | 20 | 20 | 20 | 20 | 0 | 48 | 3.00274 | 4.770405
1100 | 0 | 0 | 20 | 20 | 20 | 20 | 20 | 0 | 0 | 0 | -0.0552109
1100 | 0 | 0 | 20 | 20 | 20 | 20 | 20 | 0 | 0.48048 | 0.11006 | -0.03186424
1100 | 0 | 0 | 20 | 20 | 20 | 20 | 20 | 0 | 1.48949 | 0.32168 | 0.934947
1100 | 0 | 0 | 20 | 20 | 20 | 20 | 20 | 0 | 2.4985 | 0.51495 | 1.307205
1100 | 0 | 0 | 20 | 20 | 20 | 20 | 20 | 0 | 3.50751 | 0.69112 | 1.670538
1100 | 0 | 0 | 20 | 20 | 20 | 20 | 20 | 0 | 4.51652 | 0.85139 | 1.715138
1100 | 0 | 0 | 20 | 20 | 20 | 20 | 20 | 0 | 5.5015 | 0.99367 | 1.758675
1100 | 0 | 0 | 20 | 20 | 20 | 20 | 20 | 0 | 6.48649 | 1.12287 | 1.802212
1100 | 0 | 0 | 20 | 20 | 20 | 20 | 20 | 0 | 7.4955 | 1.24285 | 1.846812
1100 | 0 | 0 | 20 | 20 | 20 | 20 | 20 | 0 | 8.5045 | 1.3513 | 1.89141
1100 | 0 | 0 | 20 | 20 | 20 | 20 | 20 | 0 | 9.51351 | 1.44923 | 2.19896
1100 | 0 | 0 | 20 | 20 | 20 | 20 | 20 | 0 | 10.47476 | 1.5336 | 2.43292
1100 | 0 | 0 | 20 | 20 | 20 | 20 | 20 | 0 | 11.48348 | 1.61366 | 2.568649
1100 | 0 | 0 | 20 | 20 | 20 | 20 | 20 | 0 | 12.49249 | 1.68593 | 2.629488
1100 | 0 | 0 | 20 | 20 | 20 | 20 | 20 | 0 | 13.5015 | 1.75122 | 2.690325
1100 | 0 | 0 | 20 | 20 | 20 | 20 | 20 | 0 | 14.51051 | 1.81031 | 2.751164
1100 | 0 | 0 | 20 | 20 | 20 | 20 | 20 | 0 | 15.4955 | 1.86275 | 2.810553
1100 | 0 | 0 | 20 | 20 | 20 | 20 | 20 | 0 | 16.48048 | 1.91063 | 2.869943
1100 | 0 | 0 | 20 | 20 | 20 | 20 | 20 | 0 | 17.48949 | 1.95565 | 2.930779
1100 | 0 | 0 | 20 | 20 | 20 | 20 | 20 | 0 | 18.4985 | 1.99719 | 2.991618
1100 | 0 | 0 | 20 | 20 | 20 | 20 | 20 | 0 | 19.50751 | 2.03585 | 3.052457
1100 | 0 | 0 | 20 | 20 | 20 | 20 | 20 | 0 | 20.49304 | 2.07132 | 3.111879
1100 | 0 | 0 | 20 | 20 | 20 | 20 | 20 | 0 | 21.5015 | 2.1058 | 3.172684
1100 | 0 | 0 | 20 | 20 | 20 | 20 | 20 | 0 | 22.48649 | 2.13811 | 3.232073
1100 | 0 | 0 | 20 | 20 | 20 | 20 | 20 | 0 | 23.4955 | 2.17023 | 3.292912
1100 | 0 | 0 | 20 | 20 | 20 | 20 | 20 | 0 | 24.5045 | 2.20173 | 3.35375
1100 | 0 | 0 | 20 | 20 | 20 | 20 | 20 | 0 | 25.51604 | 2.23302 | 3.41474
1100 | 0 | 0 | 20 | 20 | 20 | 20 | 20 | 0 | 26.4985 | 2.26341 | 3.473976
1100 | 0 | 0 | 20 | 20 | 20 | 20 | 20 | 0 | 27.48348 | 2.29411 | 3.533365
1100 | 0 | 0 | 20 | 20 | 20 | 20 | 20 | 0 | 28.49249 | 2.32601 | 3.594204
1100 | 0 | 0 | 20 | 20 | 20 | 20 | 20 | 0 | 29.5015 | 2.35853 | 3.655042
1100 | 0 | 0 | 20 | 20 | 20 | 20 | 20 | 0 | 30.48731 | 2.39102 | 3.714481
1100 | 0 | 0 | 20 | 20 | 20 | 20 | 20 | 0 | 31.4955 | 2.42505 | 3.77527
1100 | 0 | 0 | 20 | 20 | 20 | 20 | 20 | 0 | 32.48048 | 2.45913 | 3.834659
1100 | 0 | 0 | 20 | 20 | 20 | 20 | 20 | 0 | 33.48949 | 2.4949 | 3.895496
1100 | 0 | 0 | 20 | 20 | 20 | 20 | 20 | 0 | 34.4985 | 2.53149 | 3.956335
1100 | 0 | 0 | 20 | 20 | 20 | 20 | 20 | 0 | 35.50751 | 2.56882 | 4.017173
1100 | 0 | 0 | 20 | 20 | 20 | 20 | 20 | 0 | 36.51652 | 2.60677 | 4.078011
1100 | 0 | 0 | 20 | 20 | 20 | 20 | 20 | 0 | 37.5015 | 2.64424 | 4.1374
1100 | 0 | 0 | 20 | 20 | 20 | 20 | 20 | 0 | 38.48396 | 2.68184 | 4.196637
1100 | 0 | 0 | 20 | 20 | 20 | 20 | 20 | 0 | 39.4955 | 2.72055 | 4.257628
1100 | 0 | 0 | 20 | 20 | 20 | 20 | 20 | 0 | 40.48157 | 2.758 | 4.317082
1100 | 0 | 0 | 20 | 20 | 20 | 20 | 20 | 0 | 41.51351 | 2.79655 | 4.379303
1100 | 0 | 0 | 20 | 20 | 20 | 20 | 20 | 0 | 42.4985 | 2.83237 | 4.438693
1100 | 0 | 0 | 20 | 20 | 20 | 20 | 20 | 0 | 43.48348 | 2.86684 | 4.498082
1100 | 0 | 0 | 20 | 20 | 20 | 20 | 20 | 0 | 44.49249 | 2.9003 | 4.55892
1100 | 0 | 0 | 20 | 20 | 20 | 20 | 20 | 0 | 45.5015 | 2.9314 | 4.619759
1100 | 0 | 0 | 20 | 20 | 20 | 20 | 20 | 0 | 46.51051 | 2.9596 | 4.680596
1100 | 0 | 0 | 20 | 20 | 20 | 20 | 20 | 0 | 47.4955 | 2.98377 | 4.739986
1100 | 0 | 0 | 20 | 20 | 20 | 20 | 20 | 0 | 48 | 2.99484 | 4.770405

## combination_24
Temperature [C] | Zr [at%] | Nb [at%] | Mo [at%] | Cr [at%] | Al [at%] | Ti [at%] | Ta [at%] | W [at%] | Time [h] | Mass Change [mg.cm2] | Mass change - predictions
1000 | 0 | 0 | 20 | 20 | 20 | 20 | 20 | 20 | 0 | 0 | -0.05258662
1000 | 0 | 0 | 20 | 20 | 20 | 20 | 20 | 20 | 5 | 4.2 | 2.386985
1000 | 0 | 0 | 20 | 20 | 20 | 20 | 20 | 20 | 10 | 5.3 | 3.354437
1000 | 0 | 0 | 20 | 20 | 20 | 20 | 20 | 20 | 15 | 6 | 4.182746
1000 | 0 | 0 | 20 | 20 | 20 | 20 | 20 | 20 | 20 | 6.4 | 4.832208
1000 | 0 | 0 | 20 | 20 | 20 | 20 | 20 | 20 | 25 | 6.8 | 5.481668
1000 | 0 | 0 | 20 | 20 | 20 | 20 | 20 | 20 | 30 | 7.2 | 6.131133
1000 | 0 | 0 | 20 | 20 | 20 | 20 | 20 | 20 | 35 | 7.6 | 6.780595
1000 | 0 | 0 | 20 | 20 | 20 | 20 | 20 | 20 | 40 | 7.9 | 7.430058

## combination_25
Temperature [C] | Zr [at%] | Nb [at%] | Mo [at%] | Cr [at%] | Al [at%] | Ti [at%] | Ta [at%] | W [at%] | Time [h] | Mass Change [mg.cm2] | Mass change - predictions
1000 | 0 | 0 | 0 | 32 | 4 | 32 | 32 | 0 | 100 | 24.3 | 28.07487
1000 | 0 | 0 | 0 | 32 | 4 | 32 | 32 | 0 | 50 | 5.6 | 3.746593
1000 | 0 | 0 | 0 | 32 | 4 | 32 | 32 | 0 | 25 | 4.4 | 5.071959
1000 | 0 | 0 | 0 | 32 | 4 | 32 | 32 | 0 | 10 | 3.5 | 4.658259

## combination_26
Temperature [C] | Zr [at%] | Nb [at%] | Mo [at%] | Cr [at%] | Al [at%] | Ti [at%] | Ta [at%] | W [at%] | Time [h] | Mass Change [mg.cm2] | Mass change - predictions
1000 | 0 | 0 | 0 | 31 | 9 | 31 | 31 | 0 | 100 | 7.3 | 4.223154
1000 | 0 | 0 | 0 | 31 | 9 | 31 | 31 | 0 | 50 | 3.4 | 4.962828
1000 | 0 | 0 | 0 | 31 | 9 | 31 | 31 | 0 | 25 | 2.7 | 4.247191
1000 | 0 | 0 | 0 | 31 | 9 | 31 | 31 | 0 | 10 | 1.7 | 3.868876

## combination_27
Temperature [C] | Zr [at%] | Nb [at%] | Mo [at%] | Cr [at%] | Al [at%] | Ti [at%] | Ta [at%] | W [at%] | Time [h] | Mass Change [mg.cm2] | Mass change - predictions
1000 | 0 | 0 | 0 | 30 | 10 | 30 | 30 | 0 | 100 | 5.4 | 4.207942
1000 | 0 | 0 | 0 | 30 | 10 | 30 | 30 | 0 | 50 | 3.5 | 5.257115
1000 | 0 | 0 | 0 | 30 | 10 | 30 | 30 | 0 | 25 | 2.7 | 4.231873
1000 | 0 | 0 | 0 | 30 | 10 | 30 | 30 | 0 | 10 | 1.3 | 3.884669

## combination_28
Temperature [C] | Zr [at%] | Nb [at%] | Mo [at%] | Cr [at%] | Al [at%] | Ti [at%] | Ta [at%] | W [at%] | Time [h] | Mass Change [mg.cm2] | Mass change - predictions
1000 | 0 | 25 | 25 | 0 | 0 | 0 | 25 | 25 | 0 | 0 | -0.0207585
1000 | 0 | 25 | 25 | 0 | 0 | 0 | 25 | 25 | 3 | 30.8 | 30.86954
1000 | 0 | 25 | 25 | 0 | 0 | 0 | 25 | 25 | 5 | 44 | 48.2026
1000 | 0 | 25 | 25 | 0 | 0 | 0 | 25 | 25 | 8 | 57 | 55.95337
1000 | 0 | 25 | 25 | 0 | 0 | 0 | 25 | 25 | 10 | 59.7 | 59.25451

## combination_29
Temperature [C] | Zr [at%] | Nb [at%] | Mo [at%] | Cr [at%] | Al [at%] | Ti [at%] | Ta [at%] | W [at%] | Time [h] | Mass Change [mg.cm2] | Mass change - predictions
1000 | 0 | 20 | 20 | 0 | 0 | 20 | 20 | 20 | 0 | 0 | -0.03570326
1000 | 0 | 20 | 20 | 0 | 0 | 20 | 20 | 20 | 3 | 30.8 | 32.1631
1000 | 0 | 20 | 20 | 0 | 0 | 20 | 20 | 20 | 5 | 47.1 | 47.10652
1000 | 0 | 20 | 20 | 0 | 0 | 20 | 20 | 20 | 8 | 67.9 | 65.03101
1000 | 0 | 20 | 20 | 0 | 0 | 20 | 20 | 20 | 10 | 78.1 | 76.40575

## combination_30
Temperature [C] | Zr [at%] | Nb [at%] | Mo [at%] | Cr [at%] | Al [at%] | Ti [at%] | Ta [at%] | W [at%] | Time [h] | Mass Change [mg.cm2] | Mass change - predictions
1000 | 18.5 | 21.8 | 10 | 18.4 | 0 | 19.4 | 11.9 | 0 | 100 | 119 | 118.0892
1000 | 18.5 | 21.8 | 10 | 18.4 | 0 | 19.4 | 11.9 | 0 | 24 | 50 | 53.13626
1000 | 18.5 | 21.8 | 10 | 18.4 | 0 | 19.4 | 11.9 | 0 | 4 | 22 | 14.43298
1000 | 18.5 | 21.8 | 10 | 18.4 | 0 | 19.4 | 11.9 | 0 | 2 | 15 | 11.2457
1000 | 18.5 | 21.8 | 10 | 18.4 | 0 | 19.4 | 11.9 | 0 | 1 | 10 | 8.985325
1000 | 18.5 | 21.8 | 10 | 18.4 | 0 | 19.4 | 11.9 | 0 | 0 | 0 | 4.346634
1000 | 18.5 | 21.8 | 10 | 18.4 | 0 | 19.4 | 11.9 | 0 | 0.45045 | 7.87724 | 7.743137
1000 | 18.5 | 21.8 | 10 | 18.4 | 0 | 19.4 | 11.9 | 0 | 1.45145 | 10.49835 | 10.00578
1000 | 18.5 | 21.8 | 10 | 18.4 | 0 | 19.4 | 11.9 | 0 | 2.45245 | 13.02627 | 12.2684
1000 | 18.5 | 21.8 | 10 | 18.4 | 0 | 19.4 | 11.9 | 0 | 3.45345 | 15.46739 | 13.86784
1000 | 18.5 | 21.8 | 10 | 18.4 | 0 | 19.4 | 11.9 | 0 | 4.45445 | 17.82748 | 15.31617
1000 | 18.5 | 21.8 | 10 | 18.4 | 0 | 19.4 | 11.9 | 0 | 5.45546 | 20.11174 | 18.18827
1000 | 18.5 | 21.8 | 10 | 18.4 | 0 | 19.4 | 11.9 | 0 | 6.45646 | 22.32489 | 21.11558
1000 | 18.5 | 21.8 | 10 | 18.4 | 0 | 19.4 | 11.9 | 0 | 7.45746 | 24.47124 | 23.81864
1000 | 18.5 | 21.8 | 10 | 18.4 | 0 | 19.4 | 11.9 | 0 | 8.45846 | 26.55469 | 27.05643
1000 | 18.5 | 21.8 | 10 | 18.4 | 0 | 19.4 | 11.9 | 0 | 9.45946 | 28.57883 | 30.43717
1000 | 18.5 | 21.8 | 10 | 18.4 | 0 | 19.4 | 11.9 | 0 | 10.46046 | 30.54693 | 32.21333
1000 | 18.5 | 21.8 | 10 | 18.4 | 0 | 19.4 | 11.9 | 0 | 11.46146 | 32.46203 | 33.80852
1000 | 18.5 | 21.8 | 10 | 18.4 | 0 | 19.4 | 11.9 | 0 | 12.46246 | 34.3269 | 35.40367
1000 | 18.5 | 21.8 | 10 | 18.4 | 0 | 19.4 | 11.9 | 0 | 13.46346 | 36.14411 | 36.99886
1000 | 18.5 | 21.8 | 10 | 18.4 | 0 | 19.4 | 11.9 | 0 | 14.46446 | 37.91603 | 38.59404
1000 | 18.5 | 21.8 | 10 | 18.4 | 0 | 19.4 | 11.9 | 0 | 15.46547 | 39.64487 | 40.18922
1000 | 18.5 | 21.8 | 10 | 18.4 | 0 | 19.4 | 11.9 | 0 | 16.46647 | 41.33267 | 41.78439
1000 | 18.5 | 21.8 | 10 | 18.4 | 0 | 19.4 | 11.9 | 0 | 17.46747 | 42.98133 | 43.37806
1000 | 18.5 | 21.8 | 10 | 18.4 | 0 | 19.4 | 11.9 | 0 | 18.46847 | 44.59264 | 44.8611
1000 | 18.5 | 21.8 | 10 | 18.4 | 0 | 19.4 | 11.9 | 0 | 19.46947 | 46.16824 | 46.34417
1000 | 18.5 | 21.8 | 10 | 18.4 | 0 | 19.4 | 11.9 | 0 | 20.47047 | 47.70968 | 47.82722
1000 | 18.5 | 21.8 | 10 | 18.4 | 0 | 19.4 | 11.9 | 0 | 21.47147 | 49.21842 | 49.35823
1000 | 18.5 | 21.8 | 10 | 18.4 | 0 | 19.4 | 11.9 | 0 | 22.47247 | 50.6958 | 50.89918
1000 | 18.5 | 21.8 | 10 | 18.4 | 0 | 19.4 | 11.9 | 0 | 23.47347 | 52.14312 | 52.33302
1000 | 18.5 | 21.8 | 10 | 18.4 | 0 | 19.4 | 11.9 | 0 | 24.47447 | 53.56157 | 53.86009
1000 | 18.5 | 21.8 | 10 | 18.4 | 0 | 19.4 | 11.9 | 0 | 25.47548 | 54.95227 | 55.36578
1000 | 18.5 | 21.8 | 10 | 18.4 | 0 | 19.4 | 11.9 | 0 | 26.47648 | 56.31629 | 56.49221
1000 | 18.5 | 21.8 | 10 | 18.4 | 0 | 19.4 | 11.9 | 0 | 27.47748 | 57.65464 | 57.68136
1000 | 18.5 | 21.8 | 10 | 18.4 | 0 | 19.4 | 11.9 | 0 | 28.47848 | 58.96827 | 59.0083
1000 | 18.5 | 21.8 | 10 | 18.4 | 0 | 19.4 | 11.9 | 0 | 29.47948 | 60.25807 | 60.33524
1000 | 18.5 | 21.8 | 10 | 18.4 | 0 | 19.4 | 11.9 | 0 | 30.48048 | 61.52489 | 61.58462
1000 | 18.5 | 21.8 | 10 | 18.4 | 0 | 19.4 | 11.9 | 0 | 31.48148 | 62.76953 | 62.85524
1000 | 18.5 | 21.8 | 10 | 18.4 | 0 | 19.4 | 11.9 | 0 | 32.48248 | 63.99277 | 64.13013
1000 | 18.5 | 21.8 | 10 | 18.4 | 0 | 19.4 | 11.9 | 0 | 33.48348 | 65.19531 | 65.40503
1000 | 18.5 | 21.8 | 10 | 18.4 | 0 | 19.4 | 11.9 | 0 | 34.48448 | 66.37786 | 66.5555
1000 | 18.5 | 21.8 | 10 | 18.4 | 0 | 19.4 | 11.9 | 0 | 35.48549 | 67.54107 | 67.62154
1000 | 18.5 | 21.8 | 10 | 18.4 | 0 | 19.4 | 11.9 | 0 | 36.48649 | 68.68555 | 68.58598
1000 | 18.5 | 21.8 | 10 | 18.4 | 0 | 19.4 | 11.9 | 0 | 37.48749 | 69.8119 | 69.52843
1000 | 18.5 | 21.8 | 10 | 18.4 | 0 | 19.4 | 11.9 | 0 | 38.48849 | 70.92069 | 70.58643
1000 | 18.5 | 21.8 | 10 | 18.4 | 0 | 19.4 | 11.9 | 0 | 39.48949 | 72.01245 | 71.6808
1000 | 18.5 | 21.8 | 10 | 18.4 | 0 | 19.4 | 11.9 | 0 | 40.49049 | 73.08771 | 72.77518
1000 | 18.5 | 21.8 | 10 | 18.4 | 0 | 19.4 | 11.9 | 0 | 41.49149 | 74.14695 | 73.86957
1000 | 18.5 | 21.8 | 10 | 18.4 | 0 | 19.4 | 11.9 | 0 | 42.49249 | 75.19064 | 74.79063
1000 | 18.5 | 21.8 | 10 | 18.4 | 0 | 19.4 | 11.9 | 0 | 43.49349 | 76.21923 | 75.45102
1000 | 18.5 | 21.8 | 10 | 18.4 | 0 | 19.4 | 11.9 | 0 | 44.49449 | 77.23316 | 76.1114
1000 | 18.5 | 21.8 | 10 | 18.4 | 0 | 19.4 | 11.9 | 0 | 45.4955 | 78.23283 | 76.77179
1000 | 18.5 | 21.8 | 10 | 18.4 | 0 | 19.4 | 11.9 | 0 | 46.4965 | 79.21865 | 77.43219
1000 | 18.5 | 21.8 | 10 | 18.4 | 0 | 19.4 | 11.9 | 0 | 47.4975 | 80.19098 | 78.11893
1000 | 18.5 | 21.8 | 10 | 18.4 | 0 | 19.4 | 11.9 | 0 | 48.4985 | 81.1502 | 79.2314
1000 | 18.5 | 21.8 | 10 | 18.4 | 0 | 19.4 | 11.9 | 0 | 49.4995 | 82.09665 | 80.35542
1000 | 18.5 | 21.8 | 10 | 18.4 | 0 | 19.4 | 11.9 | 0 | 50.5005 | 83.03067 | 81.58171
1000 | 18.5 | 21.8 | 10 | 18.4 | 0 | 19.4 | 11.9 | 0 | 51.5015 | 83.95258 | 82.99135
1000 | 18.5 | 21.8 | 10 | 18.4 | 0 | 19.4 | 11.9 | 0 | 52.5025 | 84.86269 | 84.2455
1000 | 18.5 | 21.8 | 10 | 18.4 | 0 | 19.4 | 11.9 | 0 | 53.5035 | 85.76129 | 84.95876
1000 | 18.5 | 21.8 | 10 | 18.4 | 0 | 19.4 | 11.9 | 0 | 54.5045 | 86.64869 | 85.672
1000 | 18.5 | 21.8 | 10 | 18.4 | 0 | 19.4 | 11.9 | 0 | 55.50551 | 87.52515 | 86.38525
1000 | 18.5 | 21.8 | 10 | 18.4 | 0 | 19.4 | 11.9 | 0 | 56.50651 | 88.39093 | 87.0985
1000 | 18.5 | 21.8 | 10 | 18.4 | 0 | 19.4 | 11.9 | 0 | 57.50751 | 89.2463 | 87.81175
1000 | 18.5 | 21.8 | 10 | 18.4 | 0 | 19.4 | 11.9 | 0 | 58.50851 | 90.0915 | 88.52499
1000 | 18.5 | 21.8 | 10 | 18.4 | 0 | 19.4 | 11.9 | 0 | 59.50951 | 90.92678 | 89.23825
1000 | 18.5 | 21.8 | 10 | 18.4 | 0 | 19.4 | 11.9 | 0 | 60.51051 | 91.75236 | 89.95151
1000 | 18.5 | 21.8 | 10 | 18.4 | 0 | 19.4 | 11.9 | 0 | 61.51151 | 92.56846 | 90.66476
1000 | 18.5 | 21.8 | 10 | 18.4 | 0 | 19.4 | 11.9 | 0 | 62.51251 | 93.3753 | 91.37801
1000 | 18.5 | 21.8 | 10 | 18.4 | 0 | 19.4 | 11.9 | 0 | 63.51351 | 94.17309 | 92.09126
1000 | 18.5 | 21.8 | 10 | 18.4 | 0 | 19.4 | 11.9 | 0 | 64.51451 | 94.96203 | 92.80449
1000 | 18.5 | 21.8 | 10 | 18.4 | 0 | 19.4 | 11.9 | 0 | 65.51552 | 95.74232 | 93.51776
1000 | 18.5 | 21.8 | 10 | 18.4 | 0 | 19.4 | 11.9 | 0 | 66.51652 | 96.51413 | 94.231
1000 | 18.5 | 21.8 | 10 | 18.4 | 0 | 19.4 | 11.9 | 0 | 67.51752 | 97.27766 | 94.94426
1000 | 18.5 | 21.8 | 10 | 18.4 | 0 | 19.4 | 11.9 | 0 | 68.51852 | 98.03307 | 95.6575
1000 | 18.5 | 21.8 | 10 | 18.4 | 0 | 19.4 | 11.9 | 0 | 69.51952 | 98.78054 | 96.37076
1000 | 18.5 | 21.8 | 10 | 18.4 | 0 | 19.4 | 11.9 | 0 | 70.52052 | 99.52024 | 97.08401
1000 | 18.5 | 21.8 | 10 | 18.4 | 0 | 19.4 | 11.9 | 0 | 71.52152 | 100.25233 | 97.79726
1000 | 18.5 | 21.8 | 10 | 18.4 | 0 | 19.4 | 11.9 | 0 | 72.52252 | 100.97695 | 98.51051
1000 | 18.5 | 21.8 | 10 | 18.4 | 0 | 19.4 | 11.9 | 0 | 73.52352 | 101.69426 | 99.22375
1000 | 18.5 | 21.8 | 10 | 18.4 | 0 | 19.4 | 11.9 | 0 | 74.52452 | 102.40441 | 99.937
1000 | 18.5 | 21.8 | 10 | 18.4 | 0 | 19.4 | 11.9 | 0 | 75.52553 | 103.10754 | 100.6503
1000 | 18.5 | 21.8 | 10 | 18.4 | 0 | 19.4 | 11.9 | 0 | 76.52653 | 103.80378 | 101.3635
1000 | 18.5 | 21.8 | 10 | 18.4 | 0 | 19.4 | 11.9 | 0 | 77.52753 | 104.49327 | 102.0768
1000 | 18.5 | 21.8 | 10 | 18.4 | 0 | 19.4 | 11.9 | 0 | 78.52853 | 105.17615 | 102.79
1000 | 18.5 | 21.8 | 10 | 18.4 | 0 | 19.4 | 11.9 | 0 | 79.52953 | 105.85252 | 103.5033
1000 | 18.5 | 21.8 | 10 | 18.4 | 0 | 19.4 | 11.9 | 0 | 80.53053 | 106.52252 | 104.2165
1000 | 18.5 | 21.8 | 10 | 18.4 | 0 | 19.4 | 11.9 | 0 | 81.53153 | 107.18627 | 104.9298
1000 | 18.5 | 21.8 | 10 | 18.4 | 0 | 19.4 | 11.9 | 0 | 82.53253 | 107.84388 | 105.643
1000 | 18.5 | 21.8 | 10 | 18.4 | 0 | 19.4 | 11.9 | 0 | 83.53353 | 108.49547 | 106.3563
1000 | 18.5 | 21.8 | 10 | 18.4 | 0 | 19.4 | 11.9 | 0 | 84.53453 | 109.14114 | 107.0695
1000 | 18.5 | 21.8 | 10 | 18.4 | 0 | 19.4 | 11.9 | 0 | 85.53554 | 109.781 | 107.7828
1000 | 18.5 | 21.8 | 10 | 18.4 | 0 | 19.4 | 11.9 | 0 | 86.53654 | 110.41515 | 108.496
1000 | 18.5 | 21.8 | 10 | 18.4 | 0 | 19.4 | 11.9 | 0 | 87.53754 | 111.04369 | 109.2093
1000 | 18.5 | 21.8 | 10 | 18.4 | 0 | 19.4 | 11.9 | 0 | 88.53854 | 111.66673 | 109.9225
1000 | 18.5 | 21.8 | 10 | 18.4 | 0 | 19.4 | 11.9 | 0 | 89.53954 | 112.28436 | 110.6358
1000 | 18.5 | 21.8 | 10 | 18.4 | 0 | 19.4 | 11.9 | 0 | 90.54054 | 112.89667 | 111.349
1000 | 18.5 | 21.8 | 10 | 18.4 | 0 | 19.4 | 11.9 | 0 | 91.54154 | 113.50376 | 112.0623
1000 | 18.5 | 21.8 | 10 | 18.4 | 0 | 19.4 | 11.9 | 0 | 92.54254 | 114.1057 | 112.7755
1000 | 18.5 | 21.8 | 10 | 18.4 | 0 | 19.4 | 11.9 | 0 | 93.54354 | 114.70259 | 113.4888
1000 | 18.5 | 21.8 | 10 | 18.4 | 0 | 19.4 | 11.9 | 0 | 94.54454 | 115.29451 | 114.202
1000 | 18.5 | 21.8 | 10 | 18.4 | 0 | 19.4 | 11.9 | 0 | 95.54555 | 115.88155 | 114.9153
1000 | 18.5 | 21.8 | 10 | 18.4 | 0 | 19.4 | 11.9 | 0 | 96.54655 | 116.46378 | 115.6285
1000 | 18.5 | 21.8 | 10 | 18.4 | 0 | 19.4 | 11.9 | 0 | 97.54755 | 117.04128 | 116.3418
1000 | 18.5 | 21.8 | 10 | 18.4 | 0 | 19.4 | 11.9 | 0 | 98.54855 | 117.61413 | 117.055
1000 | 18.5 | 21.8 | 10 | 18.4 | 0 | 19.4 | 11.9 | 0 | 99.4995 | 118.15413 | 117.7326
1000 | 18.5 | 21.8 | 10 | 18.4 | 0 | 19.4 | 11.9 | 0 | 100 | 118.43683 | 118.0892

## combination_31
Temperature [C] | Zr [at%] | Nb [at%] | Mo [at%] | Cr [at%] | Al [at%] | Ti [at%] | Ta [at%] | W [at%] | Time [h] | Mass Change [mg.cm2] | Unnamed: 11

## combination_32
Temperature [C] | Zr [at%] | Nb [at%] | Mo [at%] | Cr [at%] | Al [at%] | Ti [at%] | Ta [at%] | W [at%] | Time [h] | Mass Change [mg.cm2] | Unnamed: 11

## combination_33
Temperature [C] | Zr [at%] | Nb [at%] | Mo [at%] | Cr [at%] | Al [at%] | Ti [at%] | Ta [at%] | W [at%] | Time [h] | Mass Change [mg.cm2] | Unnamed: 11

## combination_34
Temperature [C] | Zr [at%] | Nb [at%] | Mo [at%] | Cr [at%] | Al [at%] | Ti [at%] | Ta [at%] | W [at%] | Time [h] | Mass Change [mg.cm2] | Mass change - predictions
1200 | 0 | 0 | 25 | 25 | 25 | 25 | 0 | 0 | 0 | 0 | 2.130873
1200 | 0 | 0 | 25 | 25 | 25 | 25 | 0 | 0 | 0.04806 | 0.46193 | 2.350063
1200 | 0 | 0 | 25 | 25 | 25 | 25 | 0 | 0 | 0.1539 | 1.06217 | 2.832776
1200 | 0 | 0 | 25 | 25 | 25 | 25 | 0 | 0 | 0.25013 | 1.42047 | 2.963569
1200 | 0 | 0 | 25 | 25 | 25 | 25 | 0 | 0 | 0.34637 | 1.88297 | 2.98941
1200 | 0 | 0 | 25 | 25 | 25 | 25 | 0 | 0 | 0.44263 | 2.2825 | 3.015256
1200 | 0 | 0 | 25 | 25 | 25 | 25 | 0 | 0 | 0.54853 | 2.46396 | 3.043691
1200 | 0 | 0 | 25 | 25 | 25 | 25 | 0 | 0 | 0.65447 | 2.55947 | 3.072137
1200 | 0 | 0 | 25 | 25 | 25 | 25 | 0 | 0 | 0.7507 | 2.47177 | 3.097974
1200 | 0 | 0 | 25 | 25 | 25 | 25 | 0 | 0 | 0.8469 | 2.3657 | 3.123805
1200 | 0 | 0 | 25 | 25 | 25 | 25 | 0 | 0 | 0.94313 | 2.4103 | 3.149642
1200 | 0 | 0 | 25 | 25 | 25 | 25 | 0 | 0 | 1.049 | 2.5486 | 3.178068
1200 | 0 | 0 | 25 | 25 | 25 | 25 | 0 | 0 | 1.15483 | 2.73263 | 3.206484
1200 | 0 | 0 | 25 | 25 | 25 | 25 | 0 | 0 | 1.25113 | 2.81733 | 3.23234
1200 | 0 | 0 | 25 | 25 | 25 | 25 | 0 | 0 | 1.34743 | 2.68503 | 3.258198
1200 | 0 | 0 | 25 | 25 | 25 | 25 | 0 | 0 | 1.44367 | 2.43579 | 3.284038
1200 | 0 | 0 | 25 | 25 | 25 | 25 | 0 | 0 | 1.5495 | 2.16069 | 3.312453
1200 | 0 | 0 | 25 | 25 | 25 | 25 | 0 | 0 | 1.65537 | 2.14757 | 3.340881
1200 | 0 | 0 | 25 | 25 | 25 | 25 | 0 | 0 | 1.75163 | 2.24427 | 3.345732
1200 | 0 | 0 | 25 | 25 | 25 | 25 | 0 | 0 | 1.84787 | 2.37545 | 3.342855
1200 | 0 | 0 | 25 | 25 | 25 | 25 | 0 | 0 | 1.9442 | 2.56359 | 3.339976
1200 | 0 | 0 | 25 | 25 | 25 | 25 | 0 | 0 | 2.05008 | 2.80846 | 3.336811
1200 | 0 | 0 | 25 | 25 | 25 | 25 | 0 | 0 | 2.156 | 3.02571 | 3.333646
1200 | 0 | 0 | 25 | 25 | 25 | 25 | 0 | 0 | 2.2523 | 3.21236 | 3.330767
1200 | 0 | 0 | 25 | 25 | 25 | 25 | 0 | 0 | 2.34863 | 3.40163 | 3.327888
1200 | 0 | 0 | 25 | 25 | 25 | 25 | 0 | 0 | 2.44487 | 3.59653 | 3.325011
1200 | 0 | 0 | 25 | 25 | 25 | 25 | 0 | 0 | 2.55075 | 3.79323 | 3.321846
1200 | 0 | 0 | 25 | 25 | 25 | 25 | 0 | 0 | 2.65663 | 4.0148 | 3.318682
1200 | 0 | 0 | 25 | 25 | 25 | 25 | 0 | 0 | 2.75287 | 4.13773 | 3.315805
1200 | 0 | 0 | 25 | 25 | 25 | 25 | 0 | 0 | 2.8492 | 4.16546 | 3.312927
1200 | 0 | 0 | 25 | 25 | 25 | 25 | 0 | 0 | 2.94553 | 4.08451 | 3.310048
1200 | 0 | 0 | 25 | 25 | 25 | 25 | 0 | 0 | 3.0515 | 3.83321 | 3.306879
1200 | 0 | 0 | 25 | 25 | 25 | 25 | 0 | 0 | 3.1574 | 3.42375 | 3.303715
1200 | 0 | 0 | 25 | 25 | 25 | 25 | 0 | 0 | 3.25363 | 3.0512 | 3.300838
1200 | 0 | 0 | 25 | 25 | 25 | 25 | 0 | 0 | 3.34997 | 2.68353 | 3.297959
1200 | 0 | 0 | 25 | 25 | 25 | 25 | 0 | 0 | 3.44633 | 2.41667 | 3.295078
1200 | 0 | 0 | 25 | 25 | 25 | 25 | 0 | 0 | 3.5427 | 2.26188 | 3.292197
1200 | 0 | 0 | 25 | 25 | 25 | 25 | 0 | 0 | 3.64864 | 2.22815 | 3.289032
1200 | 0 | 0 | 25 | 25 | 25 | 25 | 0 | 0 | 3.75453 | 2.22928 | 3.285867
1200 | 0 | 0 | 25 | 25 | 25 | 25 | 0 | 0 | 3.85087 | 2.32822 | 3.282988
1200 | 0 | 0 | 25 | 25 | 25 | 25 | 0 | 0 | 3.9472 | 2.39831 | 3.280108
1200 | 0 | 0 | 25 | 25 | 25 | 25 | 0 | 0 | 4.04353 | 2.44928 | 3.277229
1200 | 0 | 0 | 25 | 25 | 25 | 25 | 0 | 0 | 4.14947 | 2.49176 | 3.274062
1200 | 0 | 0 | 25 | 25 | 25 | 25 | 0 | 0 | 4.25543 | 2.49501 | 3.270895
1200 | 0 | 0 | 25 | 25 | 25 | 25 | 0 | 0 | 4.35177 | 2.44403 | 3.268016
1200 | 0 | 0 | 25 | 25 | 25 | 25 | 0 | 0 | 4.4482 | 2.35596 | 3.265134
1200 | 0 | 0 | 25 | 25 | 25 | 25 | 0 | 0 | 4.5445 | 2.29749 | 3.262256
1200 | 0 | 0 | 25 | 25 | 25 | 25 | 0 | 0 | 4.65047 | 2.20941 | 3.259089
1200 | 0 | 0 | 25 | 25 | 25 | 25 | 0 | 0 | 4.75637 | 2.10972 | 3.255923
1200 | 0 | 0 | 25 | 25 | 25 | 25 | 0 | 0 | 4.8527 | 2.03551 | 3.253045
1200 | 0 | 0 | 25 | 25 | 25 | 25 | 0 | 0 | 4.94897 | 1.97891 | 3.250167
1200 | 0 | 0 | 25 | 25 | 25 | 25 | 0 | 0 | 5.0453 | 1.92719 | 3.247287
1200 | 0 | 0 | 25 | 25 | 25 | 25 | 0 | 0 | 5.15128 | 1.88834 | 3.24412
1200 | 0 | 0 | 25 | 25 | 25 | 25 | 0 | 0 | 5.25713 | 1.88072 | 3.240956
1200 | 0 | 0 | 25 | 25 | 25 | 25 | 0 | 0 | 5.35347 | 1.90133 | 3.238076
1200 | 0 | 0 | 25 | 25 | 25 | 25 | 0 | 0 | 5.44977 | 1.91333 | 3.235198
1200 | 0 | 0 | 25 | 25 | 25 | 25 | 0 | 0 | 5.54607 | 1.94069 | 3.23232
1200 | 0 | 0 | 25 | 25 | 25 | 25 | 0 | 0 | 5.64247 | 1.9598 | 3.229438
1200 | 0 | 0 | 25 | 25 | 25 | 25 | 0 | 0 | 5.74842 | 1.99484 | 3.226272
1200 | 0 | 0 | 25 | 25 | 25 | 25 | 0 | 0 | 5.85437 | 2.03438 | 3.223105
1200 | 0 | 0 | 25 | 25 | 25 | 25 | 0 | 0 | 5.95073 | 2.07599 | 3.220225
1200 | 0 | 0 | 25 | 25 | 25 | 25 | 0 | 0 | 6.0471 | 2.11047 | 3.217345
1200 | 0 | 0 | 25 | 25 | 25 | 25 | 0 | 0 | 6.14347 | 2.16519 | 3.214465
1200 | 0 | 0 | 25 | 25 | 25 | 25 | 0 | 0 | 6.24933 | 2.20098 | 3.2113
1200 | 0 | 0 | 25 | 25 | 25 | 25 | 0 | 0 | 6.35537 | 2.25589 | 3.20813
1200 | 0 | 0 | 25 | 25 | 25 | 25 | 0 | 0 | 6.45173 | 2.25139 | 3.205251
1200 | 0 | 0 | 25 | 25 | 25 | 25 | 0 | 0 | 6.54807 | 2.39269 | 3.202372
1200 | 0 | 0 | 25 | 25 | 25 | 25 | 0 | 0 | 6.64443 | 2.45978 | 3.199491
1200 | 0 | 0 | 25 | 25 | 25 | 25 | 0 | 0 | 6.75042 | 2.508 | 3.196323
1200 | 0 | 0 | 25 | 25 | 25 | 25 | 0 | 0 | 6.85643 | 2.61157 | 3.193155
1200 | 0 | 0 | 25 | 25 | 25 | 25 | 0 | 0 | 6.95283 | 2.67341 | 3.190273
1200 | 0 | 0 | 25 | 25 | 25 | 25 | 0 | 0 | 7.04917 | 2.74799 | 3.187394
1200 | 0 | 0 | 25 | 25 | 25 | 25 | 0 | 0 | 7.1455 | 2.82145 | 3.184515
1200 | 0 | 0 | 25 | 25 | 25 | 25 | 0 | 0 | 7.25153 | 2.89154 | 3.181345
1200 | 0 | 0 | 25 | 25 | 25 | 25 | 0 | 0 | 7.35757 | 2.96387 | 3.178177
1200 | 0 | 0 | 25 | 25 | 25 | 25 | 0 | 0 | 7.4539 | 3.03733 | 3.175297
1200 | 0 | 0 | 25 | 25 | 25 | 25 | 0 | 0 | 7.5503 | 3.10929 | 3.171222
1200 | 0 | 0 | 25 | 25 | 25 | 25 | 0 | 0 | 7.64663 | 3.1805 | 3.156184
1200 | 0 | 0 | 25 | 25 | 25 | 25 | 0 | 0 | 7.74303 | 3.24947 | 3.141134
1200 | 0 | 0 | 25 | 25 | 25 | 25 | 0 | 0 | 7.84906 | 3.27133 | 3.124582
1200 | 0 | 0 | 25 | 25 | 25 | 25 | 0 | 0 | 7.95507 | 3.37015 | 3.108031
1200 | 0 | 0 | 25 | 25 | 25 | 25 | 0 | 0 | 8.0515 | 3.43574 | 3.092977
1200 | 0 | 0 | 25 | 25 | 25 | 25 | 0 | 0 | 8.1479 | 3.48109 | 3.077928
1200 | 0 | 0 | 25 | 25 | 25 | 25 | 0 | 0 | 8.24423 | 3.56842 | 3.062889
1200 | 0 | 0 | 25 | 25 | 25 | 25 | 0 | 0 | 8.35025 | 3.58897 | 3.046337
1200 | 0 | 0 | 25 | 25 | 25 | 25 | 0 | 0 | 8.45627 | 3.61826 | 3.029787
1200 | 0 | 0 | 25 | 25 | 25 | 25 | 0 | 0 | 8.55263 | 3.69397 | 3.014743
1200 | 0 | 0 | 25 | 25 | 25 | 25 | 0 | 0 | 8.64903 | 3.69622 | 2.999693
1200 | 0 | 0 | 25 | 25 | 25 | 25 | 0 | 0 | 8.7454 | 3.75169 | 2.984648
1200 | 0 | 0 | 25 | 25 | 25 | 25 | 0 | 0 | 8.85142 | 3.7898 | 2.968098
1200 | 0 | 0 | 25 | 25 | 25 | 25 | 0 | 0 | 8.95737 | 3.82365 | 2.951557
1200 | 0 | 0 | 25 | 25 | 25 | 25 | 0 | 0 | 9.05367 | 3.86113 | 2.936523
1200 | 0 | 0 | 25 | 25 | 25 | 25 | 0 | 0 | 9.1501 | 3.90536 | 2.921469
1200 | 0 | 0 | 25 | 25 | 25 | 25 | 0 | 0 | 9.2465 | 3.93384 | 2.90642
1200 | 0 | 0 | 25 | 25 | 25 | 25 | 0 | 0 | 9.34293 | 3.95371 | 2.891365
1200 | 0 | 0 | 25 | 25 | 25 | 25 | 0 | 0 | 9.44892 | 3.97313 | 2.874818
1200 | 0 | 0 | 25 | 25 | 25 | 25 | 0 | 0 | 9.555 | 3.99793 | 2.858258
1200 | 0 | 0 | 25 | 25 | 25 | 25 | 0 | 0 | 9.6514 | 4.02492 | 2.843207
1200 | 0 | 0 | 25 | 25 | 25 | 25 | 0 | 0 | 9.74777 | 4.03129 | 2.828163
1200 | 0 | 0 | 25 | 25 | 25 | 25 | 0 | 0 | 9.8442 | 3.99718 | 2.813108
1200 | 0 | 0 | 25 | 25 | 25 | 25 | 0 | 0 | 9.95025 | 3.9191 | 2.796553
1200 | 0 | 0 | 25 | 25 | 25 | 25 | 0 | 0 | 10.05623 | 3.80454 | 2.780008
1200 | 0 | 0 | 25 | 25 | 25 | 25 | 0 | 0 | 10.15267 | 3.65912 | 2.764952
1200 | 0 | 0 | 25 | 25 | 25 | 25 | 0 | 0 | 10.24907 | 3.4571 | 2.749903
1200 | 0 | 0 | 25 | 25 | 25 | 25 | 0 | 0 | 10.34543 | 3.22735 | 2.734859
1200 | 0 | 0 | 25 | 25 | 25 | 25 | 0 | 0 | 10.4515 | 2.93683 | 2.718301
1200 | 0 | 0 | 25 | 25 | 25 | 25 | 0 | 0 | 10.55753 | 2.60894 | 2.701747
1200 | 0 | 0 | 25 | 25 | 25 | 25 | 0 | 0 | 10.6539 | 2.32935 | 2.686702
1200 | 0 | 0 | 25 | 25 | 25 | 25 | 0 | 0 | 10.75023 | 2.05275 | 2.671664
1200 | 0 | 0 | 25 | 25 | 25 | 25 | 0 | 0 | 10.84667 | 1.81288 | 2.656608
1200 | 0 | 0 | 25 | 25 | 25 | 25 | 0 | 0 | 10.94313 | 1.59363 | 2.641549
1200 | 0 | 0 | 25 | 25 | 25 | 25 | 0 | 0 | 11.04919 | 1.36456 | 2.624991
1200 | 0 | 0 | 25 | 25 | 25 | 25 | 0 | 0 | 11.15523 | 1.1896 | 2.608437
1200 | 0 | 0 | 25 | 25 | 25 | 25 | 0 | 0 | 11.25163 | 1.06329 | 2.593387
1200 | 0 | 0 | 25 | 25 | 25 | 25 | 0 | 0 | 11.34807 | 0.90888 | 2.578332
1200 | 0 | 0 | 25 | 25 | 25 | 25 | 0 | 0 | 11.44453 | 0.81293 | 2.563272
1200 | 0 | 0 | 25 | 25 | 25 | 25 | 0 | 0 | 11.55058 | 0.71804 | 2.546717
1200 | 0 | 0 | 25 | 25 | 25 | 25 | 0 | 0 | 11.6567 | 0.60604 | 2.53015
1200 | 0 | 0 | 25 | 25 | 25 | 25 | 0 | 0 | 11.7531 | 0.5547 | 2.5151
1200 | 0 | 0 | 25 | 25 | 25 | 25 | 0 | 0 | 11.84957 | 0.46212 | 2.506923
1200 | 0 | 0 | 25 | 25 | 25 | 25 | 0 | 0 | 11.94593 | 0.38754 | 2.501268
1200 | 0 | 0 | 25 | 25 | 25 | 25 | 0 | 0 | 12.04233 | 0.31333 | 2.495613
1200 | 0 | 0 | 25 | 25 | 25 | 25 | 0 | 0 | 12.14847 | 0.26048 | 2.489384
1200 | 0 | 0 | 25 | 25 | 25 | 25 | 0 | 0 | 12.25457 | 0.19264 | 2.483158
1200 | 0 | 0 | 25 | 25 | 25 | 25 | 0 | 0 | 12.35113 | 0.11844 | 2.477493
1200 | 0 | 0 | 25 | 25 | 25 | 25 | 0 | 0 | 12.4476 | 0.07833 | 2.471832
1200 | 0 | 0 | 25 | 25 | 25 | 25 | 0 | 0 | 12.54403 | -0.02249 | 2.466174
1200 | 0 | 0 | 25 | 25 | 25 | 25 | 0 | 0 | 12.65014 | -0.02592 | 2.459947
1200 | 0 | 0 | 25 | 25 | 25 | 25 | 0 | 0 | 12.7563 | -0.07758 | 2.453719
1200 | 0 | 0 | 25 | 25 | 25 | 25 | 0 | 0 | 12.8528 | -0.14579 | 2.448056
1200 | 0 | 0 | 25 | 25 | 25 | 25 | 0 | 0 | 12.94927 | -0.15516 | 2.442396
1200 | 0 | 0 | 25 | 25 | 25 | 25 | 0 | 0 | 13.0457 | -0.18777 | 2.436738
1200 | 0 | 0 | 25 | 25 | 25 | 25 | 0 | 0 | 13.15178 | -0.19927 | 2.430513
1200 | 0 | 0 | 25 | 25 | 25 | 25 | 0 | 0 | 13.2579 | -0.22862 | 2.424286
1200 | 0 | 0 | 25 | 25 | 25 | 25 | 0 | 0 | 13.3544 | -0.24212 | 2.418623
1200 | 0 | 0 | 25 | 25 | 25 | 25 | 0 | 0 | 13.45087 | -0.24999 | 2.412963
1200 | 0 | 0 | 25 | 25 | 25 | 25 | 0 | 0 | 13.54733 | -0.24886 | 2.407304
1200 | 0 | 0 | 25 | 25 | 25 | 25 | 0 | 0 | 13.64383 | -0.25523 | 2.401641
1200 | 0 | 0 | 25 | 25 | 25 | 25 | 0 | 0 | 13.74992 | -0.25267 | 2.395416
1200 | 0 | 0 | 25 | 25 | 25 | 25 | 0 | 0 | 13.85607 | -0.24699 | 2.389187
1200 | 0 | 0 | 25 | 25 | 25 | 25 | 0 | 0 | 13.95253 | -0.22113 | 2.383527
1200 | 0 | 0 | 25 | 25 | 25 | 25 | 0 | 0 | 14.049 | -0.19189 | 2.377868
1200 | 0 | 0 | 25 | 25 | 25 | 25 | 0 | 0 | 14.14553 | -0.1889 | 2.372203
1200 | 0 | 0 | 25 | 25 | 25 | 25 | 0 | 0 | 14.25161 | -0.17553 | 2.365979
1200 | 0 | 0 | 25 | 25 | 25 | 25 | 0 | 0 | 14.35777 | -0.14242 | 2.35975
1200 | 0 | 0 | 25 | 25 | 25 | 25 | 0 | 0 | 14.45427 | -0.13155 | 2.354087
1200 | 0 | 0 | 25 | 25 | 25 | 25 | 0 | 0 | 14.5507 | -0.11281 | 2.348429
1200 | 0 | 0 | 25 | 25 | 25 | 25 | 0 | 0 | 14.6472 | -0.07009 | 2.342767
1200 | 0 | 0 | 25 | 25 | 25 | 25 | 0 | 0 | 14.7437 | -0.05472 | 2.337105
1200 | 0 | 0 | 25 | 25 | 25 | 25 | 0 | 0 | 14.84992 | -0.02124 | 2.330872
1200 | 0 | 0 | 25 | 25 | 25 | 25 | 0 | 0 | 14.95607 | 0.00375 | 2.324644
1200 | 0 | 0 | 25 | 25 | 25 | 25 | 0 | 0 | 15.05253 | 0.03411 | 2.318983
1200 | 0 | 0 | 25 | 25 | 25 | 25 | 0 | 0 | 15.14903 | 0.06746 | 2.313321
1200 | 0 | 0 | 25 | 25 | 25 | 25 | 0 | 0 | 15.24553 | 0.09557 | 2.307658
1200 | 0 | 0 | 25 | 25 | 25 | 25 | 0 | 0 | 15.34203 | 0.10981 | 2.301997
1200 | 0 | 0 | 25 | 25 | 25 | 25 | 0 | 0 | 15.44819 | 0.14461 | 2.295768
1200 | 0 | 0 | 25 | 25 | 25 | 25 | 0 | 0 | 15.55433 | 0.17953 | 2.289539
1200 | 0 | 0 | 25 | 25 | 25 | 25 | 0 | 0 | 15.65083 | 0.22638 | 2.283877
1200 | 0 | 0 | 25 | 25 | 25 | 25 | 0 | 0 | 15.7473 | 0.24624 | 2.278217
1200 | 0 | 0 | 25 | 25 | 25 | 25 | 0 | 0 | 15.84383 | 0.27435 | 2.272553
1200 | 0 | 0 | 25 | 25 | 25 | 25 | 0 | 0 | 15.94997 | 0.30483 | 2.266325
1200 | 0 | 0 | 25 | 25 | 25 | 25 | 0 | 0 | 16.05613 | 0.33694 | 2.260096
1200 | 0 | 0 | 25 | 25 | 25 | 25 | 0 | 0 | 16.15263 | 0.36805 | 2.254433
1200 | 0 | 0 | 25 | 25 | 25 | 25 | 0 | 0 | 16.24917 | 0.41377 | 2.248769
1200 | 0 | 0 | 25 | 25 | 25 | 25 | 0 | 0 | 16.34567 | 0.44825 | 2.243107
1200 | 0 | 0 | 25 | 25 | 25 | 25 | 0 | 0 | 16.44223 | 0.47524 | 2.237441
1200 | 0 | 0 | 25 | 25 | 25 | 25 | 0 | 0 | 16.54847 | 0.51503 | 2.231207
1200 | 0 | 0 | 25 | 25 | 25 | 25 | 0 | 0 | 16.65467 | 0.56069 | 2.224975
1200 | 0 | 0 | 25 | 25 | 25 | 25 | 0 | 0 | 16.75117 | 0.58993 | 2.219313
1200 | 0 | 0 | 25 | 25 | 25 | 25 | 0 | 0 | 16.84773 | 0.62028 | 2.213648
1200 | 0 | 0 | 25 | 25 | 25 | 25 | 0 | 0 | 16.94423 | 0.6469 | 2.207985
1200 | 0 | 0 | 25 | 25 | 25 | 25 | 0 | 0 | 17.05042 | 0.67869 | 2.201754
1200 | 0 | 0 | 25 | 25 | 25 | 25 | 0 | 0 | 17.15657 | 0.73085 | 2.195525
1200 | 0 | 0 | 25 | 25 | 25 | 25 | 0 | 0 | 17.25307 | 0.75858 | 2.189863
1200 | 0 | 0 | 25 | 25 | 25 | 25 | 0 | 0 | 17.3496 | 0.79794 | 2.1842
1200 | 0 | 0 | 25 | 25 | 25 | 25 | 0 | 0 | 17.44607 | 0.83954 | 2.178539
1200 | 0 | 0 | 25 | 25 | 25 | 25 | 0 | 0 | 17.54263 | 0.87627 | 2.172872
1200 | 0 | 0 | 25 | 25 | 25 | 25 | 0 | 0 | 17.64883 | 0.92324 | 2.166641
1200 | 0 | 0 | 25 | 25 | 25 | 25 | 0 | 0 | 17.75503 | 0.9516 | 2.160409
1200 | 0 | 0 | 25 | 25 | 25 | 25 | 0 | 0 | 17.85157 | 0.99808 | 2.154745
1200 | 0 | 0 | 25 | 25 | 25 | 25 | 0 | 0 | 17.94813 | 1.04043 | 2.149079
1200 | 0 | 0 | 25 | 25 | 25 | 25 | 0 | 0 | 18.04467 | 1.09065 | 2.143415
1200 | 0 | 0 | 25 | 25 | 25 | 25 | 0 | 0 | 18.151 | 1.12313 | 2.137177
1200 | 0 | 0 | 25 | 25 | 25 | 25 | 0 | 0 | 18.25717 | 1.16599 | 2.130947
1200 | 0 | 0 | 25 | 25 | 25 | 25 | 0 | 0 | 18.35383 | 1.20009 | 2.125274
1200 | 0 | 0 | 25 | 25 | 25 | 25 | 0 | 0 | 18.4504 | 1.24582 | 2.119608
1200 | 0 | 0 | 25 | 25 | 25 | 25 | 0 | 0 | 18.5469 | 1.29529 | 2.113945
1200 | 0 | 0 | 25 | 25 | 25 | 25 | 0 | 0 | 18.6434 | 1.29454 | 2.108284
1200 | 0 | 0 | 25 | 25 | 25 | 25 | 0 | 0 | 18.74967 | 1.33021 | 2.102047
1200 | 0 | 0 | 25 | 25 | 25 | 25 | 0 | 0 | 18.85583 | 1.32677 | 2.095819
1200 | 0 | 0 | 25 | 25 | 25 | 25 | 0 | 0 | 18.95247 | 1.34214 | 2.090148
1200 | 0 | 0 | 25 | 25 | 25 | 25 | 0 | 0 | 19.049 | 1.34888 | 2.084484
1200 | 0 | 0 | 25 | 25 | 25 | 25 | 0 | 0 | 19.14557 | 1.35301 | 2.078819
1200 | 0 | 0 | 25 | 25 | 25 | 25 | 0 | 0 | 19.25178 | 1.33208 | 2.072586
1200 | 0 | 0 | 25 | 25 | 25 | 25 | 0 | 0 | 19.358 | 1.31066 | 2.066353
1200 | 0 | 0 | 25 | 25 | 25 | 25 | 0 | 0 | 19.45453 | 1.29679 | 2.06069
1200 | 0 | 0 | 25 | 25 | 25 | 25 | 0 | 0 | 19.5511 | 1.24956 | 2.055024
1200 | 0 | 0 | 25 | 25 | 25 | 25 | 0 | 0 | 19.64767 | 1.2267 | 2.049357
1200 | 0 | 0 | 25 | 25 | 25 | 25 | 0 | 0 | 19.7442 | 1.19522 | 2.043692
1200 | 0 | 0 | 25 | 25 | 25 | 25 | 0 | 0 | 19.8505 | 1.12969 | 2.037455
1200 | 0 | 0 | 25 | 25 | 25 | 25 | 0 | 0 | 19.95677 | 1.09702 | 2.031219
1200 | 0 | 0 | 25 | 25 | 25 | 25 | 0 | 0 | 20.05333 | 1.03106 | 2.025554
1200 | 0 | 0 | 25 | 25 | 25 | 25 | 0 | 0 | 20.15 | 0.97896 | 2.019881
1200 | 0 | 0 | 25 | 25 | 25 | 25 | 0 | 0 | 20.24663 | 0.92312 | 2.014211
1200 | 0 | 0 | 25 | 25 | 25 | 25 | 0 | 0 | 20.3432 | 0.8609 | 2.008546
1200 | 0 | 0 | 25 | 25 | 25 | 25 | 0 | 0 | 20.4495 | 0.77707 | 2.002308
1200 | 0 | 0 | 25 | 25 | 25 | 25 | 0 | 0 | 20.55577 | 0.71436 | 1.996071
1200 | 0 | 0 | 25 | 25 | 25 | 25 | 0 | 0 | 20.65233 | 0.6349 | 1.990406
1200 | 0 | 0 | 25 | 25 | 25 | 25 | 0 | 0 | 20.74893 | 0.56781 | 1.984738
1200 | 0 | 0 | 25 | 25 | 25 | 25 | 0 | 0 | 20.8455 | 0.4951 | 1.979072
1200 | 0 | 0 | 25 | 25 | 25 | 25 | 0 | 0 | 20.95172 | 0.42508 | 1.972839
1200 | 0 | 0 | 25 | 25 | 25 | 25 | 0 | 0 | 21.058 | 0.35306 | 1.966603
1200 | 0 | 0 | 25 | 25 | 25 | 25 | 0 | 0 | 21.15457 | 0.28597 | 1.960936
1200 | 0 | 0 | 25 | 25 | 25 | 25 | 0 | 0 | 21.25117 | 0.21438 | 1.955269
1200 | 0 | 0 | 25 | 25 | 25 | 25 | 0 | 0 | 21.34783 | 0.14917 | 1.949596
1200 | 0 | 0 | 25 | 25 | 25 | 25 | 0 | 0 | 21.4445 | 0.06484 | 1.943925
1200 | 0 | 0 | 25 | 25 | 25 | 25 | 0 | 0 | 21.55083 | 0.00999 | 1.937685
1200 | 0 | 0 | 25 | 25 | 25 | 25 | 0 | 0 | 21.657 | -0.05435 | 1.931456
1200 | 0 | 0 | 25 | 25 | 25 | 25 | 0 | 0 | 21.75367 | -0.14092 | 1.925783
1200 | 0 | 0 | 25 | 25 | 25 | 25 | 0 | 0 | 21.85027 | -0.21026 | 1.920115
1200 | 0 | 0 | 25 | 25 | 25 | 25 | 0 | 0 | 21.94697 | -0.26423 | 1.914442
1200 | 0 | 0 | 25 | 25 | 25 | 25 | 0 | 0 | 22.0435 | -0.35531 | 1.908778
1200 | 0 | 0 | 25 | 25 | 25 | 25 | 0 | 0 | 22.14981 | -0.41883 | 1.902539
1200 | 0 | 0 | 25 | 25 | 25 | 25 | 0 | 0 | 22.256 | -0.50185 | 1.896309
1200 | 0 | 0 | 25 | 25 | 25 | 25 | 0 | 0 | 22.35267 | -0.56257 | 1.890636
1200 | 0 | 0 | 25 | 25 | 25 | 25 | 0 | 0 | 22.44933 | -0.64352 | 1.884964
1200 | 0 | 0 | 25 | 25 | 25 | 25 | 0 | 0 | 22.546 | -0.71661 | 1.879292
1200 | 0 | 0 | 25 | 25 | 25 | 25 | 0 | 0 | 22.64253 | -0.77133 | 1.873628
1200 | 0 | 0 | 25 | 25 | 25 | 25 | 0 | 0 | 22.74883 | -0.83798 | 1.867391
1200 | 0 | 0 | 25 | 25 | 25 | 25 | 0 | 0 | 22.85517 | -0.91637 | 1.861151
1200 | 0 | 0 | 25 | 25 | 25 | 25 | 0 | 0 | 22.95183 | -0.96622 | 1.85548
1200 | 0 | 0 | 25 | 25 | 25 | 25 | 0 | 0 | 23.0485 | -1.04455 | 1.849808
1200 | 0 | 0 | 25 | 25 | 25 | 25 | 0 | 0 | 23.14513 | -1.0974 | 1.844137
1200 | 0 | 0 | 25 | 25 | 25 | 25 | 0 | 0 | 23.25139 | -1.20028 | 1.837903
1200 | 0 | 0 | 25 | 25 | 25 | 25 | 0 | 0 | 23.35767 | -1.24657 | 1.831666
1200 | 0 | 0 | 25 | 25 | 25 | 25 | 0 | 0 | 23.45433 | -1.32415 | 1.825995
1200 | 0 | 0 | 25 | 25 | 25 | 25 | 0 | 0 | 23.551 | -1.4111 | 1.820323
1200 | 0 | 0 | 25 | 25 | 25 | 25 | 0 | 0 | 23.64767 | -1.46807 | 1.814651
1200 | 0 | 0 | 25 | 25 | 25 | 25 | 0 | 0 | 23.74433 | -1.52916 | 1.808979
1200 | 0 | 0 | 25 | 25 | 25 | 25 | 0 | 0 | 23.88933 | -1.62661 | 1.80047
1200 | 0 | 0 | 25 | 25 | 25 | 25 | 0 | 0 | 24 | -1.6416 | 1.793977

## combination_35
Temperature [C] | Zr [at%] | Nb [at%] | Mo [at%] | Cr [at%] | Al [at%] | Ti [at%] | Ta [at%] | W [at%] | Time [h] | Mass Change [mg.cm2] | Mass change - predictions
1200 | 0 | 0 | 23.75 | 23.75 | 23.75 | 23.75 | 5 | 0 | 0 | 0 | 0.3817348
1200 | 0 | 0 | 23.75 | 23.75 | 23.75 | 23.75 | 5 | 0 | 0.49082 | 0.64024 | 2.615034
1200 | 0 | 0 | 23.75 | 23.75 | 23.75 | 23.75 | 5 | 0 | 1.49194 | 1.60965 | 3.203694
1200 | 0 | 0 | 23.75 | 23.75 | 23.75 | 23.75 | 5 | 0 | 2.49327 | 2.30271 | 3.374184
1200 | 0 | 0 | 23.75 | 23.75 | 23.75 | 23.75 | 5 | 0 | 3.49488 | 2.83708 | 3.354713
1200 | 0 | 0 | 23.75 | 23.75 | 23.75 | 23.75 | 5 | 0 | 4.49654 | 3.28667 | 3.335241
1200 | 0 | 0 | 23.75 | 23.75 | 23.75 | 23.75 | 5 | 0 | 5.49833 | 3.61002 | 3.313204
1200 | 0 | 0 | 23.75 | 23.75 | 23.75 | 23.75 | 5 | 0 | 6.50043 | 3.80848 | 3.283253
1200 | 0 | 0 | 23.75 | 23.75 | 23.75 | 23.75 | 5 | 0 | 7.50257 | 3.893 | 3.2533
1200 | 0 | 0 | 23.75 | 23.75 | 23.75 | 23.75 | 5 | 0 | 8.50485 | 3.90159 | 3.214518
1200 | 0 | 0 | 23.75 | 23.75 | 23.75 | 23.75 | 5 | 0 | 9.5075 | 3.94277 | 3.05799
1200 | 0 | 0 | 23.75 | 23.75 | 23.75 | 23.75 | 5 | 0 | 10.50051 | 3.88387 | 2.902965
1200 | 0 | 0 | 23.75 | 23.75 | 23.75 | 23.75 | 5 | 0 | 11.49349 | 3.81191 | 2.755248
1200 | 0 | 0 | 23.75 | 23.75 | 23.75 | 23.75 | 5 | 0 | 12.49641 | 3.72649 | 2.696399
1200 | 0 | 0 | 23.75 | 23.75 | 23.75 | 23.75 | 5 | 0 | 13.49977 | 3.64963 | 2.637526
1200 | 0 | 0 | 23.75 | 23.75 | 23.75 | 23.75 | 5 | 0 | 14.50328 | 3.54789 | 2.578642
1200 | 0 | 0 | 23.75 | 23.75 | 23.75 | 23.75 | 5 | 0 | 15.50689 | 3.46453 | 2.519754
1200 | 0 | 0 | 23.75 | 23.75 | 23.75 | 23.75 | 5 | 0 | 16.50102 | 3.37793 | 2.461422
1200 | 0 | 0 | 23.75 | 23.75 | 23.75 | 23.75 | 5 | 0 | 17.49536 | 3.26755 | 2.403078
1200 | 0 | 0 | 23.75 | 23.75 | 23.75 | 23.75 | 5 | 0 | 18.4994 | 3.15259 | 2.453122
1200 | 0 | 0 | 23.75 | 23.75 | 23.75 | 23.75 | 5 | 0 | 19.50371 | 3.0872 | 2.542018
1200 | 0 | 0 | 23.75 | 23.75 | 23.75 | 23.75 | 5 | 0 | 20.49846 | 2.97708 | 2.630066
1200 | 0 | 0 | 23.75 | 23.75 | 23.75 | 23.75 | 5 | 0 | 21.49342 | 2.84398 | 2.718133
1200 | 0 | 0 | 23.75 | 23.75 | 23.75 | 23.75 | 5 | 0 | 22.49828 | 2.75236 | 2.807075
1200 | 0 | 0 | 23.75 | 23.75 | 23.75 | 23.75 | 5 | 0 | 23.49449 | 2.62918 | 2.895253

## combination_36
Temperature [C] | Zr [at%] | Nb [at%] | Mo [at%] | Cr [at%] | Al [at%] | Ti [at%] | Ta [at%] | W [at%] | Time [h] | Mass Change [mg.cm2] | Mass change - predictions
1200 | 0 | 0 | 22.5 | 22.5 | 22.5 | 22.5 | 10 | 0 | 0 | 0 | -0.01322524
1200 | 0 | 0 | 22.5 | 22.5 | 22.5 | 22.5 | 10 | 0 | 0.49082 | 0.65618 | 0.9107704
1200 | 0 | 0 | 22.5 | 22.5 | 22.5 | 22.5 | 10 | 0 | 1.49171 | 1.23457 | 3.040798
1200 | 0 | 0 | 22.5 | 22.5 | 22.5 | 22.5 | 10 | 0 | 2.49279 | 1.90741 | 3.321733
1200 | 0 | 0 | 22.5 | 22.5 | 22.5 | 22.5 | 10 | 0 | 3.49402 | 2.64926 | 3.334982
1200 | 0 | 0 | 22.5 | 22.5 | 22.5 | 22.5 | 10 | 0 | 4.49576 | 3.31362 | 3.31551
1200 | 0 | 0 | 22.5 | 22.5 | 22.5 | 22.5 | 10 | 0 | 5.49788 | 3.89691 | 3.296029
1200 | 0 | 0 | 22.5 | 22.5 | 22.5 | 22.5 | 10 | 0 | 6.50016 | 4.43668 | 3.276545
1200 | 0 | 0 | 22.5 | 22.5 | 22.5 | 22.5 | 10 | 0 | 7.50257 | 4.9276 | 3.257059
1200 | 0 | 0 | 22.5 | 22.5 | 22.5 | 22.5 | 10 | 0 | 8.50519 | 5.38775 | 3.237568
1200 | 0 | 0 | 22.5 | 22.5 | 22.5 | 22.5 | 10 | 0 | 9.50779 | 5.83221 | 3.195515
1200 | 0 | 0 | 22.5 | 22.5 | 22.5 | 22.5 | 10 | 0 | 10.50075 | 6.26395 | 3.050873
1200 | 0 | 0 | 22.5 | 22.5 | 22.5 | 22.5 | 10 | 0 | 11.49382 | 6.68921 | 3.010512
1200 | 0 | 0 | 22.5 | 22.5 | 22.5 | 22.5 | 10 | 0 | 12.49676 | 7.09216 | 3.110355
1200 | 0 | 0 | 22.5 | 22.5 | 22.5 | 22.5 | 10 | 0 | 13.49993 | 7.45786 | 3.210219
1200 | 0 | 0 | 22.5 | 22.5 | 22.5 | 22.5 | 10 | 0 | 14.50334 | 7.80354 | 3.310108
1200 | 0 | 0 | 22.5 | 22.5 | 22.5 | 22.5 | 10 | 0 | 15.50689 | 8.14589 | 3.401624
1200 | 0 | 0 | 22.5 | 22.5 | 22.5 | 22.5 | 10 | 0 | 16.50084 | 8.47093 | 3.489602
1200 | 0 | 0 | 22.5 | 22.5 | 22.5 | 22.5 | 10 | 0 | 17.4949 | 8.75562 | 3.577589
1200 | 0 | 0 | 22.5 | 22.5 | 22.5 | 22.5 | 10 | 0 | 18.49915 | 9.0078 | 3.657759
1200 | 0 | 0 | 22.5 | 22.5 | 22.5 | 22.5 | 10 | 0 | 19.5036 | 9.25976 | 3.707236
1200 | 0 | 0 | 22.5 | 22.5 | 22.5 | 22.5 | 10 | 0 | 20.49842 | 9.50919 | 3.75624
1200 | 0 | 0 | 22.5 | 22.5 | 22.5 | 22.5 | 10 | 0 | 21.49334 | 9.73922 | 3.805249
1200 | 0 | 0 | 22.5 | 22.5 | 22.5 | 22.5 | 10 | 0 | 22.4983 | 9.968 | 3.854752
1200 | 0 | 0 | 22.5 | 22.5 | 22.5 | 22.5 | 10 | 0 | 23.49367 | 10.19694 | 3.903783

## combination_37
Temperature [C] | Zr [at%] | Nb [at%] | Mo [at%] | Cr [at%] | Al [at%] | Ti [at%] | Ta [at%] | W [at%] | Time [h] | Mass Change [mg.cm2] | Mass change - predictions
1200 | 0 | 0 | 21.25 | 21.25 | 21.25 | 21.25 | 15 | 0 | 0 | 0 | -0.03026778
1200 | 0 | 0 | 21.25 | 21.25 | 21.25 | 21.25 | 15 | 0 | 0.49078 | 0.25729 | -0.007936507
1200 | 0 | 0 | 21.25 | 21.25 | 21.25 | 21.25 | 15 | 0 | 1.49173 | 0.51494 | 2.877975
1200 | 0 | 0 | 21.25 | 21.25 | 21.25 | 21.25 | 15 | 0 | 2.49281 | 0.65372 | 3.158906
1200 | 0 | 0 | 21.25 | 21.25 | 21.25 | 21.25 | 15 | 0 | 3.49423 | 0.78965 | 3.315232
1200 | 0 | 0 | 21.25 | 21.25 | 21.25 | 21.25 | 15 | 0 | 4.49595 | 0.95463 | 3.295759
1200 | 0 | 0 | 21.25 | 21.25 | 21.25 | 21.25 | 15 | 0 | 5.49788 | 1.1871 | 3.276282
1200 | 0 | 0 | 21.25 | 21.25 | 21.25 | 21.25 | 15 | 0 | 6.49995 | 1.41561 | 3.256803
1200 | 0 | 0 | 21.25 | 21.25 | 21.25 | 21.25 | 15 | 0 | 7.50226 | 1.58469 | 3.237318
1200 | 0 | 0 | 21.25 | 21.25 | 21.25 | 21.25 | 15 | 0 | 8.50459 | 1.7392 | 3.217832
1200 | 0 | 0 | 21.25 | 21.25 | 21.25 | 21.25 | 15 | 0 | 9.50727 | 1.8844 | 3.552028
1200 | 0 | 0 | 21.25 | 21.25 | 21.25 | 21.25 | 15 | 0 | 10.50035 | 2.04758 | 3.980702
1200 | 0 | 0 | 21.25 | 21.25 | 21.25 | 21.25 | 15 | 0 | 11.49359 | 2.21187 | 4.119094
1200 | 0 | 0 | 21.25 | 21.25 | 21.25 | 21.25 | 15 | 0 | 12.49662 | 2.37354 | 4.218944
1200 | 0 | 0 | 21.25 | 21.25 | 21.25 | 21.25 | 15 | 0 | 13.49991 | 2.52954 | 4.282618
1200 | 0 | 0 | 21.25 | 21.25 | 21.25 | 21.25 | 15 | 0 | 14.50342 | 2.65999 | 4.343124
1200 | 0 | 0 | 21.25 | 21.25 | 21.25 | 21.25 | 15 | 0 | 15.50698 | 2.78039 | 4.403634
1200 | 0 | 0 | 21.25 | 21.25 | 21.25 | 21.25 | 15 | 0 | 16.50099 | 2.88456 | 4.463567
1200 | 0 | 0 | 21.25 | 21.25 | 21.25 | 21.25 | 15 | 0 | 17.49532 | 2.97806 | 4.523521
1200 | 0 | 0 | 21.25 | 21.25 | 21.25 | 21.25 | 15 | 0 | 18.49943 | 3.06304 | 4.584063
1200 | 0 | 0 | 21.25 | 21.25 | 21.25 | 21.25 | 15 | 0 | 19.50377 | 3.1613 | 4.64462
1200 | 0 | 0 | 21.25 | 21.25 | 21.25 | 21.25 | 15 | 0 | 20.49862 | 3.27108 | 4.704604
1200 | 0 | 0 | 21.25 | 21.25 | 21.25 | 21.25 | 15 | 0 | 21.49358 | 3.39601 | 4.764595
1200 | 0 | 0 | 21.25 | 21.25 | 21.25 | 21.25 | 15 | 0 | 22.49845 | 3.53102 | 4.825183
1200 | 0 | 0 | 21.25 | 21.25 | 21.25 | 21.25 | 15 | 0 | 23.49403 | 3.67091 | 4.885211

## combination_38
Temperature [C] | Zr [at%] | Nb [at%] | Mo [at%] | Cr [at%] | Al [at%] | Ti [at%] | Ta [at%] | W [at%] | Time [h] | Mass Change [mg.cm2] | Mass change - predictions
1200 | 0 | 0 | 21.25 | 21.25 | 15 | 0.2125 | 21.25 | 0 | 0 | 0 | 2.535341
1200 | 0 | 0 | 21.25 | 21.25 | 15 | 0.2125 | 21.25 | 0 | 0.5008 | 0.91616 | 2.688164
1200 | 0 | 0 | 21.25 | 21.25 | 15 | 0.2125 | 21.25 | 0 | 1.5078 | 1.54711 | 2.718066
1200 | 0 | 0 | 21.25 | 21.25 | 15 | 0.2125 | 21.25 | 0 | 2.50401 | 2.12777 | 2.786194
1200 | 0 | 0 | 21.25 | 21.25 | 15 | 0.2125 | 21.25 | 0 | 3.49917 | 2.41741 | 2.854249
1200 | 0 | 0 | 21.25 | 21.25 | 15 | 0.2125 | 21.25 | 0 | 4.49589 | 2.79191 | 2.922411
1200 | 0 | 0 | 21.25 | 21.25 | 15 | 0.2125 | 21.25 | 0 | 5.49685 | 2.9867 | 2.990864
1200 | 0 | 0 | 21.25 | 21.25 | 15 | 0.2125 | 21.25 | 0 | 6.50299 | 3.15596 | 3.05967
1200 | 0 | 0 | 21.25 | 21.25 | 15 | 0.2125 | 21.25 | 0 | 7.50394 | 3.3247 | 3.128121
1200 | 0 | 0 | 21.25 | 21.25 | 15 | 0.2125 | 21.25 | 0 | 8.49997 | 3.50708 | 3.196235
1200 | 0 | 0 | 21.25 | 21.25 | 15 | 0.2125 | 21.25 | 0 | 9.49603 | 3.65121 | 3.264352
1200 | 0 | 0 | 21.25 | 21.25 | 15 | 0.2125 | 21.25 | 0 | 10.50075 | 3.79048 | 3.333061
1200 | 0 | 0 | 21.25 | 21.25 | 15 | 0.2125 | 21.25 | 0 | 11.50631 | 3.91168 | 3.401827
1200 | 0 | 0 | 21.25 | 21.25 | 15 | 0.2125 | 21.25 | 0 | 12.50357 | 4.03675 | 3.470026
1200 | 0 | 0 | 21.25 | 21.25 | 15 | 0.2125 | 21.25 | 0 | 13.49882 | 4.15184 | 3.538087
1200 | 0 | 0 | 21.25 | 21.25 | 15 | 0.2125 | 21.25 | 0 | 14.49364 | 4.24898 | 3.606121
1200 | 0 | 0 | 21.25 | 21.25 | 15 | 0.2125 | 21.25 | 0 | 15.49959 | 4.3622 | 3.674913
1200 | 0 | 0 | 21.25 | 21.25 | 15 | 0.2125 | 21.25 | 0 | 16.50564 | 4.44778 | 3.743713
1200 | 0 | 0 | 21.25 | 21.25 | 15 | 0.2125 | 21.25 | 0 | 17.50203 | 4.53311 | 3.811853
1200 | 0 | 0 | 21.25 | 21.25 | 15 | 0.2125 | 21.25 | 0 | 18.49765 | 4.6149 | 4.051789
1200 | 0 | 0 | 21.25 | 21.25 | 15 | 0.2125 | 21.25 | 0 | 19.49419 | 4.70373 | 4.324099
1200 | 0 | 0 | 21.25 | 21.25 | 15 | 0.2125 | 21.25 | 0 | 20.49949 | 4.77412 | 4.598803
1200 | 0 | 0 | 21.25 | 21.25 | 15 | 0.2125 | 21.25 | 0 | 21.50586 | 4.84004 | 4.873799
1200 | 0 | 0 | 21.25 | 21.25 | 15 | 0.2125 | 21.25 | 0 | 22.50242 | 4.91443 | 5.146114
1200 | 0 | 0 | 21.25 | 21.25 | 15 | 0.2125 | 21.25 | 0 | 23.50657 | 4.95854 | 5.278399
1200 | 0 | 0 | 21.25 | 21.25 | 15 | 0.2125 | 21.25 | 0 | 24.01181 | 4.88788 | 5.323764

## combination_39
Temperature [C] | Zr [at%] | Nb [at%] | Mo [at%] | Cr [at%] | Al [at%] | Ti [at%] | Ta [at%] | W [at%] | Time [h] | Mass Change [mg.cm2] | Mass change - predictions
1200 | 0 | 0 | 23.75 | 23.75 | 5 | 23.75 | 23.75 | 0 | 0 | 0 | -0.03447529
1200 | 0 | 0 | 23.75 | 23.75 | 5 | 23.75 | 23.75 | 0 | 0.49085 | 2.66992 | -0.01199029
1200 | 0 | 0 | 23.75 | 23.75 | 5 | 23.75 | 23.75 | 0 | 1.49179 | 3.43367 | 3.274976
1200 | 0 | 0 | 23.75 | 23.75 | 5 | 23.75 | 23.75 | 0 | 2.49278 | 3.81308 | 3.551818
1200 | 0 | 0 | 23.75 | 23.75 | 5 | 23.75 | 23.75 | 0 | 3.49402 | 4.08982 | 3.777832
1200 | 0 | 0 | 23.75 | 23.75 | 5 | 23.75 | 23.75 | 0 | 4.49552 | 4.22038 | 3.755457
1200 | 0 | 0 | 23.75 | 23.75 | 5 | 23.75 | 23.75 | 0 | 5.49726 | 4.37154 | 3.733077
1200 | 0 | 0 | 23.75 | 23.75 | 5 | 23.75 | 23.75 | 0 | 6.49893 | 4.48947 | 3.710699
1200 | 0 | 0 | 23.75 | 23.75 | 5 | 23.75 | 23.75 | 0 | 7.50089 | 4.42119 | 3.688314
1200 | 0 | 0 | 23.75 | 23.75 | 5 | 23.75 | 23.75 | 0 | 8.50303 | 4.41331 | 4.135552
1200 | 0 | 0 | 23.75 | 23.75 | 5 | 23.75 | 23.75 | 0 | 9.50518 | 4.46248 | 4.614382
1200 | 0 | 0 | 23.75 | 23.75 | 5 | 23.75 | 23.75 | 0 | 10.5075 | 4.43344 | 5.085893
1200 | 0 | 0 | 23.75 | 23.75 | 5 | 23.75 | 23.75 | 0 | 11.50025 | 4.47228 | 5.24393
1200 | 0 | 0 | 23.75 | 23.75 | 5 | 23.75 | 23.75 | 0 | 12.49307 | 4.59671 | 5.298856
1200 | 0 | 0 | 23.75 | 23.75 | 5 | 23.75 | 23.75 | 0 | 13.4957 | 4.62715 | 5.354326
1200 | 0 | 0 | 23.75 | 23.75 | 5 | 23.75 | 23.75 | 0 | 14.49843 | 4.69674 | 5.409802
1200 | 0 | 0 | 23.75 | 23.75 | 5 | 23.75 | 23.75 | 0 | 15.50123 | 4.8643 | 5.465281
1200 | 0 | 0 | 23.75 | 23.75 | 5 | 23.75 | 23.75 | 0 | 16.5043 | 4.97473 | 5.520776
1200 | 0 | 0 | 23.75 | 23.75 | 5 | 23.75 | 23.75 | 0 | 17.50747 | 5.1258 | 5.576276
1200 | 0 | 0 | 23.75 | 23.75 | 5 | 23.75 | 23.75 | 0 | 18.50106 | 5.28127 | 5.631246
1200 | 0 | 0 | 23.75 | 23.75 | 5 | 23.75 | 23.75 | 0 | 19.49479 | 5.36597 | 5.686223
1200 | 0 | 0 | 23.75 | 23.75 | 5 | 23.75 | 23.75 | 0 | 20.49845 | 5.47967 | 5.700745
1200 | 0 | 0 | 23.75 | 23.75 | 5 | 23.75 | 23.75 | 0 | 21.50208 | 5.61004 | 5.591767
1200 | 0 | 0 | 23.75 | 23.75 | 5 | 23.75 | 23.75 | 0 | 22.5057 | 5.65412 | 5.502453
1200 | 0 | 0 | 23.75 | 23.75 | 5 | 23.75 | 23.75 | 0 | 23.49987 | 5.78609 | 5.457666

## combination_40
Temperature [C] | Zr [at%] | Nb [at%] | Mo [at%] | Cr [at%] | Al [at%] | Ti [at%] | Ta [at%] | W [at%] | Time [h] | Mass Change [mg.cm2] | Mass change - predictions
1200 | 0 | 0 | 25 | 25 | 25 | 0 | 25 | 0 | 0 | 0 | 0.9949379
1200 | 0 | 0 | 25 | 25 | 25 | 0 | 25 | 0 | 0.4909 | 0.52067 | 1.146906
1200 | 0 | 0 | 25 | 25 | 25 | 0 | 25 | 0 | 1.49184 | 0.89241 | 1.316841
1200 | 0 | 0 | 25 | 25 | 25 | 0 | 25 | 0 | 2.49299 | 0.98636 | 1.4302
1200 | 0 | 0 | 25 | 25 | 25 | 0 | 25 | 0 | 3.49426 | 1.01316 | 1.498672
1200 | 0 | 0 | 25 | 25 | 25 | 0 | 25 | 0 | 4.49573 | 1.04634 | 1.567158
1200 | 0 | 0 | 25 | 25 | 25 | 0 | 25 | 0 | 5.49732 | 1.09633 | 1.635653
1200 | 0 | 0 | 25 | 25 | 25 | 0 | 25 | 0 | 6.49923 | 1.12867 | 1.706535
1200 | 0 | 0 | 25 | 25 | 25 | 0 | 25 | 0 | 7.5014 | 1.13358 | 1.78535
1200 | 0 | 0 | 25 | 25 | 25 | 0 | 25 | 0 | 8.50376 | 1.14117 | 1.86418
1200 | 0 | 0 | 25 | 25 | 25 | 0 | 25 | 0 | 9.5062 | 1.1246 | 1.943016
1200 | 0 | 0 | 25 | 25 | 25 | 0 | 25 | 0 | 10.49891 | 1.11958 | 2.021087
1200 | 0 | 0 | 25 | 25 | 25 | 0 | 25 | 0 | 11.4917 | 1.09581 | 2.099164
1200 | 0 | 0 | 25 | 25 | 25 | 0 | 25 | 0 | 12.49433 | 1.06175 | 2.178015
1200 | 0 | 0 | 25 | 25 | 25 | 0 | 25 | 0 | 13.49731 | 1.02973 | 2.256894
1200 | 0 | 0 | 25 | 25 | 25 | 0 | 25 | 0 | 14.5003 | 0.99335 | 2.335773
1200 | 0 | 0 | 25 | 25 | 25 | 0 | 25 | 0 | 15.50331 | 0.93937 | 2.414654
1200 | 0 | 0 | 25 | 25 | 25 | 0 | 25 | 0 | 16.50658 | 0.87265 | 2.493555
1200 | 0 | 0 | 25 | 25 | 25 | 0 | 25 | 0 | 17.50045 | 0.80846 | 2.571717
1200 | 0 | 0 | 25 | 25 | 25 | 0 | 25 | 0 | 18.49429 | 0.72954 | 2.649877
1200 | 0 | 0 | 25 | 25 | 25 | 0 | 25 | 0 | 19.49787 | 0.64801 | 2.754441
1200 | 0 | 0 | 25 | 25 | 25 | 0 | 25 | 0 | 20.50158 | 0.59853 | 3.039006
1200 | 0 | 0 | 25 | 25 | 25 | 0 | 25 | 0 | 21.50504 | 0.53856 | 3.3235
1200 | 0 | 0 | 25 | 25 | 25 | 0 | 25 | 0 | 22.49878 | 0.47792 | 3.605238
1200 | 0 | 0 | 25 | 25 | 25 | 0 | 25 | 0 | 23.48308 | 0.40626 | 3.864189

## combination_41
Temperature [C] | Zr [at%] | Nb [at%] | Mo [at%] | Cr [at%] | Al [at%] | Ti [at%] | Ta [at%] | W [at%] | Time [h] | Mass Change [mg.cm2] | Mass change - predictions
1200 | 0 | 0 | 22.5 | 22.5 | 22.5 | 10 | 22.5 | 0 | 0 | 0 | 2.249375
1200 | 0 | 0 | 22.5 | 22.5 | 22.5 | 10 | 22.5 | 0 | 0.49084 | 0.9295 | 2.737734
1200 | 0 | 0 | 22.5 | 22.5 | 22.5 | 10 | 22.5 | 0 | 1.49189 | 1.80965 | 3.019354
1200 | 0 | 0 | 22.5 | 22.5 | 22.5 | 10 | 22.5 | 0 | 2.49308 | 2.33914 | 3.157373
1200 | 0 | 0 | 22.5 | 22.5 | 22.5 | 10 | 22.5 | 0 | 3.49454 | 2.7567 | 3.174876
1200 | 0 | 0 | 22.5 | 22.5 | 22.5 | 10 | 22.5 | 0 | 4.49587 | 3.10649 | 3.202122
1200 | 0 | 0 | 22.5 | 22.5 | 22.5 | 10 | 22.5 | 0 | 5.49738 | 3.40043 | 3.233939
1200 | 0 | 0 | 22.5 | 22.5 | 22.5 | 10 | 22.5 | 0 | 6.49902 | 3.65544 | 3.302437
1200 | 0 | 0 | 22.5 | 22.5 | 22.5 | 10 | 22.5 | 0 | 7.5009 | 3.89334 | 3.370952
1200 | 0 | 0 | 22.5 | 22.5 | 22.5 | 10 | 22.5 | 0 | 8.50305 | 4.1108 | 3.439485
1200 | 0 | 0 | 22.5 | 22.5 | 22.5 | 10 | 22.5 | 0 | 9.50535 | 4.30411 | 3.629068
1200 | 0 | 0 | 22.5 | 22.5 | 22.5 | 10 | 22.5 | 0 | 10.50762 | 4.49008 | 3.902943
1200 | 0 | 0 | 22.5 | 22.5 | 22.5 | 10 | 22.5 | 0 | 11.50027 | 4.65508 | 4.17419
1200 | 0 | 0 | 22.5 | 22.5 | 22.5 | 10 | 22.5 | 0 | 12.49321 | 4.81291 | 4.445517
1200 | 0 | 0 | 22.5 | 22.5 | 22.5 | 10 | 22.5 | 0 | 13.49592 | 4.96201 | 4.719512
1200 | 0 | 0 | 22.5 | 22.5 | 22.5 | 10 | 22.5 | 0 | 14.49884 | 5.10866 | 4.993565
1200 | 0 | 0 | 22.5 | 22.5 | 22.5 | 10 | 22.5 | 0 | 15.50195 | 5.23656 | 5.26767
1200 | 0 | 0 | 22.5 | 22.5 | 22.5 | 10 | 22.5 | 0 | 16.50521 | 5.36197 | 5.541816
1200 | 0 | 0 | 22.5 | 22.5 | 22.5 | 10 | 22.5 | 0 | 17.49902 | 5.48679 | 5.767797
1200 | 0 | 0 | 22.5 | 22.5 | 22.5 | 10 | 22.5 | 0 | 18.49286 | 5.60206 | 5.867595
1200 | 0 | 0 | 22.5 | 22.5 | 22.5 | 10 | 22.5 | 0 | 19.49643 | 5.71574 | 5.96837
1200 | 0 | 0 | 22.5 | 22.5 | 22.5 | 10 | 22.5 | 0 | 20.5002 | 5.81992 | 6.040483
1200 | 0 | 0 | 22.5 | 22.5 | 22.5 | 10 | 22.5 | 0 | 21.50421 | 5.92516 | 6.101891
1200 | 0 | 0 | 22.5 | 22.5 | 22.5 | 10 | 22.5 | 0 | 22.49865 | 6.02044 | 6.162714
1200 | 0 | 0 | 22.5 | 22.5 | 22.5 | 10 | 22.5 | 0 | 23.48348 | 6.12261 | 6.222947

## combination_42
Temperature [C] | Zr [at%] | Nb [at%] | Mo [at%] | Cr [at%] | Al [at%] | Ti [at%] | Ta [at%] | W [at%] | Time [h] | Mass Change [mg.cm2] | Mass change - predictions
1200 | 0 | 0 | 0 | 80 | 0 | 0 | 20 | 0 | 0 | 0 | 1.746147
1200 | 0 | 0 | 0 | 80 | 0 | 0 | 20 | 0 | 0.49084 | 2.2487 | 2.804534
1200 | 0 | 0 | 0 | 80 | 0 | 0 | 20 | 0 | 1.49185 | 4.5778 | 4.963006
1200 | 0 | 0 | 0 | 80 | 0 | 0 | 20 | 0 | 2.49311 | 5.99216 | 5.816284
1200 | 0 | 0 | 0 | 80 | 0 | 0 | 20 | 0 | 3.49454 | 7.03755 | 6.19301
1200 | 0 | 0 | 0 | 80 | 0 | 0 | 20 | 0 | 4.49611 | 8.01046 | 6.8498
1200 | 0 | 0 | 0 | 80 | 0 | 0 | 20 | 0 | 5.49754 | 8.89891 | 7.682393
1200 | 0 | 0 | 0 | 80 | 0 | 0 | 20 | 0 | 6.49911 | 9.62852 | 8.515109
1200 | 0 | 0 | 0 | 80 | 0 | 0 | 20 | 0 | 7.50098 | 10.37488 | 9.348074
1200 | 0 | 0 | 0 | 80 | 0 | 0 | 20 | 0 | 8.50294 | 11.1106 | 10.18111
1200 | 0 | 0 | 0 | 80 | 0 | 0 | 20 | 0 | 9.50507 | 11.76175 | 11.01429
1200 | 0 | 0 | 0 | 80 | 0 | 0 | 20 | 0 | 10.50727 | 12.37848 | 11.84753
1200 | 0 | 0 | 0 | 80 | 0 | 0 | 20 | 0 | 11.49987 | 12.98514 | 12.49471
1200 | 0 | 0 | 0 | 80 | 0 | 0 | 20 | 0 | 12.49278 | 13.55574 | 12.97581
1200 | 0 | 0 | 0 | 80 | 0 | 0 | 20 | 0 | 13.49537 | 14.11738 | 13.4616
1200 | 0 | 0 | 0 | 80 | 0 | 0 | 20 | 0 | 14.4982 | 14.61774 | 13.9475
1200 | 0 | 0 | 0 | 80 | 0 | 0 | 20 | 0 | 15.50122 | 15.11307 | 14.4335
1200 | 0 | 0 | 0 | 80 | 0 | 0 | 20 | 0 | 16.50458 | 15.61266 | 14.91966
1200 | 0 | 0 | 0 | 80 | 0 | 0 | 20 | 0 | 17.49836 | 16.1203 | 15.27774
1200 | 0 | 0 | 0 | 80 | 0 | 0 | 20 | 0 | 18.49225 | 16.55858 | 15.48957
1200 | 0 | 0 | 0 | 80 | 0 | 0 | 20 | 0 | 19.49582 | 17.00085 | 15.70346
1200 | 0 | 0 | 0 | 80 | 0 | 0 | 20 | 0 | 20.49954 | 17.48111 | 15.91739
1200 | 0 | 0 | 0 | 80 | 0 | 0 | 20 | 0 | 21.50356 | 17.92626 | 16.13138
1200 | 0 | 0 | 0 | 80 | 0 | 0 | 20 | 0 | 22.49791 | 18.33595 | 16.34331
1200 | 0 | 0 | 0 | 80 | 0 | 0 | 20 | 0 | 23.49244 | 18.74801 | 16.55527

## combination_43
Temperature [C] | Zr [at%] | Nb [at%] | Mo [at%] | Cr [at%] | Al [at%] | Ti [at%] | Ta [at%] | W [at%] | Time [h] | Mass Change [mg.cm2] | Mass change - predictions
1200 | 0 | 0 | 0 | 33.3 | 0 | 33.4 | 33.3 | 0 | 0 | 0 | -0.03299459
1200 | 0 | 0 | 0 | 33.3 | 0 | 33.4 | 33.3 | 0 | 0.50589 | 1.2245 | -0.006049137
1200 | 0 | 0 | 0 | 33.3 | 0 | 33.4 | 33.3 | 0 | 1.50743 | 3.21145 | 4.253476
1200 | 0 | 0 | 0 | 33.3 | 0 | 33.4 | 33.3 | 0 | 2.50834 | 4.82823 | 5.202314
1200 | 0 | 0 | 0 | 33.3 | 0 | 33.4 | 33.3 | 0 | 3.49984 | 6.40464 | 7.272228
1200 | 0 | 0 | 0 | 33.3 | 0 | 33.4 | 33.3 | 0 | 4.49165 | 8.24746 | 9.342787
1200 | 0 | 0 | 0 | 33.3 | 0 | 33.4 | 33.3 | 0 | 5.49326 | 10.12588 | 10.62257
1200 | 0 | 0 | 0 | 33.3 | 0 | 33.4 | 33.3 | 0 | 6.49512 | 11.74551 | 11.61436
1200 | 0 | 0 | 0 | 33.3 | 0 | 33.4 | 33.3 | 0 | 7.49717 | 13.06387 | 12.60634
1200 | 0 | 0 | 0 | 33.3 | 0 | 33.4 | 33.3 | 0 | 8.49935 | 14.15469 | 13.59845
1200 | 0 | 0 | 0 | 33.3 | 0 | 33.4 | 33.3 | 0 | 9.50168 | 15.07769 | 14.33856
1200 | 0 | 0 | 0 | 33.3 | 0 | 33.4 | 33.3 | 0 | 10.50396 | 15.89904 | 14.61745
1200 | 0 | 0 | 0 | 33.3 | 0 | 33.4 | 33.3 | 0 | 11.50641 | 16.636 | 14.76723
1200 | 0 | 0 | 0 | 33.3 | 0 | 33.4 | 33.3 | 0 | 12.4993 | 17.32067 | 15.07123
1200 | 0 | 0 | 0 | 33.3 | 0 | 33.4 | 33.3 | 0 | 13.49252 | 17.97297 | 15.22911
1200 | 0 | 0 | 0 | 33.3 | 0 | 33.4 | 33.3 | 0 | 14.49558 | 18.60484 | 15.34608
1200 | 0 | 0 | 0 | 33.3 | 0 | 33.4 | 33.3 | 0 | 15.49869 | 19.21742 | 15.82727
1200 | 0 | 0 | 0 | 33.3 | 0 | 33.4 | 33.3 | 0 | 16.50197 | 19.80993 | 16.39979
1200 | 0 | 0 | 0 | 33.3 | 0 | 33.4 | 33.3 | 0 | 17.50542 | 20.38414 | 17.36839
1200 | 0 | 0 | 0 | 33.3 | 0 | 33.4 | 33.3 | 0 | 18.4994 | 20.93636 | 18.32787
1200 | 0 | 0 | 0 | 33.3 | 0 | 33.4 | 33.3 | 0 | 19.49338 | 21.47763 | 19.28734
1200 | 0 | 0 | 0 | 33.3 | 0 | 33.4 | 33.3 | 0 | 20.49715 | 22.00213 | 20.25626
1200 | 0 | 0 | 0 | 33.3 | 0 | 33.4 | 33.3 | 0 | 21.5012 | 22.51318 | 21.25203
1200 | 0 | 0 | 0 | 33.3 | 0 | 33.4 | 33.3 | 0 | 22.50542 | 23.00472 | 22.35519
1200 | 0 | 0 | 0 | 33.3 | 0 | 33.4 | 33.3 | 0 | 23.50015 | 23.48187 | 23.4735
1200 | 0 | 0 | 0 | 33.3 | 0 | 33.4 | 33.3 | 0 | 24.02167 | 23.71265 | 24.36534
1200 | 0 | 0 | 0 | 33.3 | 0 | 33.4 | 33.3 | 0 | 0 | 0 | -0.03299459

## combination_44
Temperature [C] | Zr [at%] | Nb [at%] | Mo [at%] | Cr [at%] | Al [at%] | Ti [at%] | Ta [at%] | W [at%] | Time [h] | Mass Change [mg.cm2] | Mass change - predictions
1200 | 0 | 33.7 | 0 | 32.4 | 0 | 33.9 | 0 | 0 | 0 | 0 | 3.323719
1200 | 0 | 33.7 | 0 | 32.4 | 0 | 33.9 | 0 | 0 | 0.49249 | 2.56412 | 5.871389
1200 | 0 | 33.7 | 0 | 32.4 | 0 | 33.9 | 0 | 0 | 1.48984 | 5.41937 | 6.767545
1200 | 0 | 33.7 | 0 | 32.4 | 0 | 33.9 | 0 | 0 | 2.4985 | 7.32912 | 7.65668
1200 | 0 | 33.7 | 0 | 32.4 | 0 | 33.9 | 0 | 0 | 3.4955 | 8.74014 | 8.761425
1200 | 0 | 33.7 | 0 | 32.4 | 0 | 33.9 | 0 | 0 | 4.5045 | 9.88382 | 10.26149
1200 | 0 | 33.7 | 0 | 32.4 | 0 | 33.9 | 0 | 0 | 5.5015 | 10.82642 | 11.49772
1200 | 0 | 33.7 | 0 | 32.4 | 0 | 33.9 | 0 | 0 | 6.4985 | 11.63515 | 12.16263
1200 | 0 | 33.7 | 0 | 32.4 | 0 | 33.9 | 0 | 0 | 7.4955 | 12.34412 | 12.62877
1200 | 0 | 33.7 | 0 | 32.4 | 0 | 33.9 | 0 | 0 | 8.49249 | 12.97471 | 13.0949
1200 | 0 | 33.7 | 0 | 32.4 | 0 | 33.9 | 0 | 0 | 9.5015 | 13.54942 | 13.47701
1200 | 0 | 33.7 | 0 | 32.4 | 0 | 33.9 | 0 | 0 | 10.4985 | 14.0659 | 13.82664
1200 | 0 | 33.7 | 0 | 32.4 | 0 | 33.9 | 0 | 0 | 11.4955 | 14.53953 | 14.40055
1200 | 0 | 33.7 | 0 | 32.4 | 0 | 33.9 | 0 | 0 | 12.5045 | 14.98218 | 15.02928
1200 | 0 | 33.7 | 0 | 32.4 | 0 | 33.9 | 0 | 0 | 13.5015 | 15.38843 | 15.12338
1200 | 0 | 33.7 | 0 | 32.4 | 0 | 33.9 | 0 | 0 | 14.4985 | 15.76772 | 15.21747
1200 | 0 | 33.7 | 0 | 32.4 | 0 | 33.9 | 0 | 0 | 15.4955 | 16.12357 | 15.31156
1200 | 0 | 33.7 | 0 | 32.4 | 0 | 33.9 | 0 | 0 | 16.49249 | 16.45856 | 15.40565
1200 | 0 | 33.7 | 0 | 32.4 | 0 | 33.9 | 0 | 0 | 17.5015 | 16.77881 | 15.50088
1200 | 0 | 33.7 | 0 | 32.4 | 0 | 33.9 | 0 | 0 | 18.4985 | 17.07865 | 15.59497
1200 | 0 | 33.7 | 0 | 32.4 | 0 | 33.9 | 0 | 0 | 19.4955 | 17.36354 | 15.68906
1200 | 0 | 33.7 | 0 | 32.4 | 0 | 33.9 | 0 | 0 | 20.5045 | 17.63817 | 15.78429
1200 | 0 | 33.7 | 0 | 32.4 | 0 | 33.9 | 0 | 0 | 21.5015 | 17.89723 | 15.87838
1200 | 0 | 33.7 | 0 | 32.4 | 0 | 33.9 | 0 | 0 | 22.4985 | 18.14506 | 15.97247
1200 | 0 | 33.7 | 0 | 32.4 | 0 | 33.9 | 0 | 0 | 23.48348 | 18.37988 | 16.06543
1200 | 0 | 33.7 | 0 | 32.4 | 0 | 33.9 | 0 | 0 | 24 | 18.49961 | 16.11418

## combination_45
Temperature [C] | Zr [at%] | Nb [at%] | Mo [at%] | Cr [at%] | Al [at%] | Ti [at%] | Ta [at%] | W [at%] | Time [h] | Mass Change [mg.cm2] | Mass change - predictions
1000 | 0 | 0 | 20 | 20 | 20 | 20 | 0 | 20 | 0 | 0 | -0.04568384
1000 | 0 | 0 | 20 | 20 | 20 | 20 | 0 | 20 | 0.48048 | 0.84398 | -0.0222904
1000 | 0 | 0 | 20 | 20 | 20 | 20 | 0 | 20 | 1.48148 | 1.95113 | 1.880342
1000 | 0 | 0 | 20 | 20 | 20 | 20 | 0 | 20 | 2.48248 | 2.67199 | 2.277302
1000 | 0 | 0 | 20 | 20 | 20 | 20 | 0 | 20 | 3.48348 | 3.20863 | 2.674264
1000 | 0 | 0 | 20 | 20 | 20 | 20 | 0 | 20 | 4.48448 | 3.63657 | 3.063763
1000 | 0 | 0 | 20 | 20 | 20 | 20 | 0 | 20 | 5.46681 | 3.98634 | 3.134722
1000 | 0 | 0 | 20 | 20 | 20 | 20 | 0 | 20 | 6.48649 | 4.29749 | 3.476686
1000 | 0 | 0 | 20 | 20 | 20 | 20 | 0 | 20 | 7.48749 | 4.56411 | 3.984244
1000 | 0 | 0 | 20 | 20 | 20 | 20 | 0 | 20 | 8.48849 | 4.80102 | 4.373996
1000 | 0 | 0 | 20 | 20 | 20 | 20 | 0 | 20 | 9.48949 | 5.01418 | 4.698273
1000 | 0 | 0 | 20 | 20 | 20 | 20 | 0 | 20 | 10.47163 | 5.20439 | 5.016443
1000 | 0 | 0 | 20 | 20 | 20 | 20 | 0 | 20 | 11.49149 | 5.38551 | 5.309884
1000 | 0 | 0 | 20 | 20 | 20 | 20 | 0 | 20 | 12.49249 | 5.54942 | 5.433835
1000 | 0 | 0 | 20 | 20 | 20 | 20 | 0 | 20 | 13.49349 | 5.70161 | 5.557785
1000 | 0 | 0 | 20 | 20 | 20 | 20 | 0 | 20 | 14.49449 | 5.84365 | 5.681736
1000 | 0 | 0 | 20 | 20 | 20 | 20 | 0 | 20 | 15.47644 | 5.97432 | 5.803327
1000 | 0 | 0 | 20 | 20 | 20 | 20 | 0 | 20 | 16.4965 | 6.10212 | 5.92964
1000 | 0 | 0 | 20 | 20 | 20 | 20 | 0 | 20 | 17.4975 | 6.22048 | 6.05359
1000 | 0 | 0 | 20 | 20 | 20 | 20 | 0 | 20 | 18.4985 | 6.3326 | 6.177539
1000 | 0 | 0 | 20 | 20 | 20 | 20 | 0 | 20 | 19.4995 | 6.43912 | 6.30149
1000 | 0 | 0 | 20 | 20 | 20 | 20 | 0 | 20 | 20.48125 | 6.53864 | 6.423058
1000 | 0 | 0 | 20 | 20 | 20 | 20 | 0 | 20 | 21.5015 | 6.63739 | 6.549392
1000 | 0 | 0 | 20 | 20 | 20 | 20 | 0 | 20 | 22.5025 | 6.73001 | 6.673343
1000 | 0 | 0 | 20 | 20 | 20 | 20 | 0 | 20 | 23.5035 | 6.81877 | 6.797295
1000 | 0 | 0 | 20 | 20 | 20 | 20 | 0 | 20 | 24.5045 | 6.90398 | 6.921244
1000 | 0 | 0 | 20 | 20 | 20 | 20 | 0 | 20 | 25.48606 | 6.98435 | 7.042788
1000 | 0 | 0 | 20 | 20 | 20 | 20 | 0 | 20 | 26.50651 | 7.06482 | 7.169147
1000 | 0 | 0 | 20 | 20 | 20 | 20 | 0 | 20 | 27.50751 | 7.1409 | 7.293097
1000 | 0 | 0 | 20 | 20 | 20 | 20 | 0 | 20 | 28.50851 | 7.21436 | 7.417048
1000 | 0 | 0 | 20 | 20 | 20 | 20 | 0 | 20 | 29.50951 | 7.28536 | 7.540999
1000 | 0 | 0 | 20 | 20 | 20 | 20 | 0 | 20 | 30.49088 | 7.35275 | 7.662519
1000 | 0 | 0 | 20 | 20 | 20 | 20 | 0 | 20 | 31.51151 | 7.42066 | 7.788899
1000 | 0 | 0 | 20 | 20 | 20 | 20 | 0 | 20 | 32.51251 | 7.48521 | 7.912848
1000 | 0 | 0 | 20 | 20 | 20 | 20 | 0 | 20 | 33.51351 | 7.54787 | 8.0368
1000 | 0 | 0 | 20 | 20 | 20 | 20 | 0 | 20 | 34.51451 | 7.60873 | 8.16075
1000 | 0 | 0 | 20 | 20 | 20 | 20 | 0 | 20 | 35.49569 | 7.66674 | 8.282248
1000 | 0 | 0 | 20 | 20 | 20 | 20 | 0 | 20 | 36.51652 | 7.72548 | 8.408652
1000 | 0 | 0 | 20 | 20 | 20 | 20 | 0 | 20 | 37.51752 | 7.78154 | 8.534388
1000 | 0 | 0 | 20 | 20 | 20 | 20 | 0 | 20 | 38.51852 | 7.83617 | 8.66441
1000 | 0 | 0 | 20 | 20 | 20 | 20 | 0 | 20 | 39.35936 | 7.88102 | 8.773629
1000 | 0 | 0 | 20 | 20 | 20 | 20 | 0 | 20 | 40 | 7.91458 | 8.856845

## combination_46
Temperature [C] | Zr [at%] | Nb [at%] | Mo [at%] | Cr [at%] | Al [at%] | Ti [at%] | Ta [at%] | W [at%] | Time [h] | Mass Change [mg.cm2] | Mass change - predictions
800 | 0 | 40 | 0 | 10 | 0 | 40 | 10 | 0 | 0 | 0 | 1.180958
800 | 0 | 40 | 0 | 10 | 0 | 40 | 10 | 0 | 1 | 0.92 | 1.619604
800 | 0 | 40 | 0 | 10 | 0 | 40 | 10 | 0 | 2 | 1.33 | 1.909098
800 | 0 | 40 | 0 | 10 | 0 | 40 | 10 | 0 | 5 | 2.31 | 2.617366
800 | 0 | 40 | 0 | 10 | 0 | 40 | 10 | 0 | 10 | 3.1 | 3.547895
800 | 0 | 40 | 0 | 10 | 0 | 40 | 10 | 0 | 15 | 3.75 | 4.649739
800 | 0 | 40 | 0 | 10 | 0 | 40 | 10 | 0 | 20 | 4.56 | 4.765473
800 | 0 | 40 | 0 | 10 | 0 | 40 | 10 | 0 | 0 | 0 | 1.180958
800 | 0 | 40 | 0 | 10 | 0 | 40 | 10 | 0 | 0.49049 | 0.6285 | 1.39611
800 | 0 | 40 | 0 | 10 | 0 | 40 | 10 | 0 | 1.48185 | 1.15858 | 1.786768
800 | 0 | 40 | 0 | 10 | 0 | 40 | 10 | 0 | 2.48284 | 1.51874 | 2.023091
800 | 0 | 40 | 0 | 10 | 0 | 40 | 10 | 0 | 3.49349 | 1.81437 | 2.261694
800 | 0 | 40 | 0 | 10 | 0 | 40 | 10 | 0 | 4.49449 | 2.0681 | 2.498021
800 | 0 | 40 | 0 | 10 | 0 | 40 | 10 | 0 | 5.48578 | 2.29345 | 2.732053
800 | 0 | 40 | 0 | 10 | 0 | 40 | 10 | 0 | 6.4965 | 2.50375 | 2.918444
800 | 0 | 40 | 0 | 10 | 0 | 40 | 10 | 0 | 7.4975 | 2.69691 | 3.031892
800 | 0 | 40 | 0 | 10 | 0 | 40 | 10 | 0 | 8.4985 | 2.87796 | 3.212651
800 | 0 | 40 | 0 | 10 | 0 | 40 | 10 | 0 | 9.4995 | 3.04898 | 3.436148
800 | 0 | 40 | 0 | 10 | 0 | 40 | 10 | 0 | 10.49069 | 3.20993 | 3.657454
800 | 0 | 40 | 0 | 10 | 0 | 40 | 10 | 0 | 11.5015 | 3.3667 | 3.883141
800 | 0 | 40 | 0 | 10 | 0 | 40 | 10 | 0 | 12.5025 | 3.51551 | 4.106638
800 | 0 | 40 | 0 | 10 | 0 | 40 | 10 | 0 | 13.5035 | 3.65868 | 4.330135
800 | 0 | 40 | 0 | 10 | 0 | 40 | 10 | 0 | 14.5045 | 3.79682 | 4.553632
800 | 0 | 40 | 0 | 10 | 0 | 40 | 10 | 0 | 15.49559 | 3.92912 | 4.661211
800 | 0 | 40 | 0 | 10 | 0 | 40 | 10 | 0 | 16.50651 | 4.05994 | 4.684611
800 | 0 | 40 | 0 | 10 | 0 | 40 | 10 | 0 | 17.50751 | 4.18572 | 4.70778
800 | 0 | 40 | 0 | 10 | 0 | 40 | 10 | 0 | 18.50851 | 4.30808 | 4.73095
800 | 0 | 40 | 0 | 10 | 0 | 40 | 10 | 0 | 19.44945 | 4.42025 | 4.752729
800 | 0 | 40 | 0 | 10 | 0 | 40 | 10 | 0 | 20 | 4.48474 | 4.765473

## combination_47
Temperature [C] | Zr [at%] | Nb [at%] | Mo [at%] | Cr [at%] | Al [at%] | Ti [at%] | Ta [at%] | W [at%] | Time [h] | Mass Change [mg.cm2] | Mass change - predictions
800 | 0 | 45 | 0 | 0 | 10 | 30 | 15 | 0 | 0 | 0 | 0.7386503
800 | 0 | 45 | 0 | 0 | 10 | 30 | 15 | 0 | 1 | 1.56 | 3.054425
800 | 0 | 45 | 0 | 0 | 10 | 30 | 15 | 0 | 2 | 2.18 | 3.493071
800 | 0 | 45 | 0 | 0 | 10 | 30 | 15 | 0 | 5 | 4.27 | 4.409453
800 | 0 | 45 | 0 | 0 | 10 | 30 | 15 | 0 | 10 | 5.54 | 5.245004
800 | 0 | 45 | 0 | 0 | 10 | 30 | 15 | 0 | 15 | 6.64 | 5.865509
800 | 0 | 45 | 0 | 0 | 10 | 30 | 15 | 0 | 20 | 7.17 | 5.981244
800 | 0 | 45 | 0 | 0 | 10 | 30 | 15 | 0 | 0 | 0 | 0.7386503
800 | 0 | 45 | 0 | 0 | 10 | 30 | 15 | 0 | 0.49049 | 1.19868 | 2.830931
800 | 0 | 45 | 0 | 0 | 10 | 30 | 15 | 0 | 1.48185 | 2.15425 | 3.265787
800 | 0 | 45 | 0 | 0 | 10 | 30 | 15 | 0 | 2.48284 | 2.76229 | 3.704867
800 | 0 | 45 | 0 | 0 | 10 | 30 | 15 | 0 | 3.49349 | 3.25213 | 4.148184
800 | 0 | 45 | 0 | 0 | 10 | 30 | 15 | 0 | 4.49449 | 3.66718 | 4.354433
800 | 0 | 45 | 0 | 0 | 10 | 30 | 15 | 0 | 5.48578 | 4.03226 | 4.436851
800 | 0 | 45 | 0 | 0 | 10 | 30 | 15 | 0 | 6.4965 | 4.37028 | 4.46325
800 | 0 | 45 | 0 | 0 | 10 | 30 | 15 | 0 | 7.4975 | 4.67867 | 4.686261
800 | 0 | 45 | 0 | 0 | 10 | 30 | 15 | 0 | 8.4985 | 4.96607 | 4.909758
800 | 0 | 45 | 0 | 0 | 10 | 30 | 15 | 0 | 9.4995 | 5.23618 | 5.133255
800 | 0 | 45 | 0 | 0 | 10 | 30 | 15 | 0 | 10.49069 | 5.48924 | 5.354562
800 | 0 | 45 | 0 | 0 | 10 | 30 | 15 | 0 | 11.5015 | 5.73472 | 5.580249
800 | 0 | 45 | 0 | 0 | 10 | 30 | 15 | 0 | 12.5025 | 5.96687 | 5.803746
800 | 0 | 45 | 0 | 0 | 10 | 30 | 15 | 0 | 13.5035 | 6.18945 | 5.83087
800 | 0 | 45 | 0 | 0 | 10 | 30 | 15 | 0 | 14.5045 | 6.40352 | 5.85404
800 | 0 | 45 | 0 | 0 | 10 | 30 | 15 | 0 | 15.49559 | 6.60795 | 5.876981
800 | 0 | 45 | 0 | 0 | 10 | 30 | 15 | 0 | 16.50651 | 6.80953 | 5.90038
800 | 0 | 45 | 0 | 0 | 10 | 30 | 15 | 0 | 17.50751 | 7.00284 | 5.923551
800 | 0 | 45 | 0 | 0 | 10 | 30 | 15 | 0 | 18.50851 | 7.19043 | 5.946721
800 | 0 | 45 | 0 | 0 | 10 | 30 | 15 | 0 | 19.44945 | 7.36201 | 5.9685
800 | 0 | 45 | 0 | 0 | 10 | 30 | 15 | 0 | 20 | 7.46051 | 5.981245