## Sheet1
Temperature [C] | Mo [at%] | Nb [at%] | Ta [at%] | Ti [at%] | Cr [at%] | Al [at%] | W [at%] | Zr [at%] | Time [h] | Mass Change [mg.cm2]
1200 | 20 | 0 | 20 | 20 | 20 | 20 | 0 | 0 | 0 | 0
1200 | 20 | 0 | 20 | 20 | 20 | 20 | 0 | 0 | 5 | 2.563636
1200 | 20 | 0 | 20 | 20 | 20 | 20 | 0 | 0 | 10 | 3.556364
1200 | 20 | 0 | 20 | 20 | 20 | 20 | 0 | 0 | 15 | 4.309091
1200 | 20 | 0 | 20 | 20 | 20 | 20 | 0 | 0 | 20 | 4.909091
1200 | 20 | 0 | 20 | 20 | 20 | 20 | 0 | 0 | 24 | 5.312727
1200 | 20 | 0 | 20 | 20 | 20 | 20 | 0 | 0 | 0 | 0
1200 | 20 | 0 | 20 | 20 | 20 | 20 | 0 | 0 | 0.49082 | 0.71629
1200 | 20 | 0 | 20 | 20 | 20 | 20 | 0 | 0 | 1.49163 | 1.38441
1200 | 20 | 0 | 20 | 20 | 20 | 20 | 0 | 0 | 2.49268 | 1.82409
1200 | 20 | 0 | 20 | 20 | 20 | 20 | 0 | 0 | 3.49411 | 2.16264
1200 | 20 | 0 | 20 | 20 | 20 | 20 | 0 | 0 | 4.49594 | 2.43164
1200 | 20 | 0 | 20 | 20 | 20 | 20 | 0 | 0 | 5.4981 | 2.67331
1200 | 20 | 0 | 20 | 20 | 20 | 20 | 0 | 0 | 6.50068 | 2.89296
1200 | 20 | 0 | 20 | 20 | 20 | 20 | 0 | 0 | 7.50329 | 3.09115
1200 | 20 | 0 | 20 | 20 | 20 | 20 | 0 | 0 | 8.50608 | 3.27802
1200 | 20 | 0 | 20 | 20 | 20 | 20 | 0 | 0 | 9.49939 | 3.4518
1200 | 20 | 0 | 20 | 20 | 20 | 20 | 0 | 0 | 10.4927 | 3.61285
1200 | 20 | 0 | 20 | 20 | 20 | 20 | 0 | 0 | 11.49578 | 3.77185
1200 | 20 | 0 | 20 | 20 | 20 | 20 | 0 | 0 | 12.49916 | 3.91739
1200 | 20 | 0 | 20 | 20 | 20 | 20 | 0 | 0 | 13.50283 | 4.06345
1200 | 20 | 0 | 20 | 20 | 20 | 20 | 0 | 0 | 14.50662 | 4.19848
1200 | 20 | 0 | 20 | 20 | 20 | 20 | 0 | 0 | 15.50099 | 4.32824
1200 | 20 | 0 | 20 | 20 | 20 | 20 | 0 | 0 | 16.49547 | 4.45466
1200 | 20 | 0 | 20 | 20 | 20 | 20 | 0 | 0 | 17.49982 | 4.57472
1200 | 20 | 0 | 20 | 20 | 20 | 20 | 0 | 0 | 18.50429 | 4.69457
1200 | 20 | 0 | 20 | 20 | 20 | 20 | 0 | 0 | 19.49921 | 4.81208
1200 | 20 | 0 | 20 | 20 | 20 | 20 | 0 | 0 | 20.49437 | 4.92042
1200 | 20 | 0 | 20 | 20 | 20 | 20 | 0 | 0 | 21.4995 | 5.02611
1200 | 20 | 0 | 20 | 20 | 20 | 20 | 0 | 0 | 22.50475 | 5.1328
1200 | 20 | 0 | 20 | 20 | 20 | 20 | 0 | 0 | 23.50061 | 5.23529

## s
Temperature [C] | Mo [at%] | Nb [at%] | Ta [at%] | Ti [at%] | Cr [at%] | Al [at%] | W [at%] | Zr [at%] | Time [h] | Mass Change [mg.cm2]
1100 | 20 | 0 | 20 | 20 | 20 | 20 | 0 | 0 | 0 | 0
1100 | 20 | 0 | 20 | 20 | 20 | 20 | 0 | 0 | 0.48048 | 0.11006
1100 | 20 | 0 | 20 | 20 | 20 | 20 | 0 | 0 | 1.48949 | 0.32168
1100 | 20 | 0 | 20 | 20 | 20 | 20 | 0 | 0 | 2.4985 | 0.51495
1100 | 20 | 0 | 20 | 20 | 20 | 20 | 0 | 0 | 3.50751 | 0.69112
1100 | 20 | 0 | 20 | 20 | 20 | 20 | 0 | 0 | 4.51652 | 0.85139
1100 | 20 | 0 | 20 | 20 | 20 | 20 | 0 | 0 | 5.5015 | 0.99367
1100 | 20 | 0 | 20 | 20 | 20 | 20 | 0 | 0 | 6.48649 | 1.12287
1100 | 20 | 0 | 20 | 20 | 20 | 20 | 0 | 0 | 7.4955 | 1.24285
1100 | 20 | 0 | 20 | 20 | 20 | 20 | 0 | 0 | 8.5045 | 1.3513
1100 | 20 | 0 | 20 | 20 | 20 | 20 | 0 | 0 | 9.51351 | 1.44923
1100 | 20 | 0 | 20 | 20 | 20 | 20 | 0 | 0 | 10.47476 | 1.5336
1100 | 20 | 0 | 20 | 20 | 20 | 20 | 0 | 0 | 11.48348 | 1.61366
1100 | 20 | 0 | 20 | 20 | 20 | 20 | 0 | 0 | 12.49249 | 1.68593
1100 | 20 | 0 | 20 | 20 | 20 | 20 | 0 | 0 | 13.5015 | 1.75122
1100 | 20 | 0 | 20 | 20 | 20 | 20 | 0 | 0 | 14.51051 | 1.81031
1100 | 20 | 0 | 20 | 20 | 20 | 20 | 0 | 0 | 15.4955 | 1.86275
1100 | 20 | 0 | 20 | 20 | 20 | 20 | 0 | 0 | 16.48048 | 1.91063
1100 | 20 | 0 | 20 | 20 | 20 | 20 | 0 | 0 | 17.48949 | 1.95565
1100 | 20 | 0 | 20 | 20 | 20 | 20 | 0 | 0 | 18.4985 | 1.99719
1100 | 20 | 0 | 20 | 20 | 20 | 20 | 0 | 0 | 19.50751 | 2.03585
1100 | 20 | 0 | 20 | 20 | 20 | 20 | 0 | 0 | 20.49304 | 2.07132
1100 | 20 | 0 | 20 | 20 | 20 | 20 | 0 | 0 | 21.5015 | 2.1058
1100 | 20 | 0 | 20 | 20 | 20 | 20 | 0 | 0 | 22.48649 | 2.13811
1100 | 20 | 0 | 20 | 20 | 20 | 20 | 0 | 0 | 23.4955 | 2.17023
1100 | 20 | 0 | 20 | 20 | 20 | 20 | 0 | 0 | 24.5045 | 2.20173
1100 | 20 | 0 | 20 | 20 | 20 | 20 | 0 | 0 | 25.51604 | 2.23302
1100 | 20 | 0 | 20 | 20 | 20 | 20 | 0 | 0 | 26.4985 | 2.26341
1100 | 20 | 0 | 20 | 20 | 20 | 20 | 0 | 0 | 27.48348 | 2.29411
1100 | 20 | 0 | 20 | 20 | 20 | 20 | 0 | 0 | 28.49249 | 2.32601
1100 | 20 | 0 | 20 | 20 | 20 | 20 | 0 | 0 | 29.5015 | 2.35853
1100 | 20 | 0 | 20 | 20 | 20 | 20 | 0 | 0 | 30.48731 | 2.39102
1100 | 20 | 0 | 20 | 20 | 20 | 20 | 0 | 0 | 31.4955 | 2.42505
1100 | 20 | 0 | 20 | 20 | 20 | 20 | 0 | 0 | 32.48048 | 2.45913
1100 | 20 | 0 | 20 | 20 | 20 | 20 | 0 | 0 | 33.48949 | 2.4949
1100 | 20 | 0 | 20 | 20 | 20 | 20 | 0 | 0 | 34.4985 | 2.53149
1100 | 20 | 0 | 20 | 20 | 20 | 20 | 0 | 0 | 35.50751 | 2.56882
1100 | 20 | 0 | 20 | 20 | 20 | 20 | 0 | 0 | 36.51652 | 2.60677
1100 | 20 | 0 | 20 | 20 | 20 | 20 | 0 | 0 | 37.5015 | 2.64424
1100 | 20 | 0 | 20 | 20 | 20 | 20 | 0 | 0 | 38.48396 | 2.68184
1100 | 20 | 0 | 20 | 20 | 20 | 20 | 0 | 0 | 39.4955 | 2.72055
1100 | 20 | 0 | 20 | 20 | 20 | 20 | 0 | 0 | 40.48157 | 2.758
1100 | 20 | 0 | 20 | 20 | 20 | 20 | 0 | 0 | 41.51351 | 2.79655
1100 | 20 | 0 | 20 | 20 | 20 | 20 | 0 | 0 | 42.4985 | 2.83237
1100 | 20 | 0 | 20 | 20 | 20 | 20 | 0 | 0 | 43.48348 | 2.86684
1100 | 20 | 0 | 20 | 20 | 20 | 20 | 0 | 0 | 44.49249 | 2.9003
1100 | 20 | 0 | 20 | 20 | 20 | 20 | 0 | 0 | 45.5015 | 2.9314
1100 | 20 | 0 | 20 | 20 | 20 | 20 | 0 | 0 | 46.51051 | 2.9596
1100 | 20 | 0 | 20 | 20 | 20 | 20 | 0 | 0 | 47.4955 | 2.98377
1100 | 20 | 0 | 20 | 20 | 20 | 20 | 0 | 0 | 48 | 2.99484
1100 | 20 | 0 | 20 | 20 | 20 | 20 | 0 | 0 | 0 | 0
1100 | 20 | 0 | 20 | 20 | 20 | 20 | 0 | 0 | 10 | 1.512329
1100 | 20 | 0 | 20 | 20 | 20 | 20 | 0 | 0 | 20 | 2.016438
1100 | 20 | 0 | 20 | 20 | 20 | 20 | 0 | 0 | 30 | 2.410959
1100 | 20 | 0 | 20 | 20 | 20 | 20 | 0 | 0 | 40 | 2.717808
1100 | 20 | 0 | 20 | 20 | 20 | 20 | 0 | 0 | 48 | 3.00274

## Arkusz2
Temperature [C] | Mo [at%] | Nb [at%] | Ta [at%] | Ti [at%] | Cr [at%] | Al [at%] | W [at%] | Zr [at%] | Time [h] | Mass Change [mg.cm2]
1000 | 20 | 0 | 20 | 20 | 20 | 20 | 20 | 0 | 0 | 0
1000 | 20 | 0 | 20 | 20 | 20 | 20 | 20 | 0 | 5 | 4.2
1000 | 20 | 0 | 20 | 20 | 20 | 20 | 20 | 0 | 10 | 5.3
1000 | 20 | 0 | 20 | 20 | 20 | 20 | 20 | 0 | 15 | 6
1000 | 20 | 0 | 20 | 20 | 20 | 20 | 20 | 0 | 20 | 6.4
1000 | 20 | 0 | 20 | 20 | 20 | 20 | 20 | 0 | 25 | 6.8
1000 | 20 | 0 | 20 | 20 | 20 | 20 | 20 | 0 | 30 | 7.2
1000 | 20 | 0 | 20 | 20 | 20 | 20 | 20 | 0 | 35 | 7.6
1000 | 20 | 0 | 20 | 20 | 20 | 20 | 20 | 0 | 40 | 7.9