## combination_1
Temperature [C] | Mo [at%] | Nb [at%] | Ta [at%] | Ti [at%] | Cr [at%] | Al [at%] | W [at%] | Zr [at%] | Time [h] | Mass Change [mg.cm2] | Mass change - predictions
1000 | 25 | 25 | 0 | 0 | 25 | 25 | 0 | 0 | 0 | 0 | 1.487608
1000 | 25 | 25 | 0 | 0 | 25 | 25 | 0 | 0 | 10 | 2.790698 | 5.255884
1000 | 25 | 25 | 0 | 0 | 25 | 25 | 0 | 0 | 15 | 7.906977 | 10.59563
1000 | 25 | 25 | 0 | 0 | 25 | 25 | 0 | 0 | 20 | 13.72093 | 16.26326
1000 | 25 | 25 | 0 | 0 | 25 | 25 | 0 | 0 | 25 | 16.74419 | 19.09786
1000 | 25 | 25 | 0 | 0 | 25 | 25 | 0 | 0 | 27 | 17.44186 | 19.00891
1000 | 25 | 25 | 0 | 0 | 25 | 25 | 0 | 0 | 30 | 16.51163 | 17.88844
1000 | 25 | 25 | 0 | 0 | 25 | 25 | 0 | 0 | 35 | 15.34884 | 14.80634
1000 | 25 | 25 | 0 | 0 | 25 | 25 | 0 | 0 | 40 | 15.11628 | 11.3445
1000 | 25 | 25 | 0 | 0 | 25 | 25 | 0 | 0 | 0.49049 | 0.11352 | 1.529978
1000 | 25 | 25 | 0 | 0 | 25 | 25 | 0 | 0 | 1.50651 | 0.25315 | 1.648641
1000 | 25 | 25 | 0 | 0 | 25 | 25 | 0 | 0 | 2.50176 | 0.3291 | 1.809756
1000 | 25 | 25 | 0 | 0 | 25 | 25 | 0 | 0 | 3.5035 | 0.40052 | 2.022021
1000 | 25 | 25 | 0 | 0 | 25 | 25 | 0 | 0 | 4.502 | 0.51111 | 2.289587
1000 | 25 | 25 | 0 | 0 | 25 | 25 | 0 | 0 | 5.48382 | 0.69263 | 2.614905
1000 | 25 | 25 | 0 | 0 | 25 | 25 | 0 | 0 | 6.499 | 0.98012 | 3.027229
1000 | 25 | 25 | 0 | 0 | 25 | 25 | 0 | 0 | 7.4975 | 1.38086 | 3.522571
1000 | 25 | 25 | 0 | 0 | 25 | 25 | 0 | 0 | 8.47889 | 1.89642 | 4.112256
1000 | 25 | 25 | 0 | 0 | 25 | 25 | 0 | 0 | 9.49449 | 2.55961 | 4.843914
1000 | 25 | 25 | 0 | 0 | 25 | 25 | 0 | 0 | 10.47599 | 3.32187 | 5.671907
1000 | 25 | 25 | 0 | 0 | 25 | 25 | 0 | 0 | 11.49149 | 4.22659 | 6.642033
1000 | 25 | 25 | 0 | 0 | 25 | 25 | 0 | 0 | 12.49059 | 5.21784 | 7.688311
1000 | 25 | 25 | 0 | 0 | 25 | 25 | 0 | 0 | 13.50601 | 6.30862 | 8.825187
1000 | 25 | 25 | 0 | 0 | 25 | 25 | 0 | 0 | 14.5045 | 7.44295 | 9.998938
1000 | 25 | 25 | 0 | 0 | 25 | 25 | 0 | 0 | 15.41562 | 8.51065 | 11.10008
1000 | 25 | 25 | 0 | 0 | 25 | 25 | 0 | 0 | 16.55405 | 9.85967 | 12.48005
1000 | 25 | 25 | 0 | 0 | 25 | 25 | 0 | 0 | 17.5 | 10.96697 | 13.59844
1000 | 25 | 25 | 0 | 0 | 25 | 25 | 0 | 0 | 18.4985 | 12.0966 | 14.72445
1000 | 25 | 25 | 0 | 0 | 25 | 25 | 0 | 0 | 19.497 | 13.16175 | 15.77232
1000 | 25 | 25 | 0 | 0 | 25 | 25 | 0 | 0 | 20.47898 | 14.12223 | 16.70392
1000 | 25 | 25 | 0 | 0 | 25 | 25 | 0 | 0 | 21.49399 | 15.00453 | 17.53775
1000 | 25 | 25 | 0 | 0 | 25 | 25 | 0 | 0 | 22.49249 | 15.74206 | 18.20464
1000 | 25 | 25 | 0 | 0 | 25 | 25 | 0 | 0 | 23.50851 | 16.34597 | 18.70624
1000 | 25 | 25 | 0 | 0 | 25 | 25 | 0 | 0 | 24.50701 | 16.7853 | 19.01391
1000 | 25 | 25 | 0 | 0 | 25 | 25 | 0 | 0 | 25.48866 | 17.0618 | 19.1377
1000 | 25 | 25 | 0 | 0 | 25 | 25 | 0 | 0 | 26.504 | 17.1902 | 19.09063
1000 | 25 | 25 | 0 | 0 | 25 | 25 | 0 | 0 | 27.48575 | 17.1666 | 18.89522
1000 | 25 | 25 | 0 | 0 | 25 | 25 | 0 | 0 | 28.501 | 17.00867 | 18.5634
1000 | 25 | 25 | 0 | 0 | 25 | 25 | 0 | 0 | 29.4995 | 16.74283 | 18.13431
1000 | 25 | 25 | 0 | 0 | 25 | 25 | 0 | 0 | 30.48083 | 16.40843 | 17.63619
1000 | 25 | 25 | 0 | 0 | 25 | 25 | 0 | 0 | 31.50901 | 16.02486 | 17.05377
1000 | 25 | 25 | 0 | 0 | 25 | 25 | 0 | 0 | 32.49499 | 15.67865 | 16.4524
1000 | 25 | 25 | 0 | 0 | 25 | 25 | 0 | 0 | 33.49349 | 15.41555 | 15.8124
1000 | 25 | 25 | 0 | 0 | 25 | 25 | 0 | 0 | 34.49199 | 15.31626 | 15.14991
1000 | 25 | 25 | 0 | 0 | 25 | 25 | 0 | 0 | 35 | 15.34548 | 14.80637

## combination_2
Temperature [C] | Mo [at%] | Nb [at%] | Ta [at%] | Ti [at%] | Cr [at%] | Al [at%] | W [at%] | Zr [at%] | Time [h] | Mass Change [mg.cm2] | Mass change - predictions
1000 | 20 | 20 | 0 | 20 | 20 | 20 | 0 | 0 | 50 | 11.39535 | 20.35651
1000 | 20 | 20 | 0 | 20 | 20 | 20 | 0 | 0 | 40 | 8.139535 | 15.88308
1000 | 20 | 20 | 0 | 20 | 20 | 20 | 0 | 0 | 35 | 6.976744 | 11.33859
1000 | 20 | 20 | 0 | 20 | 20 | 20 | 0 | 0 | 30 | 5.581395 | 7.809609
1000 | 20 | 20 | 0 | 20 | 20 | 20 | 0 | 0 | 25 | 4.418605 | 5.365099
1000 | 20 | 20 | 0 | 20 | 20 | 20 | 0 | 0 | 20 | 3.255814 | 3.666934
1000 | 20 | 20 | 0 | 20 | 20 | 20 | 0 | 0 | 15 | 2.604651 | 2.522155
1000 | 20 | 20 | 0 | 20 | 20 | 20 | 0 | 0 | 10 | 1.860465 | 1.784099
1000 | 20 | 20 | 0 | 20 | 20 | 20 | 0 | 0 | 0 | 0 | 0.0315724
1000 | 20 | 20 | 0 | 20 | 20 | 20 | 0 | 0 | 0 | 0 | 0.03157234
1000 | 20 | 20 | 0 | 20 | 20 | 20 | 0 | 0 | 10 | 1.253333 | 1.784096
1000 | 20 | 20 | 0 | 20 | 20 | 20 | 0 | 0 | 20 | 2.746667 | 3.666934
1000 | 20 | 20 | 0 | 20 | 20 | 20 | 0 | 0 | 30 | 5.333333 | 7.809608
1000 | 20 | 20 | 0 | 20 | 20 | 20 | 0 | 0 | 40 | 8.186667 | 15.88308
1000 | 20 | 20 | 0 | 20 | 20 | 20 | 0 | 0 | 0 | 0 | 0.03157228
1000 | 20 | 20 | 0 | 20 | 20 | 20 | 0 | 0 | 0.49787 | 0.22717 | 0.130464
1000 | 20 | 20 | 0 | 20 | 20 | 20 | 0 | 0 | 1.47648 | 0.35069 | 0.3289968
1000 | 20 | 20 | 0 | 20 | 20 | 20 | 0 | 0 | 2.47748 | 0.48101 | 0.5326106
1000 | 20 | 20 | 0 | 20 | 20 | 20 | 0 | 0 | 3.47848 | 0.61536 | 0.7309917
1000 | 20 | 20 | 0 | 20 | 20 | 20 | 0 | 0 | 4.47948 | 0.75375 | 0.9200453
1000 | 20 | 20 | 0 | 20 | 20 | 20 | 0 | 0 | 5.48048 | 0.89617 | 1.09781
1000 | 20 | 20 | 0 | 20 | 20 | 20 | 0 | 0 | 6.48148 | 1.04262 | 1.264221
1000 | 20 | 20 | 0 | 20 | 20 | 20 | 0 | 0 | 7.48248 | 1.19311 | 1.420575
1000 | 20 | 20 | 0 | 20 | 20 | 20 | 0 | 0 | 8.48348 | 1.34763 | 1.568959
1000 | 20 | 20 | 0 | 20 | 20 | 20 | 0 | 0 | 9.48448 | 1.50619 | 1.711829
1000 | 20 | 20 | 0 | 20 | 20 | 20 | 0 | 0 | 10.46237 | 1.66499 | 1.848541
1000 | 20 | 20 | 0 | 20 | 20 | 20 | 0 | 0 | 11.48649 | 1.8354 | 1.991317
1000 | 20 | 20 | 0 | 20 | 20 | 20 | 0 | 0 | 12.48749 | 2.00606 | 2.133196
1000 | 20 | 20 | 0 | 20 | 20 | 20 | 0 | 0 | 13.48849 | 2.18075 | 2.280506
1000 | 20 | 20 | 0 | 20 | 20 | 20 | 0 | 0 | 14.48949 | 2.35947 | 2.437144
1000 | 20 | 20 | 0 | 20 | 20 | 20 | 0 | 0 | 15.46713 | 2.53794 | 2.603779
1000 | 20 | 20 | 0 | 20 | 20 | 20 | 0 | 0 | 16.49149 | 2.72902 | 2.798457
1000 | 20 | 20 | 0 | 20 | 20 | 20 | 0 | 0 | 17.49249 | 2.91985 | 3.013431
1000 | 20 | 20 | 0 | 20 | 20 | 20 | 0 | 0 | 18.49349 | 3.11471 | 3.255316
1000 | 20 | 20 | 0 | 20 | 20 | 20 | 0 | 0 | 19.49449 | 3.3136 | 3.523039
1000 | 20 | 20 | 0 | 20 | 20 | 20 | 0 | 0 | 20.4719 | 3.51171 | 3.805931
1000 | 20 | 20 | 0 | 20 | 20 | 20 | 0 | 0 | 21.4965 | 3.72349 | 4.121841
1000 | 20 | 20 | 0 | 20 | 20 | 20 | 0 | 0 | 22.4975 | 3.93448 | 4.448887
1000 | 20 | 20 | 0 | 20 | 20 | 20 | 0 | 0 | 23.4985 | 4.14951 | 4.796461
1000 | 20 | 20 | 0 | 20 | 20 | 20 | 0 | 0 | 24.4995 | 4.36857 | 5.168547
1000 | 20 | 20 | 0 | 20 | 20 | 20 | 0 | 0 | 25.47667 | 4.58632 | 5.559414
1000 | 20 | 20 | 0 | 20 | 20 | 20 | 0 | 0 | 26.5015 | 4.81879 | 6.002341
1000 | 20 | 20 | 0 | 20 | 20 | 20 | 0 | 0 | 27.5025 | 5.04996 | 6.47063
1000 | 20 | 20 | 0 | 20 | 20 | 20 | 0 | 0 | 28.5035 | 5.28515 | 6.976829
1000 | 20 | 20 | 0 | 20 | 20 | 20 | 0 | 0 | 29.5045 | 5.52438 | 7.523375
1000 | 20 | 20 | 0 | 20 | 20 | 20 | 0 | 0 | 30.48143 | 5.76176 | 8.098075
1000 | 20 | 20 | 0 | 20 | 20 | 20 | 0 | 0 | 31.50651 | 6.01494 | 8.747337
1000 | 20 | 20 | 0 | 20 | 20 | 20 | 0 | 0 | 32.50751 | 6.26627 | 9.429071
1000 | 20 | 20 | 0 | 20 | 20 | 20 | 0 | 0 | 33.50851 | 6.52164 | 10.15949
1000 | 20 | 20 | 0 | 20 | 20 | 20 | 0 | 0 | 34.50951 | 6.78104 | 10.93897
1000 | 20 | 20 | 0 | 20 | 20 | 20 | 0 | 0 | 35.4862 | 7.03804 | 11.74587
1000 | 20 | 20 | 0 | 20 | 20 | 20 | 0 | 0 | 36.51151 | 7.31193 | 12.63875
1000 | 20 | 20 | 0 | 20 | 20 | 20 | 0 | 0 | 37.51251 | 7.58343 | 13.54877
1000 | 20 | 20 | 0 | 20 | 20 | 20 | 0 | 0 | 38.51351 | 7.85896 | 14.48484
1000 | 20 | 20 | 0 | 20 | 20 | 20 | 0 | 0 | 39.51451 | 8.13853 | 15.42907
1000 | 20 | 20 | 0 | 20 | 20 | 20 | 0 | 0 | 40.49097 | 8.41514 | 16.33546
1000 | 20 | 20 | 0 | 20 | 20 | 20 | 0 | 0 | 41.51652 | 8.70977 | 17.24323
1000 | 20 | 20 | 0 | 20 | 20 | 20 | 0 | 0 | 42.51752 | 9.00143 | 18.0567
1000 | 20 | 20 | 0 | 20 | 20 | 20 | 0 | 0 | 43.51852 | 9.29713 | 18.77277
1000 | 20 | 20 | 0 | 20 | 20 | 20 | 0 | 0 | 44.51952 | 9.59687 | 19.3721
1000 | 20 | 20 | 0 | 20 | 20 | 20 | 0 | 0 | 45.52052 | 9.90064 | 19.84255
1000 | 20 | 20 | 0 | 20 | 20 | 20 | 0 | 0 | 46.52152 | 10.20844 | 20.17914
1000 | 20 | 20 | 0 | 20 | 20 | 20 | 0 | 0 | 47.52252 | 10.52028 | 20.38292
1000 | 20 | 20 | 0 | 20 | 20 | 20 | 0 | 0 | 48.52352 | 10.83615 | 20.45898
1000 | 20 | 20 | 0 | 20 | 20 | 20 | 0 | 0 | 49.34935 | 11.09968 | 20.43155
1000 | 20 | 20 | 0 | 20 | 20 | 20 | 0 | 0 | 50 | 11.30925 | 20.35648

## combination_3
Temperature [C] | Mo [at%] | Nb [at%] | Ta [at%] | Ti [at%] | Cr [at%] | Al [at%] | W [at%] | Zr [at%] | Time [h] | Mass Change [mg.cm2] | Mass change - predictions
1200 | 19.5 | 0 | 20.1 | 20.4 | 19.8 | 20.2 | 0 | 0 | 0 | 0 | -0.07978392
1200 | 19.5 | 0 | 20.1 | 20.4 | 19.8 | 20.2 | 0 | 0 | 5 | 2.545455 | 1.35696
1200 | 19.5 | 0 | 20.1 | 20.4 | 19.8 | 20.2 | 0 | 0 | 10 | 3.515152 | 4.486455
1200 | 19.5 | 0 | 20.1 | 20.4 | 19.8 | 20.2 | 0 | 0 | 15 | 4.242424 | 9.037882
1200 | 19.5 | 0 | 20.1 | 20.4 | 19.8 | 20.2 | 0 | 0 | 20 | 4.848485 | 13.59333
1200 | 19.5 | 0 | 20.1 | 20.4 | 19.8 | 20.2 | 0 | 0 | 24 | 5.272727 | 16.75361
1200 | 19.5 | 0 | 20.1 | 20.4 | 19.8 | 20.2 | 0 | 0 | 0 | 0 | -0.07978386
1200 | 19.5 | 0 | 20.1 | 20.4 | 19.8 | 20.2 | 0 | 0 | 5 | 2.5 | 1.35696
1200 | 19.5 | 0 | 20.1 | 20.4 | 19.8 | 20.2 | 0 | 0 | 10 | 3.522727 | 4.486455
1200 | 19.5 | 0 | 20.1 | 20.4 | 19.8 | 20.2 | 0 | 0 | 15 | 4.272727 | 9.037881
1200 | 19.5 | 0 | 20.1 | 20.4 | 19.8 | 20.2 | 0 | 0 | 20 | 4.931818 | 13.59333
1200 | 19.5 | 0 | 20.1 | 20.4 | 19.8 | 20.2 | 0 | 0 | 24 | 5.295455 | 16.75362

## combination_4
Temperature [C] | Mo [at%] | Nb [at%] | Ta [at%] | Ti [at%] | Cr [at%] | Al [at%] | W [at%] | Zr [at%] | Time [h] | Mass Change [mg.cm2] | Mass change - predictions
1200 | 22.4 | 0 | 22.6 | 10.1 | 22.6 | 22.3 | 0 | 0 | 0 | 0 | 0.1494913
1200 | 22.4 | 0 | 22.6 | 10.1 | 22.6 | 22.3 | 0 | 0 | 5 | 3.272727 | 3.941813
1200 | 22.4 | 0 | 22.6 | 10.1 | 22.6 | 22.3 | 0 | 0 | 10 | 4.424242 | 12.90728
1200 | 22.4 | 0 | 22.6 | 10.1 | 22.6 | 22.3 | 0 | 0 | 15 | 5.151515 | 21.02837
1200 | 22.4 | 0 | 22.6 | 10.1 | 22.6 | 22.3 | 0 | 0 | 20 | 5.757576 | 19.28655
1200 | 22.4 | 0 | 22.6 | 10.1 | 22.6 | 22.3 | 0 | 0 | 24 | 6.157576 | 14.26255

## combination_5
Temperature [C] | Mo [at%] | Nb [at%] | Ta [at%] | Ti [at%] | Cr [at%] | Al [at%] | W [at%] | Zr [at%] | Time [h] | Mass Change [mg.cm2] | Mass change - predictions
1200 | 25.3 | 0 | 24.9 | 0 | 24.8 | 25 | 0 | 0 | 0 | 0 | 4.137321
1200 | 25.3 | 0 | 24.9 | 0 | 24.8 | 25 | 0 | 0 | 5 | 1.066667 | 5.475788
1200 | 25.3 | 0 | 24.9 | 0 | 24.8 | 25 | 0 | 0 | 10 | 1.139394 | 5.080137
1200 | 25.3 | 0 | 24.9 | 0 | 24.8 | 25 | 0 | 0 | 15 | 0.969697 | 4.231514
1200 | 25.3 | 0 | 24.9 | 0 | 24.8 | 25 | 0 | 0 | 20 | 0.6060606 | 3.96388
1200 | 25.3 | 0 | 24.9 | 0 | 24.8 | 25 | 0 | 0 | 24 | 0.4 | 4.098358

## combination_6
Temperature [C] | Mo [at%] | Nb [at%] | Ta [at%] | Ti [at%] | Cr [at%] | Al [at%] | W [at%] | Zr [at%] | Time [h] | Mass Change [mg.cm2] | Mass change - predictions
1200 | 23.5 | 0 | 5.1 | 23.7 | 23.8 | 23.9 | 0 | 0 | 0 | 0 | 2.520668
1200 | 23.5 | 0 | 5.1 | 23.7 | 23.8 | 23.9 | 0 | 0 | 5 | 3.409091 | 5.923955
1200 | 23.5 | 0 | 5.1 | 23.7 | 23.8 | 23.9 | 0 | 0 | 10 | 3.977273 | 8.276714
1200 | 23.5 | 0 | 5.1 | 23.7 | 23.8 | 23.9 | 0 | 0 | 15 | 3.522727 | 7.74334
1200 | 23.5 | 0 | 5.1 | 23.7 | 23.8 | 23.9 | 0 | 0 | 20 | 3.136364 | 8.69507
1200 | 23.5 | 0 | 5.1 | 23.7 | 23.8 | 23.9 | 0 | 0 | 24 | 2.613636 | 12.27027

## combination_7
Temperature [C] | Mo [at%] | Nb [at%] | Ta [at%] | Ti [at%] | Cr [at%] | Al [at%] | W [at%] | Zr [at%] | Time [h] | Mass Change [mg.cm2] | Mass change - predictions
1200 | 22.3 | 0 | 10.2 | 22.7 | 22.4 | 22.4 | 0 | 0 | 0 | 0 | 1.914882
1200 | 22.3 | 0 | 10.2 | 22.7 | 22.4 | 22.4 | 0 | 0 | 5 | 3.636364 | 5.839639
1200 | 22.3 | 0 | 10.2 | 22.7 | 22.4 | 22.4 | 0 | 0 | 10 | 6.022727 | 10.56748
1200 | 22.3 | 0 | 10.2 | 22.7 | 22.4 | 22.4 | 0 | 0 | 15 | 7.954545 | 12.22123
1200 | 22.3 | 0 | 10.2 | 22.7 | 22.4 | 22.4 | 0 | 0 | 20 | 9.386364 | 13.34199
1200 | 22.3 | 0 | 10.2 | 22.7 | 22.4 | 22.4 | 0 | 0 | 24 | 10.22727 | 16.19756

## combination_8
Temperature [C] | Mo [at%] | Nb [at%] | Ta [at%] | Ti [at%] | Cr [at%] | Al [at%] | W [at%] | Zr [at%] | Time [h] | Mass Change [mg.cm2] | Mass change - predictions
1200 | 21.4 | 0 | 14.8 | 21.1 | 21.3 | 21.4 | 0 | 0 | 0 | 0 | 0.885425
1200 | 21.4 | 0 | 14.8 | 21.1 | 21.3 | 21.4 | 0 | 0 | 5 | 1.090909 | 3.924554
1200 | 21.4 | 0 | 14.8 | 21.1 | 21.3 | 21.4 | 0 | 0 | 10 | 2.022727 | 9.424885
1200 | 21.4 | 0 | 14.8 | 21.1 | 21.3 | 21.4 | 0 | 0 | 15 | 2.727273 | 12.95586
1200 | 21.4 | 0 | 14.8 | 21.1 | 21.3 | 21.4 | 0 | 0 | 20 | 3.295455 | 14.17733
1200 | 21.4 | 0 | 14.8 | 21.1 | 21.3 | 21.4 | 0 | 0 | 24 | 3.840909 | 15.70675

## combination_9
Temperature [C] | Mo [at%] | Nb [at%] | Ta [at%] | Ti [at%] | Cr [at%] | Al [at%] | W [at%] | Zr [at%] | Time [h] | Mass Change [mg.cm2] | Mass change - predictions
1200 | 23.7 | 0 | 23.7 | 23.8 | 23.8 | 5 | 0 | 0 | 0 | 0 | 2.997496
1200 | 23.7 | 0 | 23.7 | 23.8 | 23.8 | 5 | 0 | 0 | 5 | 4.309091 | 5.913556
1200 | 23.7 | 0 | 23.7 | 23.8 | 23.8 | 5 | 0 | 0 | 10 | 4.505455 | 6.906455
1200 | 23.7 | 0 | 23.7 | 23.8 | 23.8 | 5 | 0 | 0 | 15 | 4.789091 | 6.1104
1200 | 23.7 | 0 | 23.7 | 23.8 | 23.8 | 5 | 0 | 0 | 20 | 5.465455 | 6.326321
1200 | 23.7 | 0 | 23.7 | 23.8 | 23.8 | 5 | 0 | 0 | 24 | 5.934545 | 7.858407

## combination_10
Temperature [C] | Mo [at%] | Nb [at%] | Ta [at%] | Ti [at%] | Cr [at%] | Al [at%] | W [at%] | Zr [at%] | Time [h] | Mass Change [mg.cm2] | Mass change - predictions
1200 | 22.5 | 0 | 22.5 | 22.5 | 22.5 | 10 | 0 | 0 | 0 | 0 | 1.334989
1200 | 22.5 | 0 | 22.5 | 22.5 | 22.5 | 10 | 0 | 0 | 5 | 2.378182 | 3.950509
1200 | 22.5 | 0 | 22.5 | 22.5 | 22.5 | 10 | 0 | 0 | 10 | 3.098182 | 6.747258
1200 | 22.5 | 0 | 22.5 | 22.5 | 22.5 | 10 | 0 | 0 | 15 | 3.48 | 7.36797
1200 | 22.5 | 0 | 22.5 | 22.5 | 22.5 | 10 | 0 | 0 | 20 | 4.090909 | 7.673638
1200 | 22.5 | 0 | 22.5 | 22.5 | 22.5 | 10 | 0 | 0 | 24 | 4.68 | 9.025089
1200 | 22.5 | 0 | 22.5 | 22.5 | 22.5 | 10 | 0 | 0 | 0 | 0 | 1.334989
1200 | 22.5 | 0 | 22.5 | 22.5 | 22.5 | 10 | 0 | 0 | 0.49077 | 0.78063 | 1.539126
1200 | 22.5 | 0 | 22.5 | 22.5 | 22.5 | 10 | 0 | 0 | 1.49172 | 1.44748 | 1.989971
1200 | 22.5 | 0 | 22.5 | 22.5 | 22.5 | 10 | 0 | 0 | 2.49281 | 1.80541 | 2.491103
1200 | 22.5 | 0 | 22.5 | 22.5 | 22.5 | 10 | 0 | 0 | 3.49402 | 2.06956 | 3.042512
1200 | 22.5 | 0 | 22.5 | 22.5 | 22.5 | 10 | 0 | 0 | 4.4952 | 2.31087 | 3.637786
1200 | 22.5 | 0 | 22.5 | 22.5 | 22.5 | 10 | 0 | 0 | 5.49645 | 2.48841 | 4.263209
1200 | 22.5 | 0 | 22.5 | 22.5 | 22.5 | 10 | 0 | 0 | 6.49787 | 2.65793 | 4.897264
1200 | 22.5 | 0 | 22.5 | 22.5 | 22.5 | 10 | 0 | 0 | 7.49956 | 2.78535 | 5.511591
1200 | 22.5 | 0 | 22.5 | 22.5 | 22.5 | 10 | 0 | 0 | 8.50125 | 2.90731 | 6.073354
1200 | 22.5 | 0 | 22.5 | 22.5 | 22.5 | 10 | 0 | 0 | 9.50311 | 3.02433 | 6.550406
1200 | 22.5 | 0 | 22.5 | 22.5 | 22.5 | 10 | 0 | 0 | 10.50501 | 3.11618 | 6.917287
1200 | 22.5 | 0 | 22.5 | 22.5 | 22.5 | 10 | 0 | 0 | 11.50721 | 3.20469 | 7.163444
1200 | 22.5 | 0 | 22.5 | 22.5 | 22.5 | 10 | 0 | 0 | 12.49975 | 3.29282 | 7.298551
1200 | 22.5 | 0 | 22.5 | 22.5 | 22.5 | 10 | 0 | 0 | 13.4923 | 3.37455 | 7.354691
1200 | 22.5 | 0 | 22.5 | 22.5 | 22.5 | 10 | 0 | 0 | 14.49455 | 3.44501 | 7.367793
1200 | 22.5 | 0 | 22.5 | 22.5 | 22.5 | 10 | 0 | 0 | 15.49708 | 3.552 | 7.368003
1200 | 22.5 | 0 | 22.5 | 22.5 | 22.5 | 10 | 0 | 0 | 16.49956 | 3.65536 | 7.376555
1200 | 22.5 | 0 | 22.5 | 22.5 | 22.5 | 10 | 0 | 0 | 17.50221 | 3.7515 | 7.408802
1200 | 22.5 | 0 | 22.5 | 22.5 | 22.5 | 10 | 0 | 0 | 18.5051 | 3.87105 | 7.477483
1200 | 22.5 | 0 | 22.5 | 22.5 | 22.5 | 10 | 0 | 0 | 19.50793 | 3.99229 | 7.594809
1200 | 22.5 | 0 | 22.5 | 22.5 | 22.5 | 10 | 0 | 0 | 20.50125 | 4.1354 | 7.770289
1200 | 22.5 | 0 | 22.5 | 22.5 | 22.5 | 10 | 0 | 0 | 21.49483 | 4.29738 | 8.015985
1200 | 22.5 | 0 | 22.5 | 22.5 | 22.5 | 10 | 0 | 0 | 22.49819 | 4.43636 | 8.34678
1200 | 22.5 | 0 | 22.5 | 22.5 | 22.5 | 10 | 0 | 0 | 23.49208 | 4.57312 | 8.768753

## combination_11
Temperature [C] | Mo [at%] | Nb [at%] | Ta [at%] | Ti [at%] | Cr [at%] | Al [at%] | W [at%] | Zr [at%] | Time [h] | Mass Change [mg.cm2] | Mass change - predictions
1200 | 21.25 | 0 | 21.25 | 21.25 | 21.25 | 15 | 0 | 0 | 0 | 0 | 0.4965829
1200 | 21.25 | 0 | 21.25 | 21.25 | 21.25 | 15 | 0 | 0 | 5 | 2.901818 | 2.513609
1200 | 21.25 | 0 | 21.25 | 21.25 | 21.25 | 15 | 0 | 0 | 10 | 3.774545 | 6.054787
1200 | 21.25 | 0 | 21.25 | 21.25 | 21.25 | 15 | 0 | 0 | 15 | 4.309091 | 8.835744
1200 | 21.25 | 0 | 21.25 | 21.25 | 21.25 | 15 | 0 | 0 | 20 | 4.745455 | 10.33324
1200 | 21.25 | 0 | 21.25 | 21.25 | 21.25 | 15 | 0 | 0 | 24 | 5.007273 | 11.78074

## combination_12
Temperature [C] | Mo [at%] | Nb [at%] | Ta [at%] | Ti [at%] | Cr [at%] | Al [at%] | W [at%] | Zr [at%] | Time [h] | Mass Change [mg.cm2] | Mass change - predictions
1200 | 20 | 0 | 20 | 20 | 20 | 20 | 0 | 0 | 0 | 0 | 0.02177626
1200 | 20 | 0 | 20 | 20 | 20 | 20 | 0 | 0 | 5 | 2.563636 | 1.619502
1200 | 20 | 0 | 20 | 20 | 20 | 20 | 0 | 0 | 10 | 3.556364 | 5.225853
1200 | 20 | 0 | 20 | 20 | 20 | 20 | 0 | 0 | 15 | 4.309091 | 9.962242
1200 | 20 | 0 | 20 | 20 | 20 | 20 | 0 | 0 | 20 | 4.909091 | 13.75927
1200 | 20 | 0 | 20 | 20 | 20 | 20 | 0 | 0 | 24 | 5.312727 | 16.05161
1200 | 20 | 0 | 20 | 20 | 20 | 20 | 0 | 0 | 0 | 0 | 0.02177626
1200 | 20 | 0 | 20 | 20 | 20 | 20 | 0 | 0 | 0.49082 | 0.71629 | 0.1277511
1200 | 20 | 0 | 20 | 20 | 20 | 20 | 0 | 0 | 1.49163 | 1.38441 | 0.3683932
1200 | 20 | 0 | 20 | 20 | 20 | 20 | 0 | 0 | 2.49268 | 1.82409 | 0.6505994
1200 | 20 | 0 | 20 | 20 | 20 | 20 | 0 | 0 | 3.49411 | 2.16264 | 0.9860466
1200 | 20 | 0 | 20 | 20 | 20 | 20 | 0 | 0 | 4.49594 | 2.43164 | 1.387897
1200 | 20 | 0 | 20 | 20 | 20 | 20 | 0 | 0 | 5.4981 | 2.67331 | 1.86998
1200 | 20 | 0 | 20 | 20 | 20 | 20 | 0 | 0 | 6.50068 | 2.89296 | 2.445186
1200 | 20 | 0 | 20 | 20 | 20 | 20 | 0 | 0 | 7.50329 | 3.09115 | 3.122055
1200 | 20 | 0 | 20 | 20 | 20 | 20 | 0 | 0 | 8.50608 | 3.27802 | 3.901489
1200 | 20 | 0 | 20 | 20 | 20 | 20 | 0 | 0 | 9.49939 | 3.4518 | 4.763923
1200 | 20 | 0 | 20 | 20 | 20 | 20 | 0 | 0 | 10.4927 | 3.61285 | 5.693374
1200 | 20 | 0 | 20 | 20 | 20 | 20 | 0 | 0 | 11.49578 | 3.77185 | 6.667374
1200 | 20 | 0 | 20 | 20 | 20 | 20 | 0 | 0 | 12.49916 | 3.91739 | 7.643882
1200 | 20 | 0 | 20 | 20 | 20 | 20 | 0 | 0 | 13.50283 | 4.06345 | 8.599236
1200 | 20 | 0 | 20 | 20 | 20 | 20 | 0 | 0 | 14.50662 | 4.19848 | 9.522077
1200 | 20 | 0 | 20 | 20 | 20 | 20 | 0 | 0 | 15.50099 | 4.32824 | 10.39917
1200 | 20 | 0 | 20 | 20 | 20 | 20 | 0 | 0 | 16.49547 | 4.45466 | 11.23295
1200 | 20 | 0 | 20 | 20 | 20 | 20 | 0 | 0 | 17.49982 | 4.57472 | 12.02385
1200 | 20 | 0 | 20 | 20 | 20 | 20 | 0 | 0 | 18.50429 | 4.69457 | 12.75986
1200 | 20 | 0 | 20 | 20 | 20 | 20 | 0 | 0 | 19.49921 | 4.81208 | 13.43654
1200 | 20 | 0 | 20 | 20 | 20 | 20 | 0 | 0 | 20.49437 | 4.92042 | 14.06764
1200 | 20 | 0 | 20 | 20 | 20 | 20 | 0 | 0 | 21.4995 | 5.02611 | 14.6674
1200 | 20 | 0 | 20 | 20 | 20 | 20 | 0 | 0 | 22.50475 | 5.1328 | 15.23852
1200 | 20 | 0 | 20 | 20 | 20 | 20 | 0 | 0 | 23.50061 | 5.23529 | 15.78373

## combination_13
Temperature [C] | Mo [at%] | Nb [at%] | Ta [at%] | Ti [at%] | Cr [at%] | Al [at%] | W [at%] | Zr [at%] | Time [h] | Mass Change [mg.cm2] | Mass change - predictions
1200 | 0 | 50 | 0 | 0 | 50 | 0 | 0 | 0 | 0 | 0 | 3.662593
1200 | 0 | 50 | 0 | 0 | 50 | 0 | 0 | 0 | 1 | 3.649635 | 4.464082
1200 | 0 | 50 | 0 | 0 | 50 | 0 | 0 | 0 | 8 | 8.613139 | 11.8524
1200 | 0 | 50 | 0 | 0 | 50 | 0 | 0 | 0 | 24 | 14.6 | 14.60286
1200 | 0 | 50 | 0 | 0 | 50 | 0 | 0 | 0 | 0 | 0 | 3.662593
1200 | 0 | 50 | 0 | 0 | 50 | 0 | 0 | 0 | 0.49249 | 1.52361 | 4.024932
1200 | 0 | 50 | 0 | 0 | 50 | 0 | 0 | 0 | 1.5015 | 3.90346 | 4.976134
1200 | 0 | 50 | 0 | 0 | 50 | 0 | 0 | 0 | 2.4985 | 5.41279 | 6.22967
1200 | 0 | 50 | 0 | 0 | 50 | 0 | 0 | 0 | 3.4955 | 6.52981 | 7.619749
1200 | 0 | 50 | 0 | 0 | 50 | 0 | 0 | 0 | 4.5045 | 7.42843 | 8.860458
1200 | 0 | 50 | 0 | 0 | 50 | 0 | 0 | 0 | 5.5015 | 8.16539 | 9.861736
1200 | 0 | 50 | 0 | 0 | 50 | 0 | 0 | 0 | 6.4985 | 8.79549 | 10.71931
1200 | 0 | 50 | 0 | 0 | 50 | 0 | 0 | 0 | 7.4955 | 9.34644 | 11.48921
1200 | 0 | 50 | 0 | 0 | 50 | 0 | 0 | 0 | 8.49249 | 9.83548 | 12.1908
1200 | 0 | 50 | 0 | 0 | 50 | 0 | 0 | 0 | 9.5015 | 10.28047 | 12.83355
1200 | 0 | 50 | 0 | 0 | 50 | 0 | 0 | 0 | 10.4985 | 10.67984 | 13.39934
1200 | 0 | 50 | 0 | 0 | 50 | 0 | 0 | 0 | 11.4955 | 11.04568 | 13.89352
1200 | 0 | 50 | 0 | 0 | 50 | 0 | 0 | 0 | 12.5045 | 11.38726 | 14.31976
1200 | 0 | 50 | 0 | 0 | 50 | 0 | 0 | 0 | 13.5015 | 11.70052 | 14.66876
1200 | 0 | 50 | 0 | 0 | 50 | 0 | 0 | 0 | 14.4985 | 11.99278 | 14.94814
1200 | 0 | 50 | 0 | 0 | 50 | 0 | 0 | 0 | 15.4955 | 12.26682 | 15.16069
1200 | 0 | 50 | 0 | 0 | 50 | 0 | 0 | 0 | 16.49249 | 12.52465 | 15.30931
1200 | 0 | 50 | 0 | 0 | 50 | 0 | 0 | 0 | 17.5015 | 12.77103 | 15.39717
1200 | 0 | 50 | 0 | 0 | 50 | 0 | 0 | 0 | 18.4985 | 13.0016 | 15.42434
1200 | 0 | 50 | 0 | 0 | 50 | 0 | 0 | 0 | 19.4955 | 13.22059 | 15.3941
1200 | 0 | 50 | 0 | 0 | 50 | 0 | 0 | 0 | 20.5045 | 13.43163 | 15.30717
1200 | 0 | 50 | 0 | 0 | 50 | 0 | 0 | 0 | 21.5015 | 13.63064 | 15.1685
1200 | 0 | 50 | 0 | 0 | 50 | 0 | 0 | 0 | 22.4985 | 13.82097 | 14.98078
1200 | 0 | 50 | 0 | 0 | 50 | 0 | 0 | 0 | 23.4955 | 14.0034 | 14.74433
1200 | 0 | 50 | 0 | 0 | 50 | 0 | 0 | 0 | 24 | 14.09317 | 14.60285

## combination_14
Temperature [C] | Mo [at%] | Nb [at%] | Ta [at%] | Ti [at%] | Cr [at%] | Al [at%] | W [at%] | Zr [at%] | Time [h] | Mass Change [mg.cm2] | Mass change - predictions
1200 | 0 | 33.7 | 0 | 33.9 | 32.4 | 0 | 0 | 0 | 0 | 0 | 3.936693
1200 | 0 | 33.7 | 0 | 33.9 | 32.4 | 0 | 0 | 0 | 1 | 5.547445 | 5.876018
1200 | 0 | 33.7 | 0 | 33.9 | 32.4 | 0 | 0 | 0 | 8 | 11.24088 | 15.20135
1200 | 0 | 33.7 | 0 | 33.9 | 32.4 | 0 | 0 | 0 | 24 | 19.2 | 18.47308

## combination_15
Temperature [C] | Mo [at%] | Nb [at%] | Ta [at%] | Ti [at%] | Cr [at%] | Al [at%] | W [at%] | Zr [at%] | Time [h] | Mass Change [mg.cm2] | Mass change - predictions
1200 | 0 | 26 | 23.9 | 25.6 | 24.5 | 0 | 0 | 0 | 0 | 0 | 0.489601
1200 | 0 | 26 | 23.9 | 25.6 | 24.5 | 0 | 0 | 0 | 1 | 8.321168 | 1.975976
1200 | 0 | 26 | 23.9 | 25.6 | 24.5 | 0 | 0 | 0 | 8 | 20.14599 | 17.93354
1200 | 0 | 26 | 23.9 | 25.6 | 24.5 | 0 | 0 | 0 | 24 | 61.9 | 74.54881

## combination_16
Temperature [C] | Mo [at%] | Nb [at%] | Ta [at%] | Ti [at%] | Cr [at%] | Al [at%] | W [at%] | Zr [at%] | Time [h] | Mass Change [mg.cm2] | Mass change - predictions
1200 | 0 | 33.6 | 34.1 | 32.3 | 0 | 0 | 0 | 0 | 0 | 0 | 4.385242
1200 | 0 | 33.6 | 34.1 | 32.3 | 0 | 0 | 0 | 0 | 1 | 2.6 | 7.49177
1200 | 0 | 33.6 | 34.1 | 32.3 | 0 | 0 | 0 | 0 | 4 | 40.3 | 30.40219
1200 | 0 | 33.6 | 34.1 | 32.3 | 0 | 0 | 0 | 0 | 8 | 92.24806 | 82.61729
1200 | 0 | 33.6 | 34.1 | 32.3 | 0 | 0 | 0 | 0 | 24 | 247.2868 | 257.9521
1200 | 0 | 33.6 | 34.1 | 32.3 | 0 | 0 | 0 | 0 | 48 | 293.0233 | 296.2191
1200 | 0 | 33.6 | 34.1 | 32.3 | 0 | 0 | 0 | 0 | 0 | 0 | 4.385242
1200 | 0 | 33.6 | 34.1 | 32.3 | 0 | 0 | 0 | 0 | 0.56527 | 2.00231 | 5.978957
1200 | 0 | 33.6 | 34.1 | 32.3 | 0 | 0 | 0 | 0 | 1.46724 | 12.76104 | 9.480205
1200 | 0 | 33.6 | 34.1 | 32.3 | 0 | 0 | 0 | 0 | 2.4985 | 25.04193 | 15.71561
1200 | 0 | 33.6 | 34.1 | 32.3 | 0 | 0 | 0 | 0 | 3.50751 | 37.02166 | 24.89721
1200 | 0 | 33.6 | 34.1 | 32.3 | 0 | 0 | 0 | 0 | 4.49304 | 48.67294 | 36.40736
1200 | 0 | 33.6 | 34.1 | 32.3 | 0 | 0 | 0 | 0 | 5.5015 | 60.53039 | 49.58914
1200 | 0 | 33.6 | 34.1 | 32.3 | 0 | 0 | 0 | 0 | 6.48649 | 72.03199 | 62.77858
1200 | 0 | 33.6 | 34.1 | 32.3 | 0 | 0 | 0 | 0 | 7.4955 | 83.71838 | 76.08501
1200 | 0 | 33.6 | 34.1 | 32.3 | 0 | 0 | 0 | 0 | 8.48157 | 95.03006 | 88.77685
1200 | 0 | 33.6 | 34.1 | 32.3 | 0 | 0 | 0 | 0 | 9.51351 | 106.73793 | 101.7426
1200 | 0 | 33.6 | 34.1 | 32.3 | 0 | 0 | 0 | 0 | 10.4985 | 117.7734 | 113.8501
1200 | 0 | 33.6 | 34.1 | 32.3 | 0 | 0 | 0 | 0 | 11.48348 | 128.65641 | 125.733
1200 | 0 | 33.6 | 34.1 | 32.3 | 0 | 0 | 0 | 0 | 12.49249 | 139.63363 | 137.7225
1200 | 0 | 33.6 | 34.1 | 32.3 | 0 | 0 | 0 | 0 | 13.5015 | 150.42152 | 149.5823
1200 | 0 | 33.6 | 34.1 | 32.3 | 0 | 0 | 0 | 0 | 14.51051 | 161.00462 | 161.3509
1200 | 0 | 33.6 | 34.1 | 32.3 | 0 | 0 | 0 | 0 | 15.4955 | 171.12427 | 172.7447
1200 | 0 | 33.6 | 34.1 | 32.3 | 0 | 0 | 0 | 0 | 16.48048 | 181.01775 | 183.9771
1200 | 0 | 33.6 | 34.1 | 32.3 | 0 | 0 | 0 | 0 | 17.48949 | 190.90578 | 195.1986
1200 | 0 | 33.6 | 34.1 | 32.3 | 0 | 0 | 0 | 0 | 18.4985 | 200.52777 | 206.0228
1200 | 0 | 33.6 | 34.1 | 32.3 | 0 | 0 | 0 | 0 | 19.50751 | 209.86822 | 216.405
1200 | 0 | 33.6 | 34.1 | 32.3 | 0 | 0 | 0 | 0 | 20.51652 | 218.91164 | 226.3656
1200 | 0 | 33.6 | 34.1 | 32.3 | 0 | 0 | 0 | 0 | 21.5015 | 227.43968 | 235.7292
1200 | 0 | 33.6 | 34.1 | 32.3 | 0 | 0 | 0 | 0 | 22.48649 | 235.65296 | 244.7682
1200 | 0 | 33.6 | 34.1 | 32.3 | 0 | 0 | 0 | 0 | 23.4955 | 243.72904 | 253.6653
1200 | 0 | 33.6 | 34.1 | 32.3 | 0 | 0 | 0 | 0 | 24.48157 | 251.27422 | 261.9269
1200 | 0 | 33.6 | 34.1 | 32.3 | 0 | 0 | 0 | 0 | 25.51351 | 258.79091 | 269.992
1200 | 0 | 33.6 | 34.1 | 32.3 | 0 | 0 | 0 | 0 | 26.4985 | 265.58634 | 277.0026
1200 | 0 | 33.6 | 34.1 | 32.3 | 0 | 0 | 0 | 0 | 27.48348 | 271.99328 | 283.2633
1200 | 0 | 33.6 | 34.1 | 32.3 | 0 | 0 | 0 | 0 | 28.49249 | 278.14346 | 288.9329
1200 | 0 | 33.6 | 34.1 | 32.3 | 0 | 0 | 0 | 0 | 29.5015 | 283.85864 | 293.9343
1200 | 0 | 33.6 | 34.1 | 32.3 | 0 | 0 | 0 | 0 | 30.51051 | 289.12334 | 298.2696
1200 | 0 | 33.6 | 34.1 | 32.3 | 0 | 0 | 0 | 0 | 31.4955 | 293.81519 | 301.7421
1200 | 0 | 33.6 | 34.1 | 32.3 | 0 | 0 | 0 | 0 | 32.48048 | 298.04485 | 304.3684
1200 | 0 | 33.6 | 34.1 | 32.3 | 0 | 0 | 0 | 0 | 33.48949 | 301.88914 | 306.2462
1200 | 0 | 33.6 | 34.1 | 32.3 | 0 | 0 | 0 | 0 | 34.4985 | 305.22169 | 307.4944
1200 | 0 | 33.6 | 34.1 | 32.3 | 0 | 0 | 0 | 0 | 35.50751 | 308.02703 | 308.3142
1200 | 0 | 33.6 | 34.1 | 32.3 | 0 | 0 | 0 | 0 | 36.51652 | 310.28966 | 308.8525
1200 | 0 | 33.6 | 34.1 | 32.3 | 0 | 0 | 0 | 0 | 37.5015 | 311.96232 | 309.1922
1200 | 0 | 33.6 | 34.1 | 32.3 | 0 | 0 | 0 | 0 | 38.48649 | 313.08419 | 309.391
1200 | 0 | 33.6 | 34.1 | 32.3 | 0 | 0 | 0 | 0 | 39.4955 | 313.65412 | 309.4586
1200 | 0 | 33.6 | 34.1 | 32.3 | 0 | 0 | 0 | 0 | 40.5045 | 313.62011 | 309.3609
1200 | 0 | 33.6 | 34.1 | 32.3 | 0 | 0 | 0 | 0 | 41.51351 | 312.96665 | 309.0156
1200 | 0 | 33.6 | 34.1 | 32.3 | 0 | 0 | 0 | 0 | 42.4985 | 311.71895 | 308.2896
1200 | 0 | 33.6 | 34.1 | 32.3 | 0 | 0 | 0 | 0 | 43.48348 | 309.84673 | 307.0006
1200 | 0 | 33.6 | 34.1 | 32.3 | 0 | 0 | 0 | 0 | 44.49249 | 307.27405 | 305.053
1200 | 0 | 33.6 | 34.1 | 32.3 | 0 | 0 | 0 | 0 | 45.5015 | 304.02068 | 302.6945
1200 | 0 | 33.6 | 34.1 | 32.3 | 0 | 0 | 0 | 0 | 46.51051 | 300.07115 | 300.1961
1200 | 0 | 33.6 | 34.1 | 32.3 | 0 | 0 | 0 | 0 | 47.4955 | 295.53213 | 297.6348
1200 | 0 | 33.6 | 34.1 | 32.3 | 0 | 0 | 0 | 0 | 48 | 292.96623 | 296.2191

## combination_17
Temperature [C] | Mo [at%] | Nb [at%] | Ta [at%] | Ti [at%] | Cr [at%] | Al [at%] | W [at%] | Zr [at%] | Time [h] | Mass Change [mg.cm2] | Mass change - predictions
1200 | 0 | 34.2 | 34.4 | 0 | 0 | 0 | 0 | 30.9 | 0 | 0 | 26.61352
1200 | 0 | 34.2 | 34.4 | 0 | 0 | 0 | 0 | 30.9 | 1 | 102.4 | 76.80953
1200 | 0 | 34.2 | 34.4 | 0 | 0 | 0 | 0 | 30.9 | 2 | 117.1 | 113.4219
1200 | 0 | 34.2 | 34.4 | 0 | 0 | 0 | 0 | 30.9 | 4 | 134.1 | 147.8445
1200 | 0 | 34.2 | 34.4 | 0 | 0 | 0 | 0 | 30.9 | 6 | 170.7 | 177.6382
1200 | 0 | 34.2 | 34.4 | 0 | 0 | 0 | 0 | 30.9 | 8 | 197.6 | 197.9099
1200 | 0 | 34.2 | 34.4 | 0 | 0 | 0 | 0 | 30.9 | 24 | 229.3 | 224.1349
1200 | 0 | 34.2 | 34.4 | 0 | 0 | 0 | 0 | 30.9 | 0 | 0 | 26.61352
1200 | 0 | 34.2 | 34.4 | 0 | 0 | 0 | 0 | 30.9 | 0.49249 | 46.59609 | 49.42923
1200 | 0 | 34.2 | 34.4 | 0 | 0 | 0 | 0 | 30.9 | 1.5015 | 88.32923 | 98.81326
1200 | 0 | 34.2 | 34.4 | 0 | 0 | 0 | 0 | 30.9 | 2.4985 | 119.43947 | 123.554
1200 | 0 | 34.2 | 34.4 | 0 | 0 | 0 | 0 | 30.9 | 3.4955 | 143.22867 | 139.8592
1200 | 0 | 34.2 | 34.4 | 0 | 0 | 0 | 0 | 30.9 | 4.5045 | 161.64161 | 155.8085
1200 | 0 | 34.2 | 34.4 | 0 | 0 | 0 | 0 | 30.9 | 5.5015 | 175.552 | 170.8422
1200 | 0 | 34.2 | 34.4 | 0 | 0 | 0 | 0 | 30.9 | 6.4985 | 186.18892 | 183.7729
1200 | 0 | 34.2 | 34.4 | 0 | 0 | 0 | 0 | 30.9 | 7.4955 | 194.34026 | 193.8706
1200 | 0 | 34.2 | 34.4 | 0 | 0 | 0 | 0 | 30.9 | 8.49249 | 200.57338 | 201.2345
1200 | 0 | 34.2 | 34.4 | 0 | 0 | 0 | 0 | 30.9 | 9.5015 | 205.39784 | 206.4551
1200 | 0 | 34.2 | 34.4 | 0 | 0 | 0 | 0 | 30.9 | 10.4985 | 209.04256 | 210.0264
1200 | 0 | 34.2 | 34.4 | 0 | 0 | 0 | 0 | 30.9 | 11.4955 | 211.82959 | 212.5325
1200 | 0 | 34.2 | 34.4 | 0 | 0 | 0 | 0 | 30.9 | 12.5045 | 213.98676 | 214.363
1200 | 0 | 34.2 | 34.4 | 0 | 0 | 0 | 0 | 30.9 | 13.5015 | 215.61644 | 215.7277
1200 | 0 | 34.2 | 34.4 | 0 | 0 | 0 | 0 | 30.9 | 14.4985 | 216.86261 | 216.8153
1200 | 0 | 34.2 | 34.4 | 0 | 0 | 0 | 0 | 30.9 | 15.4955 | 217.81758 | 217.7311
1200 | 0 | 34.2 | 34.4 | 0 | 0 | 0 | 0 | 30.9 | 16.49249 | 218.54782 | 218.543
1200 | 0 | 34.2 | 34.4 | 0 | 0 | 0 | 0 | 30.9 | 17.5015 | 219.11303 | 219.3037
1200 | 0 | 34.2 | 34.4 | 0 | 0 | 0 | 0 | 30.9 | 18.4985 | 219.54003 | 220.0246
1200 | 0 | 34.2 | 34.4 | 0 | 0 | 0 | 0 | 30.9 | 19.4955 | 219.86655 | 220.7348
1200 | 0 | 34.2 | 34.4 | 0 | 0 | 0 | 0 | 30.9 | 20.5045 | 220.11927 | 221.4577
1200 | 0 | 34.2 | 34.4 | 0 | 0 | 0 | 0 | 30.9 | 21.5015 | 220.3102 | 222.1868
1200 | 0 | 34.2 | 34.4 | 0 | 0 | 0 | 0 | 30.9 | 22.4985 | 220.45619 | 222.9398
1200 | 0 | 34.2 | 34.4 | 0 | 0 | 0 | 0 | 30.9 | 23.4955 | 220.56807 | 223.724
1200 | 0 | 34.2 | 34.4 | 0 | 0 | 0 | 0 | 30.9 | 24 | 220.61516 | 224.1349

## combination_18
Temperature [C] | Mo [at%] | Nb [at%] | Ta [at%] | Ti [at%] | Cr [at%] | Al [at%] | W [at%] | Zr [at%] | Time [h] | Mass Change [mg.cm2] | Mass change - predictions
1200 | 0 | 0 | 30.6 | 36.8 | 32.6 | 0 | 0 | 0 | 0 | 0 | 0.9598541
1200 | 0 | 0 | 30.6 | 36.8 | 32.6 | 0 | 0 | 0 | 24 | 7.2 | 19.63848

## combination_19
Temperature [C] | Mo [at%] | Nb [at%] | Ta [at%] | Ti [at%] | Cr [at%] | Al [at%] | W [at%] | Zr [at%] | Time [h] | Mass Change [mg.cm2] | Mass change - predictions
1200 | 0 | 0 | 49.9 | 12.2 | 37.9 | 0 | 0 | 0 | 0 | 0 | 0.6452934
1200 | 0 | 0 | 49.9 | 12.2 | 37.9 | 0 | 0 | 0 | 5 | 8.289855 | 6.332787
1200 | 0 | 0 | 49.9 | 12.2 | 37.9 | 0 | 0 | 0 | 10 | 12.43478 | 12.04456
1200 | 0 | 0 | 49.9 | 12.2 | 37.9 | 0 | 0 | 0 | 15 | 18.13406 | 24.66551
1200 | 0 | 0 | 49.9 | 12.2 | 37.9 | 0 | 0 | 0 | 17.5 | 24.86957 | 37.58084
1200 | 0 | 0 | 49.9 | 12.2 | 37.9 | 0 | 0 | 0 | 20 | 45.5942 | 56.84256
1200 | 0 | 0 | 49.9 | 12.2 | 37.9 | 0 | 0 | 0 | 24 | 71.5 | 92.48022
1200 | 0 | 0 | 49.9 | 12.2 | 37.9 | 0 | 0 | 0 | 0 | 0 | 0.6452929
1200 | 0 | 0 | 49.9 | 12.2 | 37.9 | 0 | 0 | 0 | 0.49249 | 1.42149 | 1.15719
1200 | 0 | 0 | 49.9 | 12.2 | 37.9 | 0 | 0 | 0 | 1.5015 | 3.46774 | 2.643984
1200 | 0 | 0 | 49.9 | 12.2 | 37.9 | 0 | 0 | 0 | 2.4985 | 5.09174 | 4.033248
1200 | 0 | 0 | 49.9 | 12.2 | 37.9 | 0 | 0 | 0 | 3.4955 | 6.38605 | 5.039072
1200 | 0 | 0 | 49.9 | 12.2 | 37.9 | 0 | 0 | 0 | 4.5045 | 7.43134 | 5.908776
1200 | 0 | 0 | 49.9 | 12.2 | 37.9 | 0 | 0 | 0 | 5.48956 | 8.26108 | 6.763273
1200 | 0 | 0 | 49.9 | 12.2 | 37.9 | 0 | 0 | 0 | 6.4985 | 8.98419 | 7.710311
1200 | 0 | 0 | 49.9 | 12.2 | 37.9 | 0 | 0 | 0 | 7.5035 | 9.64589 | 8.761587
1200 | 0 | 0 | 49.9 | 12.2 | 37.9 | 0 | 0 | 0 | 8.49249 | 10.30729 | 9.930287
1200 | 0 | 0 | 49.9 | 12.2 | 37.9 | 0 | 0 | 0 | 9.5015 | 11.06122 | 11.29389
1200 | 0 | 0 | 49.9 | 12.2 | 37.9 | 0 | 0 | 0 | 10.48663 | 11.94099 | 12.83483
1200 | 0 | 0 | 49.9 | 12.2 | 37.9 | 0 | 0 | 0 | 11.4955 | 13.05774 | 14.68705
1200 | 0 | 0 | 49.9 | 12.2 | 37.9 | 0 | 0 | 0 | 12.5045 | 14.46245 | 16.89816
1200 | 0 | 0 | 49.9 | 12.2 | 37.9 | 0 | 0 | 0 | 13.5015 | 16.2008 | 19.54074
1200 | 0 | 0 | 49.9 | 12.2 | 37.9 | 0 | 0 | 0 | 14.4985 | 18.3577 | 22.77068
1200 | 0 | 0 | 49.9 | 12.2 | 37.9 | 0 | 0 | 0 | 15.4837 | 20.96379 | 26.69035
1200 | 0 | 0 | 49.9 | 12.2 | 37.9 | 0 | 0 | 0 | 16.49249 | 24.19061 | 31.61435
1200 | 0 | 0 | 49.9 | 12.2 | 37.9 | 0 | 0 | 0 | 17.50147 | 28.05166 | 37.59039
1200 | 0 | 0 | 49.9 | 12.2 | 37.9 | 0 | 0 | 0 | 18.4985 | 32.55855 | 44.56899
1200 | 0 | 0 | 49.9 | 12.2 | 37.9 | 0 | 0 | 0 | 19.4955 | 37.823 | 52.51998
1200 | 0 | 0 | 49.9 | 12.2 | 37.9 | 0 | 0 | 0 | 20.49277 | 43.91233 | 61.20696
1200 | 0 | 0 | 49.9 | 12.2 | 37.9 | 0 | 0 | 0 | 21.5015 | 50.97282 | 70.39014
1200 | 0 | 0 | 49.9 | 12.2 | 37.9 | 0 | 0 | 0 | 22.4985 | 58.92082 | 79.48161
1200 | 0 | 0 | 49.9 | 12.2 | 37.9 | 0 | 0 | 0 | 23.45946 | 67.54177 | 87.94286
1200 | 0 | 0 | 49.9 | 12.2 | 37.9 | 0 | 0 | 0 | 24 | 72.79782 | 92.48016

## combination_20
Temperature [C] | Mo [at%] | Nb [at%] | Ta [at%] | Ti [at%] | Cr [at%] | Al [at%] | W [at%] | Zr [at%] | Time [h] | Mass Change [mg.cm2] | Mass change - predictions
1200 | 0 | 0 | 50.9 | 37.2 | 11.9 | 0 | 0 | 0 | 0 | 0 | 2.381698
1200 | 0 | 0 | 50.9 | 37.2 | 11.9 | 0 | 0 | 0 | 5 | 31.54208 | 25.95396
1200 | 0 | 0 | 50.9 | 37.2 | 11.9 | 0 | 0 | 0 | 10 | 59.46458 | 58.9265
1200 | 0 | 0 | 50.9 | 37.2 | 11.9 | 0 | 0 | 0 | 15 | 82.73333 | 86.94482
1200 | 0 | 0 | 50.9 | 37.2 | 11.9 | 0 | 0 | 0 | 20 | 106.5192 | 114.6068
1200 | 0 | 0 | 50.9 | 37.2 | 11.9 | 0 | 0 | 0 | 24 | 124.1 | 137.7047
1200 | 0 | 0 | 50.9 | 37.2 | 11.9 | 0 | 0 | 0 | 0 | 0 | 2.381699
1200 | 0 | 0 | 50.9 | 37.2 | 11.9 | 0 | 0 | 0 | 0.49249 | 3.32589 | 3.331999
1200 | 0 | 0 | 50.9 | 37.2 | 11.9 | 0 | 0 | 0 | 1.5015 | 10.03119 | 6.285751
1200 | 0 | 0 | 50.9 | 37.2 | 11.9 | 0 | 0 | 0 | 2.4985 | 16.44125 | 10.72061
1200 | 0 | 0 | 50.9 | 37.2 | 11.9 | 0 | 0 | 0 | 3.4955 | 22.64739 | 16.15432
1200 | 0 | 0 | 50.9 | 37.2 | 11.9 | 0 | 0 | 0 | 4.5045 | 28.73355 | 22.55358
1200 | 0 | 0 | 50.9 | 37.2 | 11.9 | 0 | 0 | 0 | 5.48956 | 34.49707 | 29.39404
1200 | 0 | 0 | 50.9 | 37.2 | 11.9 | 0 | 0 | 0 | 6.4985 | 40.22938 | 36.49059
1200 | 0 | 0 | 50.9 | 37.2 | 11.9 | 0 | 0 | 0 | 7.4955 | 45.73568 | 43.27233
1200 | 0 | 0 | 50.9 | 37.2 | 11.9 | 0 | 0 | 0 | 8.49249 | 51.09529 | 49.72676
1200 | 0 | 0 | 50.9 | 37.2 | 11.9 | 0 | 0 | 0 | 9.5015 | 56.38263 | 55.94857
1200 | 0 | 0 | 50.9 | 37.2 | 11.9 | 0 | 0 | 0 | 10.48663 | 61.42297 | 61.783
1200 | 0 | 0 | 50.9 | 37.2 | 11.9 | 0 | 0 | 0 | 11.4955 | 66.47152 | 67.57575
1200 | 0 | 0 | 50.9 | 37.2 | 11.9 | 0 | 0 | 0 | 12.5045 | 71.41788 | 73.23794
1200 | 0 | 0 | 50.9 | 37.2 | 11.9 | 0 | 0 | 0 | 13.5015 | 76.21596 | 78.747
1200 | 0 | 0 | 50.9 | 37.2 | 11.9 | 0 | 0 | 0 | 14.4985 | 80.93612 | 84.20689
1200 | 0 | 0 | 50.9 | 37.2 | 11.9 | 0 | 0 | 0 | 15.4837 | 85.53549 | 89.58445
1200 | 0 | 0 | 50.9 | 37.2 | 11.9 | 0 | 0 | 0 | 16.49249 | 90.18944 | 95.09904
1200 | 0 | 0 | 50.9 | 37.2 | 11.9 | 0 | 0 | 0 | 17.5015 | 94.79986 | 100.6455
1200 | 0 | 0 | 50.9 | 37.2 | 11.9 | 0 | 0 | 0 | 18.4985 | 99.32321 | 106.1724
1200 | 0 | 0 | 50.9 | 37.2 | 11.9 | 0 | 0 | 0 | 19.4955 | 103.82588 | 111.757
1200 | 0 | 0 | 50.9 | 37.2 | 11.9 | 0 | 0 | 0 | 20.51128 | 108.40403 | 117.5119
1200 | 0 | 0 | 50.9 | 37.2 | 11.9 | 0 | 0 | 0 | 21.5015 | 112.86918 | 123.1851
1200 | 0 | 0 | 50.9 | 37.2 | 11.9 | 0 | 0 | 0 | 22.4985 | 117.37858 | 128.9525
1200 | 0 | 0 | 50.9 | 37.2 | 11.9 | 0 | 0 | 0 | 23.4955 | 121.9129 | 134.7594
1200 | 0 | 0 | 50.9 | 37.2 | 11.9 | 0 | 0 | 0 | 24 | 124.21884 | 137.7047

## combination_21
Temperature [C] | Mo [at%] | Nb [at%] | Ta [at%] | Ti [at%] | Cr [at%] | Al [at%] | W [at%] | Zr [at%] | Time [h] | Mass Change [mg.cm2] | Mass change - predictions
1200 | 0 | 0 | 46.5 | 22.5 | 31 | 0 | 0 | 0 | 0 | 0 | 13.60037
1200 | 0 | 0 | 46.5 | 22.5 | 31 | 0 | 0 | 0 | 5 | 68.07308 | 86.52826
1200 | 0 | 0 | 46.5 | 22.5 | 31 | 0 | 0 | 0 | 10 | 121.1907 | 130.8498
1200 | 0 | 0 | 46.5 | 22.5 | 31 | 0 | 0 | 0 | 15 | 148.5231 | 160.7839
1200 | 0 | 0 | 46.5 | 22.5 | 31 | 0 | 0 | 0 | 20 | 159.3529 | 171.7651
1200 | 0 | 0 | 46.5 | 22.5 | 31 | 0 | 0 | 0 | 24 | 160.9 | 170.0705
1200 | 0 | 0 | 46.5 | 22.5 | 31 | 0 | 0 | 0 | 0 | 0 | 13.60038
1200 | 0 | 0 | 46.5 | 22.5 | 31 | 0 | 0 | 0 | 0.53801 | 8.21597 | 20.36742
1200 | 0 | 0 | 46.5 | 22.5 | 31 | 0 | 0 | 0 | 1.5015 | 23.29686 | 35.83569
1200 | 0 | 0 | 46.5 | 22.5 | 31 | 0 | 0 | 0 | 2.4985 | 37.95309 | 53.12776
1200 | 0 | 0 | 46.5 | 22.5 | 31 | 0 | 0 | 0 | 3.4955 | 51.65384 | 68.32177
1200 | 0 | 0 | 46.5 | 22.5 | 31 | 0 | 0 | 0 | 4.5045 | 64.57589 | 81.04014
1200 | 0 | 0 | 46.5 | 22.5 | 31 | 0 | 0 | 0 | 5.48956 | 76.29591 | 91.59882
1200 | 0 | 0 | 46.5 | 22.5 | 31 | 0 | 0 | 0 | 6.4985 | 87.40608 | 101.2831
1200 | 0 | 0 | 46.5 | 22.5 | 31 | 0 | 0 | 0 | 7.4955 | 97.52071 | 110.2091
1200 | 0 | 0 | 46.5 | 22.5 | 31 | 0 | 0 | 0 | 8.49249 | 106.79416 | 118.7215
1200 | 0 | 0 | 46.5 | 22.5 | 31 | 0 | 0 | 0 | 9.5015 | 115.35124 | 126.9509
1200 | 0 | 0 | 46.5 | 22.5 | 31 | 0 | 0 | 0 | 10.48663 | 122.92292 | 134.5303
1200 | 0 | 0 | 46.5 | 22.5 | 31 | 0 | 0 | 0 | 11.4955 | 129.89829 | 141.7043
1200 | 0 | 0 | 46.5 | 22.5 | 31 | 0 | 0 | 0 | 12.5045 | 136.10997 | 148.1764
1200 | 0 | 0 | 46.5 | 22.5 | 31 | 0 | 0 | 0 | 13.5015 | 141.52095 | 153.8098
1200 | 0 | 0 | 46.5 | 22.5 | 31 | 0 | 0 | 0 | 14.4985 | 146.22811 | 158.6513
1200 | 0 | 0 | 46.5 | 22.5 | 31 | 0 | 0 | 0 | 15.4837 | 150.21466 | 162.6505
1200 | 0 | 0 | 46.5 | 22.5 | 31 | 0 | 0 | 0 | 16.49249 | 153.63313 | 165.9522
1200 | 0 | 0 | 46.5 | 22.5 | 31 | 0 | 0 | 0 | 17.5015 | 156.40427 | 168.4849
1200 | 0 | 0 | 46.5 | 22.5 | 31 | 0 | 0 | 0 | 18.4985 | 158.52997 | 170.2769
1200 | 0 | 0 | 46.5 | 22.5 | 31 | 0 | 0 | 0 | 19.4955 | 160.06615 | 171.4173
1200 | 0 | 0 | 46.5 | 22.5 | 31 | 0 | 0 | 0 | 20.49277 | 161.03822 | 171.9667
1200 | 0 | 0 | 46.5 | 22.5 | 31 | 0 | 0 | 0 | 21.5015 | 161.47326 | 171.985
1200 | 0 | 0 | 46.5 | 22.5 | 31 | 0 | 0 | 0 | 22.4985 | 161.37827 | 171.5326
1200 | 0 | 0 | 46.5 | 22.5 | 31 | 0 | 0 | 0 | 23.4955 | 160.78923 | 170.6616
1200 | 0 | 0 | 46.5 | 22.5 | 31 | 0 | 0 | 0 | 24 | 160.32765 | 170.0705

## combination_22
Temperature [C] | Mo [at%] | Nb [at%] | Ta [at%] | Ti [at%] | Cr [at%] | Al [at%] | W [at%] | Zr [at%] | Time [h] | Mass Change [mg.cm2] | Mass change - predictions
1100 | 20 | 20 | 0 | 20 | 20 | 20 | 0 | 0 | 0 | 0 | 1.063498
1100 | 20 | 20 | 0 | 20 | 20 | 20 | 0 | 0 | 10 | 3.353425 | 4.109012
1100 | 20 | 20 | 0 | 20 | 20 | 20 | 0 | 0 | 20 | 5.479452 | 5.896763
1100 | 20 | 20 | 0 | 20 | 20 | 20 | 0 | 0 | 30 | 6.90411 | 9.505047
1100 | 20 | 20 | 0 | 20 | 20 | 20 | 0 | 0 | 40 | 7.846575 | 15.10636
1100 | 20 | 20 | 0 | 20 | 20 | 20 | 0 | 0 | 48 | 8.372603 | 16.59932
1100 | 20 | 20 | 0 | 20 | 20 | 20 | 0 | 0 | 0 | 0 | 1.063498
1100 | 20 | 20 | 0 | 20 | 20 | 20 | 0 | 0 | 0.48048 | 0.19946 | 1.241868
1100 | 20 | 20 | 0 | 20 | 20 | 20 | 0 | 0 | 1.48949 | 0.58439 | 1.626923
1100 | 20 | 20 | 0 | 20 | 20 | 20 | 0 | 0 | 2.4985 | 0.9555 | 2.017346
1100 | 20 | 20 | 0 | 20 | 20 | 20 | 0 | 0 | 3.50751 | 1.3131 | 2.400126
1100 | 20 | 20 | 0 | 20 | 20 | 20 | 0 | 0 | 4.51652 | 1.6575 | 2.761868
1100 | 20 | 20 | 0 | 20 | 20 | 20 | 0 | 0 | 5.5015 | 1.98132 | 3.084272
1100 | 20 | 20 | 0 | 20 | 20 | 20 | 0 | 0 | 6.48649 | 2.29304 | 3.370147
1100 | 20 | 20 | 0 | 20 | 20 | 20 | 0 | 0 | 7.4955 | 2.60028 | 3.623724
1100 | 20 | 20 | 0 | 20 | 20 | 20 | 0 | 0 | 8.5045 | 2.89555 | 3.840612
1100 | 20 | 20 | 0 | 20 | 20 | 20 | 0 | 0 | 9.51351 | 3.17915 | 4.027335
1100 | 20 | 20 | 0 | 20 | 20 | 20 | 0 | 0 | 10.47476 | 3.43876 | 4.184748
1100 | 20 | 20 | 0 | 20 | 20 | 20 | 0 | 0 | 11.48348 | 3.7004 | 4.336846
1100 | 20 | 20 | 0 | 20 | 20 | 20 | 0 | 0 | 12.49249 | 3.95137 | 4.483657
1100 | 20 | 20 | 0 | 20 | 20 | 20 | 0 | 0 | 13.5015 | 4.1919 | 4.632192
1100 | 20 | 20 | 0 | 20 | 20 | 20 | 0 | 0 | 14.51051 | 4.4223 | 4.78808
1100 | 20 | 20 | 0 | 20 | 20 | 20 | 0 | 0 | 15.4955 | 4.63778 | 4.951425
1100 | 20 | 20 | 0 | 20 | 20 | 20 | 0 | 0 | 16.48048 | 4.84412 | 5.128661
1100 | 20 | 20 | 0 | 20 | 20 | 20 | 0 | 0 | 17.48949 | 5.04642 | 5.326572
1100 | 20 | 20 | 0 | 20 | 20 | 20 | 0 | 0 | 18.4985 | 5.23981 | 5.542177
1100 | 20 | 20 | 0 | 20 | 20 | 20 | 0 | 0 | 19.50751 | 5.42461 | 5.775967
1100 | 20 | 20 | 0 | 20 | 20 | 20 | 0 | 0 | 20.49304 | 5.59708 | 6.022099
1100 | 20 | 20 | 0 | 20 | 20 | 20 | 0 | 0 | 21.5015 | 5.76578 | 6.292281
1100 | 20 | 20 | 0 | 20 | 20 | 20 | 0 | 0 | 22.48649 | 5.92305 | 6.574579
1100 | 20 | 20 | 0 | 20 | 20 | 20 | 0 | 0 | 23.4955 | 6.07691 | 6.883616
1100 | 20 | 20 | 0 | 20 | 20 | 20 | 0 | 0 | 24.5045 | 6.22371 | 7.214425
1100 | 20 | 20 | 0 | 20 | 20 | 20 | 0 | 0 | 25.51351 | 6.36376 | 7.569232
1100 | 20 | 20 | 0 | 20 | 20 | 20 | 0 | 0 | 26.4985 | 6.49429 | 7.941279
1100 | 20 | 20 | 0 | 20 | 20 | 20 | 0 | 0 | 27.48348 | 6.61891 | 8.34132
1100 | 20 | 20 | 0 | 20 | 20 | 20 | 0 | 0 | 28.49249 | 6.74084 | 8.782669
1100 | 20 | 20 | 0 | 20 | 20 | 20 | 0 | 0 | 29.5015 | 6.85724 | 9.257711
1100 | 20 | 20 | 0 | 20 | 20 | 20 | 0 | 0 | 30.48731 | 6.96591 | 9.754853
1100 | 20 | 20 | 0 | 20 | 20 | 20 | 0 | 0 | 31.4955 | 7.07225 | 10.29575
1100 | 20 | 20 | 0 | 20 | 20 | 20 | 0 | 0 | 32.48048 | 7.17165 | 10.85228
1100 | 20 | 20 | 0 | 20 | 20 | 20 | 0 | 0 | 33.48949 | 7.26924 | 11.44524
1100 | 20 | 20 | 0 | 20 | 20 | 20 | 0 | 0 | 34.4985 | 7.36284 | 12.05258
1100 | 20 | 20 | 0 | 20 | 20 | 20 | 0 | 0 | 35.50751 | 7.45277 | 12.66347
1100 | 20 | 20 | 0 | 20 | 20 | 20 | 0 | 0 | 36.51652 | 7.53932 | 13.26579
1100 | 20 | 20 | 0 | 20 | 20 | 20 | 0 | 0 | 37.5015 | 7.62086 | 13.83322
1100 | 20 | 20 | 0 | 20 | 20 | 20 | 0 | 0 | 38.48649 | 7.69975 | 14.36885
1100 | 20 | 20 | 0 | 20 | 20 | 20 | 0 | 0 | 39.4955 | 7.77816 | 14.87371
1100 | 20 | 20 | 0 | 20 | 20 | 20 | 0 | 0 | 40.48157 | 7.8527 | 15.31501
1100 | 20 | 20 | 0 | 20 | 20 | 20 | 0 | 0 | 41.51351 | 7.92883 | 15.71411
1100 | 20 | 20 | 0 | 20 | 20 | 20 | 0 | 0 | 42.4985 | 8.00001 | 16.03041
1100 | 20 | 20 | 0 | 20 | 20 | 20 | 0 | 0 | 43.48348 | 8.07001 | 16.28076
1100 | 20 | 20 | 0 | 20 | 20 | 20 | 0 | 0 | 44.49249 | 8.14082 | 16.46795
1100 | 20 | 20 | 0 | 20 | 20 | 20 | 0 | 0 | 45.5015 | 8.21101 | 16.58597
1100 | 20 | 20 | 0 | 20 | 20 | 20 | 0 | 0 | 46.51616 | 8.28129 | 16.63742
1100 | 20 | 20 | 0 | 20 | 20 | 20 | 0 | 0 | 47.4955 | 8.34913 | 16.62659
1100 | 20 | 20 | 0 | 20 | 20 | 20 | 0 | 0 | 48 | 8.38416 | 16.59932

## combination_23
Temperature [C] | Mo [at%] | Nb [at%] | Ta [at%] | Ti [at%] | Cr [at%] | Al [at%] | W [at%] | Zr [at%] | Time [h] | Mass Change [mg.cm2] | Mass change - predictions
1100 | 20 | 0 | 20 | 20 | 20 | 20 | 0 | 0 | 0 | 0 | -0.2085685
1100 | 20 | 0 | 20 | 20 | 20 | 20 | 0 | 0 | 10 | 1.512329 | 2.600605
1100 | 20 | 0 | 20 | 20 | 20 | 20 | 0 | 0 | 20 | 2.016438 | 5.098398
1100 | 20 | 0 | 20 | 20 | 20 | 20 | 0 | 0 | 30 | 2.410959 | 5.728106
1100 | 20 | 0 | 20 | 20 | 20 | 20 | 0 | 0 | 40 | 2.717808 | 6.057076
1100 | 20 | 0 | 20 | 20 | 20 | 20 | 0 | 0 | 48 | 3.00274 | 6.698793
1100 | 20 | 0 | 20 | 20 | 20 | 20 | 0 | 0 | 0 | 0 | -0.2085684
1100 | 20 | 0 | 20 | 20 | 20 | 20 | 0 | 0 | 0.48048 | 0.11006 | -0.139696
1100 | 20 | 0 | 20 | 20 | 20 | 20 | 0 | 0 | 1.48949 | 0.32168 | 0.01983672
1100 | 20 | 0 | 20 | 20 | 20 | 20 | 0 | 0 | 2.4985 | 0.51495 | 0.2034071
1100 | 20 | 0 | 20 | 20 | 20 | 20 | 0 | 0 | 3.50751 | 0.69112 | 0.4160188
1100 | 20 | 0 | 20 | 20 | 20 | 20 | 0 | 0 | 4.51652 | 0.85139 | 0.6626768
1100 | 20 | 0 | 20 | 20 | 20 | 20 | 0 | 0 | 5.5015 | 0.99367 | 0.9402228
1100 | 20 | 0 | 20 | 20 | 20 | 20 | 0 | 0 | 6.48649 | 1.12287 | 1.255751
1100 | 20 | 0 | 20 | 20 | 20 | 20 | 0 | 0 | 7.4955 | 1.24285 | 1.616009
1100 | 20 | 0 | 20 | 20 | 20 | 20 | 0 | 0 | 8.5045 | 1.3513 | 2.005322
1100 | 20 | 0 | 20 | 20 | 20 | 20 | 0 | 0 | 9.51351 | 1.44923 | 2.407969
1100 | 20 | 0 | 20 | 20 | 20 | 20 | 0 | 0 | 10.47476 | 1.5336 | 2.784276
1100 | 20 | 0 | 20 | 20 | 20 | 20 | 0 | 0 | 11.48348 | 1.61366 | 3.150899
1100 | 20 | 0 | 20 | 20 | 20 | 20 | 0 | 0 | 12.49249 | 1.68593 | 3.476928
1100 | 20 | 0 | 20 | 20 | 20 | 20 | 0 | 0 | 13.5015 | 1.75122 | 3.766057
1100 | 20 | 0 | 20 | 20 | 20 | 20 | 0 | 0 | 14.51051 | 1.81031 | 4.031048
1100 | 20 | 0 | 20 | 20 | 20 | 20 | 0 | 0 | 15.4955 | 1.86275 | 4.273931
1100 | 20 | 0 | 20 | 20 | 20 | 20 | 0 | 0 | 16.48048 | 1.91063 | 4.499433
1100 | 20 | 0 | 20 | 20 | 20 | 20 | 0 | 0 | 17.48949 | 1.95565 | 4.706503
1100 | 20 | 0 | 20 | 20 | 20 | 20 | 0 | 0 | 18.4985 | 1.99719 | 4.885046
1100 | 20 | 0 | 20 | 20 | 20 | 20 | 0 | 0 | 19.50751 | 2.03585 | 5.034901
1100 | 20 | 0 | 20 | 20 | 20 | 20 | 0 | 0 | 20.49304 | 2.07132 | 5.156291
1100 | 20 | 0 | 20 | 20 | 20 | 20 | 0 | 0 | 21.5015 | 2.1058 | 5.259187
1100 | 20 | 0 | 20 | 20 | 20 | 20 | 0 | 0 | 22.48649 | 2.13811 | 5.34339
1100 | 20 | 0 | 20 | 20 | 20 | 20 | 0 | 0 | 23.4955 | 2.17023 | 5.416851
1100 | 20 | 0 | 20 | 20 | 20 | 20 | 0 | 0 | 24.5045 | 2.20173 | 5.480597
1100 | 20 | 0 | 20 | 20 | 20 | 20 | 0 | 0 | 25.51604 | 2.23302 | 5.537058
1100 | 20 | 0 | 20 | 20 | 20 | 20 | 0 | 0 | 26.4985 | 2.26341 | 5.586247
1100 | 20 | 0 | 20 | 20 | 20 | 20 | 0 | 0 | 27.48348 | 2.29411 | 5.630943
1100 | 20 | 0 | 20 | 20 | 20 | 20 | 0 | 0 | 28.49249 | 2.32601 | 5.672588
1100 | 20 | 0 | 20 | 20 | 20 | 20 | 0 | 0 | 29.5015 | 2.35853 | 5.710565
1100 | 20 | 0 | 20 | 20 | 20 | 20 | 0 | 0 | 30.48731 | 2.39102 | 5.744491
1100 | 20 | 0 | 20 | 20 | 20 | 20 | 0 | 0 | 31.4955 | 2.42505 | 5.776423
1100 | 20 | 0 | 20 | 20 | 20 | 20 | 0 | 0 | 32.48048 | 2.45913 | 5.805549
1100 | 20 | 0 | 20 | 20 | 20 | 20 | 0 | 0 | 33.48949 | 2.4949 | 5.833957
1100 | 20 | 0 | 20 | 20 | 20 | 20 | 0 | 0 | 34.4985 | 2.53149 | 5.861888
1100 | 20 | 0 | 20 | 20 | 20 | 20 | 0 | 0 | 35.50751 | 2.56882 | 5.890383
1100 | 20 | 0 | 20 | 20 | 20 | 20 | 0 | 0 | 36.51652 | 2.60677 | 5.920712
1100 | 20 | 0 | 20 | 20 | 20 | 20 | 0 | 0 | 37.5015 | 2.64424 | 5.95333
1100 | 20 | 0 | 20 | 20 | 20 | 20 | 0 | 0 | 38.48396 | 2.68184 | 5.989919
1100 | 20 | 0 | 20 | 20 | 20 | 20 | 0 | 0 | 39.4955 | 2.72055 | 6.033107
1100 | 20 | 0 | 20 | 20 | 20 | 20 | 0 | 0 | 40.48157 | 2.758 | 6.081571
1100 | 20 | 0 | 20 | 20 | 20 | 20 | 0 | 0 | 41.51351 | 2.79655 | 6.139699
1100 | 20 | 0 | 20 | 20 | 20 | 20 | 0 | 0 | 42.4985 | 2.83237 | 6.202907
1100 | 20 | 0 | 20 | 20 | 20 | 20 | 0 | 0 | 43.48348 | 2.86684 | 6.274065
1100 | 20 | 0 | 20 | 20 | 20 | 20 | 0 | 0 | 44.49249 | 2.9003 | 6.355157
1100 | 20 | 0 | 20 | 20 | 20 | 20 | 0 | 0 | 45.5015 | 2.9314 | 6.444441
1100 | 20 | 0 | 20 | 20 | 20 | 20 | 0 | 0 | 46.51051 | 2.9596 | 6.541678
1100 | 20 | 0 | 20 | 20 | 20 | 20 | 0 | 0 | 47.4955 | 2.98377 | 6.64384
1100 | 20 | 0 | 20 | 20 | 20 | 20 | 0 | 0 | 48 | 2.99484 | 6.698795

## combination_24
Temperature [C] | Mo [at%] | Nb [at%] | Ta [at%] | Ti [at%] | Cr [at%] | Al [at%] | W [at%] | Zr [at%] | Time [h] | Mass Change [mg.cm2] | Mass change - predictions
1000 | 20 | 0 | 20 | 20 | 20 | 20 | 20 | 0 | 0 | 0 | -0.4193874
1000 | 20 | 0 | 20 | 20 | 20 | 20 | 20 | 0 | 5 | 4.2 | 2.800309
1000 | 20 | 0 | 20 | 20 | 20 | 20 | 20 | 0 | 10 | 5.3 | 6.550585
1000 | 20 | 0 | 20 | 20 | 20 | 20 | 20 | 0 | 15 | 6 | 8.42175
1000 | 20 | 0 | 20 | 20 | 20 | 20 | 20 | 0 | 20 | 6.4 | 8.840931
1000 | 20 | 0 | 20 | 20 | 20 | 20 | 20 | 0 | 25 | 6.8 | 8.464045
1000 | 20 | 0 | 20 | 20 | 20 | 20 | 20 | 0 | 30 | 7.2 | 8.177011
1000 | 20 | 0 | 20 | 20 | 20 | 20 | 20 | 0 | 35 | 7.6 | 8.433229
1000 | 20 | 0 | 20 | 20 | 20 | 20 | 20 | 0 | 40 | 7.9 | 9.407775

## combination_25
Temperature [C] | Mo [at%] | Nb [at%] | Ta [at%] | Ti [at%] | Cr [at%] | Al [at%] | W [at%] | Zr [at%] | Time [h] | Mass Change [mg.cm2] | Mass change - predictions
1000 | 0 | 0 | 32 | 32 | 32 | 4 | 0 | 0 | 100 | 24.3 | 28.02695
1000 | 0 | 0 | 32 | 32 | 32 | 4 | 0 | 0 | 50 | 5.6 | 7.266153
1000 | 0 | 0 | 32 | 32 | 32 | 4 | 0 | 0 | 25 | 4.4 | 4.298376
1000 | 0 | 0 | 32 | 32 | 32 | 4 | 0 | 0 | 10 | 3.5 | 4.610094

## combination_26
Temperature [C] | Mo [at%] | Nb [at%] | Ta [at%] | Ti [at%] | Cr [at%] | Al [at%] | W [at%] | Zr [at%] | Time [h] | Mass Change [mg.cm2] | Mass change - predictions
1000 | 0 | 0 | 31 | 31 | 31 | 9 | 0 | 0 | 100 | 7.3 | 11.25622
1000 | 0 | 0 | 31 | 31 | 31 | 9 | 0 | 0 | 50 | 3.4 | 4.277082
1000 | 0 | 0 | 31 | 31 | 31 | 9 | 0 | 0 | 25 | 2.7 | 3.516593
1000 | 0 | 0 | 31 | 31 | 31 | 9 | 0 | 0 | 10 | 1.7 | 3.940089

## combination_27
Temperature [C] | Mo [at%] | Nb [at%] | Ta [at%] | Ti [at%] | Cr [at%] | Al [at%] | W [at%] | Zr [at%] | Time [h] | Mass Change [mg.cm2] | Mass change - predictions
1000 | 0 | 0 | 30 | 30 | 30 | 10 | 0 | 0 | 100 | 5.4 | 8.812971
1000 | 0 | 0 | 30 | 30 | 30 | 10 | 0 | 0 | 50 | 3.5 | 3.691557
1000 | 0 | 0 | 30 | 30 | 30 | 10 | 0 | 0 | 25 | 2.7 | 3.629062
1000 | 0 | 0 | 30 | 30 | 30 | 10 | 0 | 0 | 10 | 1.3 | 4.184921

## combination_28
Temperature [C] | Mo [at%] | Nb [at%] | Ta [at%] | Ti [at%] | Cr [at%] | Al [at%] | W [at%] | Zr [at%] | Time [h] | Mass Change [mg.cm2] | Mass change - predictions
1000 | 25 | 25 | 25 | 0 | 0 | 0 | 25 | 0 | 0 | 0 | 5.455979
1000 | 25 | 25 | 25 | 0 | 0 | 0 | 25 | 0 | 3 | 30.8 | 24.32841
1000 | 25 | 25 | 25 | 0 | 0 | 0 | 25 | 0 | 5 | 44 | 40.50478
1000 | 25 | 25 | 25 | 0 | 0 | 0 | 25 | 0 | 8 | 57 | 62.81694
1000 | 25 | 25 | 25 | 0 | 0 | 0 | 25 | 0 | 10 | 59.7 | 75.83127

## combination_29
Temperature [C] | Mo [at%] | Nb [at%] | Ta [at%] | Ti [at%] | Cr [at%] | Al [at%] | W [at%] | Zr [at%] | Time [h] | Mass Change [mg.cm2] | Mass change - predictions
1000 | 20 | 20 | 20 | 20 | 0 | 0 | 20 | 0 | 0 |  | 26.689
1000 | 20 | 20 | 20 | 20 | 0 | 0 | 20 | 0 | 3 | 30.8 | 40.22966
1000 | 20 | 20 | 20 | 20 | 0 | 0 | 20 | 0 | 5 | 47.1 | 64.80547
1000 | 20 | 20 | 20 | 20 | 0 | 0 | 20 | 0 | 8 | 67.9 | 79.96478
1000 | 20 | 20 | 20 | 20 | 0 | 0 | 20 | 0 | 10 | 78.1

## combination_30
Temperature [C] | Mo [at%] | Nb [at%] | Ta [at%] | Ti [at%] | Cr [at%] | Al [at%] | W [at%] | Zr [at%] | Time [h] | Mass Change [mg.cm2] | Mass change - predictions
1000 | 10 | 21.8 | 11.9 | 19.4 | 18.4 | 0 | 0 | 18.5 | 100 | 119 | 121.1192
1000 | 10 | 21.8 | 11.9 | 19.4 | 18.4 | 0 | 0 | 18.5 | 24 | 50 | 55.75087
1000 | 10 | 21.8 | 11.9 | 19.4 | 18.4 | 0 | 0 | 18.5 | 4 | 22 | 20.80055
1000 | 10 | 21.8 | 11.9 | 19.4 | 18.4 | 0 | 0 | 18.5 | 2 | 15 | 14.66373
1000 | 10 | 21.8 | 11.9 | 19.4 | 18.4 | 0 | 0 | 18.5 | 1 | 10 | 11.73466
1000 | 10 | 21.8 | 11.9 | 19.4 | 18.4 | 0 | 0 | 18.5 | 0 | 0 | 9.208081
1000 | 10 | 21.8 | 11.9 | 19.4 | 18.4 | 0 | 0 | 18.5 | 0.45045 | 7.87724 | 10.28705
1000 | 10 | 21.8 | 11.9 | 19.4 | 18.4 | 0 | 0 | 18.5 | 1.45145 | 10.49835 | 13.01913
1000 | 10 | 21.8 | 11.9 | 19.4 | 18.4 | 0 | 0 | 18.5 | 2.45245 | 13.02627 | 16.05805
1000 | 10 | 21.8 | 11.9 | 19.4 | 18.4 | 0 | 0 | 18.5 | 3.45345 | 15.46739 | 19.1463
1000 | 10 | 21.8 | 11.9 | 19.4 | 18.4 | 0 | 0 | 18.5 | 4.45445 | 17.82748 | 22.15529
1000 | 10 | 21.8 | 11.9 | 19.4 | 18.4 | 0 | 0 | 18.5 | 5.45546 | 20.11174 | 25.07988
1000 | 10 | 21.8 | 11.9 | 19.4 | 18.4 | 0 | 0 | 18.5 | 6.45646 | 22.32489 | 27.92291
1000 | 10 | 21.8 | 11.9 | 19.4 | 18.4 | 0 | 0 | 18.5 | 7.45746 | 24.47124 | 30.65945
1000 | 10 | 21.8 | 11.9 | 19.4 | 18.4 | 0 | 0 | 18.5 | 8.45846 | 26.55469 | 33.24594
1000 | 10 | 21.8 | 11.9 | 19.4 | 18.4 | 0 | 0 | 18.5 | 9.45946 | 28.57883 | 35.63504
1000 | 10 | 21.8 | 11.9 | 19.4 | 18.4 | 0 | 0 | 18.5 | 10.46046 | 30.54693 | 37.78842
1000 | 10 | 21.8 | 11.9 | 19.4 | 18.4 | 0 | 0 | 18.5 | 11.46146 | 32.46203 | 39.68752
1000 | 10 | 21.8 | 11.9 | 19.4 | 18.4 | 0 | 0 | 18.5 | 12.46246 | 34.3269 | 41.33991
1000 | 10 | 21.8 | 11.9 | 19.4 | 18.4 | 0 | 0 | 18.5 | 13.46346 | 36.14411 | 42.77915
1000 | 10 | 21.8 | 11.9 | 19.4 | 18.4 | 0 | 0 | 18.5 | 14.46446 | 37.91603 | 44.05859
1000 | 10 | 21.8 | 11.9 | 19.4 | 18.4 | 0 | 0 | 18.5 | 15.46547 | 39.64487 | 45.2399
1000 | 10 | 21.8 | 11.9 | 19.4 | 18.4 | 0 | 0 | 18.5 | 16.46647 | 41.33267 | 46.38101
1000 | 10 | 21.8 | 11.9 | 19.4 | 18.4 | 0 | 0 | 18.5 | 17.46747 | 42.98133 | 47.52629
1000 | 10 | 21.8 | 11.9 | 19.4 | 18.4 | 0 | 0 | 18.5 | 18.46847 | 44.59264 | 48.70283
1000 | 10 | 21.8 | 11.9 | 19.4 | 18.4 | 0 | 0 | 18.5 | 19.46947 | 46.16824 | 49.92068
1000 | 10 | 21.8 | 11.9 | 19.4 | 18.4 | 0 | 0 | 18.5 | 20.47047 | 47.70968 | 51.17766
1000 | 10 | 21.8 | 11.9 | 19.4 | 18.4 | 0 | 0 | 18.5 | 21.47147 | 49.21842 | 52.46371
1000 | 10 | 21.8 | 11.9 | 19.4 | 18.4 | 0 | 0 | 18.5 | 22.47247 | 50.6958 | 53.76519
1000 | 10 | 21.8 | 11.9 | 19.4 | 18.4 | 0 | 0 | 18.5 | 23.47347 | 52.14312 | 55.06854
1000 | 10 | 21.8 | 11.9 | 19.4 | 18.4 | 0 | 0 | 18.5 | 24.47447 | 53.56157 | 56.36225
1000 | 10 | 21.8 | 11.9 | 19.4 | 18.4 | 0 | 0 | 18.5 | 25.47548 | 54.95227 | 57.63745
1000 | 10 | 21.8 | 11.9 | 19.4 | 18.4 | 0 | 0 | 18.5 | 26.47648 | 56.31629 | 58.88841
1000 | 10 | 21.8 | 11.9 | 19.4 | 18.4 | 0 | 0 | 18.5 | 27.47748 | 57.65464 | 60.11205
1000 | 10 | 21.8 | 11.9 | 19.4 | 18.4 | 0 | 0 | 18.5 | 28.47848 | 58.96827 | 61.3076
1000 | 10 | 21.8 | 11.9 | 19.4 | 18.4 | 0 | 0 | 18.5 | 29.47948 | 60.25807 | 62.47569
1000 | 10 | 21.8 | 11.9 | 19.4 | 18.4 | 0 | 0 | 18.5 | 30.48048 | 61.52489 | 63.61821
1000 | 10 | 21.8 | 11.9 | 19.4 | 18.4 | 0 | 0 | 18.5 | 31.48148 | 62.76953 | 64.73806
1000 | 10 | 21.8 | 11.9 | 19.4 | 18.4 | 0 | 0 | 18.5 | 32.48248 | 63.99277 | 65.83827
1000 | 10 | 21.8 | 11.9 | 19.4 | 18.4 | 0 | 0 | 18.5 | 33.48348 | 65.19531 | 66.92248
1000 | 10 | 21.8 | 11.9 | 19.4 | 18.4 | 0 | 0 | 18.5 | 34.48448 | 66.37786 | 67.99429
1000 | 10 | 21.8 | 11.9 | 19.4 | 18.4 | 0 | 0 | 18.5 | 35.48549 | 67.54107 | 69.05727
1000 | 10 | 21.8 | 11.9 | 19.4 | 18.4 | 0 | 0 | 18.5 | 36.48649 | 68.68555 | 70.11517
1000 | 10 | 21.8 | 11.9 | 19.4 | 18.4 | 0 | 0 | 18.5 | 37.48749 | 69.8119 | 71.17115
1000 | 10 | 21.8 | 11.9 | 19.4 | 18.4 | 0 | 0 | 18.5 | 38.48849 | 70.92069 | 72.22839
1000 | 10 | 21.8 | 11.9 | 19.4 | 18.4 | 0 | 0 | 18.5 | 39.48949 | 72.01245 | 73.28915
1000 | 10 | 21.8 | 11.9 | 19.4 | 18.4 | 0 | 0 | 18.5 | 40.49049 | 73.08771 | 74.35501
1000 | 10 | 21.8 | 11.9 | 19.4 | 18.4 | 0 | 0 | 18.5 | 41.49149 | 74.14695 | 75.42592
1000 | 10 | 21.8 | 11.9 | 19.4 | 18.4 | 0 | 0 | 18.5 | 42.49249 | 75.19064 | 76.50076
1000 | 10 | 21.8 | 11.9 | 19.4 | 18.4 | 0 | 0 | 18.5 | 43.49349 | 76.21923 | 77.57755
1000 | 10 | 21.8 | 11.9 | 19.4 | 18.4 | 0 | 0 | 18.5 | 44.49449 | 77.23316 | 78.6535
1000 | 10 | 21.8 | 11.9 | 19.4 | 18.4 | 0 | 0 | 18.5 | 45.4955 | 78.23283 | 79.72578
1000 | 10 | 21.8 | 11.9 | 19.4 | 18.4 | 0 | 0 | 18.5 | 46.4965 | 79.21865 | 80.79238
1000 | 10 | 21.8 | 11.9 | 19.4 | 18.4 | 0 | 0 | 18.5 | 47.4975 | 80.19098 | 81.85215
1000 | 10 | 21.8 | 11.9 | 19.4 | 18.4 | 0 | 0 | 18.5 | 48.4985 | 81.1502 | 82.90452
1000 | 10 | 21.8 | 11.9 | 19.4 | 18.4 | 0 | 0 | 18.5 | 49.4995 | 82.09665 | 83.95058
1000 | 10 | 21.8 | 11.9 | 19.4 | 18.4 | 0 | 0 | 18.5 | 50.5005 | 83.03067 | 84.99078
1000 | 10 | 21.8 | 11.9 | 19.4 | 18.4 | 0 | 0 | 18.5 | 51.5015 | 83.95258 | 86.02607
1000 | 10 | 21.8 | 11.9 | 19.4 | 18.4 | 0 | 0 | 18.5 | 52.5025 | 84.86269 | 87.05728
1000 | 10 | 21.8 | 11.9 | 19.4 | 18.4 | 0 | 0 | 18.5 | 53.5035 | 85.76129 | 88.0842
1000 | 10 | 21.8 | 11.9 | 19.4 | 18.4 | 0 | 0 | 18.5 | 54.5045 | 86.64869 | 89.10655
1000 | 10 | 21.8 | 11.9 | 19.4 | 18.4 | 0 | 0 | 18.5 | 55.50551 | 87.52515 | 90.12337
1000 | 10 | 21.8 | 11.9 | 19.4 | 18.4 | 0 | 0 | 18.5 | 56.50651 | 88.39093 | 91.13284
1000 | 10 | 21.8 | 11.9 | 19.4 | 18.4 | 0 | 0 | 18.5 | 57.50751 | 89.2463 | 92.13319
1000 | 10 | 21.8 | 11.9 | 19.4 | 18.4 | 0 | 0 | 18.5 | 58.50851 | 90.0915 | 93.12226
1000 | 10 | 21.8 | 11.9 | 19.4 | 18.4 | 0 | 0 | 18.5 | 59.50951 | 90.92678 | 94.09731
1000 | 10 | 21.8 | 11.9 | 19.4 | 18.4 | 0 | 0 | 18.5 | 60.51051 | 91.75236 | 95.05617
1000 | 10 | 21.8 | 11.9 | 19.4 | 18.4 | 0 | 0 | 18.5 | 61.51151 | 92.56846 | 95.99649
1000 | 10 | 21.8 | 11.9 | 19.4 | 18.4 | 0 | 0 | 18.5 | 62.51251 | 93.3753 | 96.9161
1000 | 10 | 21.8 | 11.9 | 19.4 | 18.4 | 0 | 0 | 18.5 | 63.51351 | 94.17309 | 97.81327
1000 | 10 | 21.8 | 11.9 | 19.4 | 18.4 | 0 | 0 | 18.5 | 64.51451 | 94.96203 | 98.6867
1000 | 10 | 21.8 | 11.9 | 19.4 | 18.4 | 0 | 0 | 18.5 | 65.51552 | 95.74232 | 99.53516
1000 | 10 | 21.8 | 11.9 | 19.4 | 18.4 | 0 | 0 | 18.5 | 66.51652 | 96.51413 | 100.3583
1000 | 10 | 21.8 | 11.9 | 19.4 | 18.4 | 0 | 0 | 18.5 | 67.51752 | 97.27766 | 101.1559
1000 | 10 | 21.8 | 11.9 | 19.4 | 18.4 | 0 | 0 | 18.5 | 68.51852 | 98.03307 | 101.9282
1000 | 10 | 21.8 | 11.9 | 19.4 | 18.4 | 0 | 0 | 18.5 | 69.51952 | 98.78054 | 102.6758
1000 | 10 | 21.8 | 11.9 | 19.4 | 18.4 | 0 | 0 | 18.5 | 70.52052 | 99.52024 | 103.3997
1000 | 10 | 21.8 | 11.9 | 19.4 | 18.4 | 0 | 0 | 18.5 | 71.52152 | 100.25233 | 104.1011
1000 | 10 | 21.8 | 11.9 | 19.4 | 18.4 | 0 | 0 | 18.5 | 72.52252 | 100.97695 | 104.7815
1000 | 10 | 21.8 | 11.9 | 19.4 | 18.4 | 0 | 0 | 18.5 | 73.52352 | 101.69426 | 105.4426
1000 | 10 | 21.8 | 11.9 | 19.4 | 18.4 | 0 | 0 | 18.5 | 74.52452 | 102.40441 | 106.086
1000 | 10 | 21.8 | 11.9 | 19.4 | 18.4 | 0 | 0 | 18.5 | 75.52553 | 103.10754 | 106.7137
1000 | 10 | 21.8 | 11.9 | 19.4 | 18.4 | 0 | 0 | 18.5 | 76.52653 | 103.80378 | 107.3275
1000 | 10 | 21.8 | 11.9 | 19.4 | 18.4 | 0 | 0 | 18.5 | 77.52753 | 104.49327 | 107.9294
1000 | 10 | 21.8 | 11.9 | 19.4 | 18.4 | 0 | 0 | 18.5 | 78.52853 | 105.17615 | 108.5211
1000 | 10 | 21.8 | 11.9 | 19.4 | 18.4 | 0 | 0 | 18.5 | 79.52953 | 105.85252 | 109.1044
1000 | 10 | 21.8 | 11.9 | 19.4 | 18.4 | 0 | 0 | 18.5 | 80.53053 | 106.52252 | 109.6811
1000 | 10 | 21.8 | 11.9 | 19.4 | 18.4 | 0 | 0 | 18.5 | 81.53153 | 107.18627 | 110.2528
1000 | 10 | 21.8 | 11.9 | 19.4 | 18.4 | 0 | 0 | 18.5 | 82.53253 | 107.84388 | 110.8211
1000 | 10 | 21.8 | 11.9 | 19.4 | 18.4 | 0 | 0 | 18.5 | 83.53353 | 108.49547 | 111.3871
1000 | 10 | 21.8 | 11.9 | 19.4 | 18.4 | 0 | 0 | 18.5 | 84.53453 | 109.14114 | 111.9524
1000 | 10 | 21.8 | 11.9 | 19.4 | 18.4 | 0 | 0 | 18.5 | 85.53554 | 109.781 | 112.518
1000 | 10 | 21.8 | 11.9 | 19.4 | 18.4 | 0 | 0 | 18.5 | 86.53654 | 110.41515 | 113.0851
1000 | 10 | 21.8 | 11.9 | 19.4 | 18.4 | 0 | 0 | 18.5 | 87.53754 | 111.04369 | 113.6543
1000 | 10 | 21.8 | 11.9 | 19.4 | 18.4 | 0 | 0 | 18.5 | 88.53854 | 111.66673 | 114.2266
1000 | 10 | 21.8 | 11.9 | 19.4 | 18.4 | 0 | 0 | 18.5 | 89.53954 | 112.28436 | 114.8025
1000 | 10 | 21.8 | 11.9 | 19.4 | 18.4 | 0 | 0 | 18.5 | 90.54054 | 112.89667 | 115.3829
1000 | 10 | 21.8 | 11.9 | 19.4 | 18.4 | 0 | 0 | 18.5 | 91.54154 | 113.50376 | 115.9678
1000 | 10 | 21.8 | 11.9 | 19.4 | 18.4 | 0 | 0 | 18.5 | 92.54254 | 114.1057 | 116.5577
1000 | 10 | 21.8 | 11.9 | 19.4 | 18.4 | 0 | 0 | 18.5 | 93.54354 | 114.70259 | 117.1531
1000 | 10 | 21.8 | 11.9 | 19.4 | 18.4 | 0 | 0 | 18.5 | 94.54454 | 115.29451 | 117.7536
1000 | 10 | 21.8 | 11.9 | 19.4 | 18.4 | 0 | 0 | 18.5 | 95.54555 | 115.88155 | 118.3595
1000 | 10 | 21.8 | 11.9 | 19.4 | 18.4 | 0 | 0 | 18.5 | 96.54655 | 116.46378 | 118.9709
1000 | 10 | 21.8 | 11.9 | 19.4 | 18.4 | 0 | 0 | 18.5 | 97.54755 | 117.04128 | 119.5875
1000 | 10 | 21.8 | 11.9 | 19.4 | 18.4 | 0 | 0 | 18.5 | 98.54855 | 117.61413 | 120.2092
1000 | 10 | 21.8 | 11.9 | 19.4 | 18.4 | 0 | 0 | 18.5 | 99.4995 | 118.15413 | 120.8044
1000 | 10 | 21.8 | 11.9 | 19.4 | 18.4 | 0 | 0 | 18.5 | 100 | 118.43683 | 121.1192

## combination_31
Temperature [C] | Mo [at%] | Nb [at%] | Ta [at%] | Ti [at%] | Cr [at%] | Al [at%] | W [at%] | Zr [at%] | Time [h] | Mass Change [mg.cm2] | Mass change - predictions
1300 | 20 | 21.8 | 0 | 23.5 | 24.7 | 10 | 0 | 0 | 20 | 150,0

## combination_32
Temperature [C] | Mo [at%] | Nb [at%] | Ta [at%] | Ti [at%] | Cr [at%] | Al [at%] | W [at%] | Zr [at%] | Time [h] | Mass Change [mg.cm2] | Mass change - predictions
1300 | 22.2 | 22.5 | 0 | 0 | 23 | 10.2 | 0 | 0 | 20 | 350,0

## combination_33
Temperature [C] | Mo [at%] | Nb [at%] | Ta [at%] | Ti [at%] | Cr [at%] | Al [at%] | W [at%] | Zr [at%] | Time [h] | Mass Change [mg.cm2] | Mass change - predictions
1300 | 17.1 | 17.7 | 0 | 18.3 | 17 | 7 | 0 | 0 | 20 | 185,0

## combination_34
Temperature [C] | Mo [at%] | Nb [at%] | Ta [at%] | Ti [at%] | Cr [at%] | Al [at%] | W [at%] | Zr [at%] | Time [h] | Mass Change [mg.cm2] | Mass change - predictions
1200 | 25 | 0 | 0 | 25 | 25 | 25 | 0 | 0 | 0 | 0 | 2.797395
1200 | 25 | 0 | 0 | 25 | 25 | 25 | 0 | 0 | 0.04806 | 0.46193 | 2.820006
1200 | 25 | 0 | 0 | 25 | 25 | 25 | 0 | 0 | 0.1539 | 1.06217 | 2.869798
1200 | 25 | 0 | 0 | 25 | 25 | 25 | 0 | 0 | 0.25013 | 1.42047 | 2.91502
1200 | 25 | 0 | 0 | 25 | 25 | 25 | 0 | 0 | 0.34637 | 1.88297 | 2.960203
1200 | 25 | 0 | 0 | 25 | 25 | 25 | 0 | 0 | 0.44263 | 2.2825 | 3.005318
1200 | 25 | 0 | 0 | 25 | 25 | 25 | 0 | 0 | 0.54853 | 2.46396 | 3.054863
1200 | 25 | 0 | 0 | 25 | 25 | 25 | 0 | 0 | 0.65447 | 2.55947 | 3.104284
1200 | 25 | 0 | 0 | 25 | 25 | 25 | 0 | 0 | 0.7507 | 2.47177 | 3.14906
1200 | 25 | 0 | 0 | 25 | 25 | 25 | 0 | 0 | 0.8469 | 2.3657 | 3.193692
1200 | 25 | 0 | 0 | 25 | 25 | 25 | 0 | 0 | 0.94313 | 2.4103 | 3.238157
1200 | 25 | 0 | 0 | 25 | 25 | 25 | 0 | 0 | 1.049 | 2.5486 | 3.286892
1200 | 25 | 0 | 0 | 25 | 25 | 25 | 0 | 0 | 1.15483 | 2.73263 | 3.335378
1200 | 25 | 0 | 0 | 25 | 25 | 25 | 0 | 0 | 1.25113 | 2.81733 | 3.379278
1200 | 25 | 0 | 0 | 25 | 25 | 25 | 0 | 0 | 1.34743 | 2.68503 | 3.422937
1200 | 25 | 0 | 0 | 25 | 25 | 25 | 0 | 0 | 1.44367 | 2.43579 | 3.466321
1200 | 25 | 0 | 0 | 25 | 25 | 25 | 0 | 0 | 1.5495 | 2.16069 | 3.513711
1200 | 25 | 0 | 0 | 25 | 25 | 25 | 0 | 0 | 1.65537 | 2.14757 | 3.560796
1200 | 25 | 0 | 0 | 25 | 25 | 25 | 0 | 0 | 1.75163 | 2.24427 | 3.603276
1200 | 25 | 0 | 0 | 25 | 25 | 25 | 0 | 0 | 1.84787 | 2.37545 | 3.64541
1200 | 25 | 0 | 0 | 25 | 25 | 25 | 0 | 0 | 1.9442 | 2.56359 | 3.687246
1200 | 25 | 0 | 0 | 25 | 25 | 25 | 0 | 0 | 2.05008 | 2.80846 | 3.732811
1200 | 25 | 0 | 0 | 25 | 25 | 25 | 0 | 0 | 2.156 | 3.02571 | 3.777927
1200 | 25 | 0 | 0 | 25 | 25 | 25 | 0 | 0 | 2.2523 | 3.21236 | 3.818526
1200 | 25 | 0 | 0 | 25 | 25 | 25 | 0 | 0 | 2.34863 | 3.40163 | 3.858711
1200 | 25 | 0 | 0 | 25 | 25 | 25 | 0 | 0 | 2.44487 | 3.59653 | 3.898423
1200 | 25 | 0 | 0 | 25 | 25 | 25 | 0 | 0 | 2.55075 | 3.79323 | 3.941584
1200 | 25 | 0 | 0 | 25 | 25 | 25 | 0 | 0 | 2.65663 | 4.0148 | 3.984182
1200 | 25 | 0 | 0 | 25 | 25 | 25 | 0 | 0 | 2.75287 | 4.13773 | 4.022341
1200 | 25 | 0 | 0 | 25 | 25 | 25 | 0 | 0 | 2.8492 | 4.16546 | 4.060039
1200 | 25 | 0 | 0 | 25 | 25 | 25 | 0 | 0 | 2.94553 | 4.08451 | 4.097181
1200 | 25 | 0 | 0 | 25 | 25 | 25 | 0 | 0 | 3.0515 | 3.83321 | 4.137441
1200 | 25 | 0 | 0 | 25 | 25 | 25 | 0 | 0 | 3.1574 | 3.42375 | 4.176946
1200 | 25 | 0 | 0 | 25 | 25 | 25 | 0 | 0 | 3.25363 | 3.0512 | 4.212242
1200 | 25 | 0 | 0 | 25 | 25 | 25 | 0 | 0 | 3.34997 | 2.68353 | 4.246983
1200 | 25 | 0 | 0 | 25 | 25 | 25 | 0 | 0 | 3.44633 | 2.41667 | 4.281081
1200 | 25 | 0 | 0 | 25 | 25 | 25 | 0 | 0 | 3.5427 | 2.26188 | 4.314542
1200 | 25 | 0 | 0 | 25 | 25 | 25 | 0 | 0 | 3.64864 | 2.22815 | 4.350568
1200 | 25 | 0 | 0 | 25 | 25 | 25 | 0 | 0 | 3.75453 | 2.22928 | 4.385756
1200 | 25 | 0 | 0 | 25 | 25 | 25 | 0 | 0 | 3.85087 | 2.32822 | 4.417065
1200 | 25 | 0 | 0 | 25 | 25 | 25 | 0 | 0 | 3.9472 | 2.39831 | 4.447634
1200 | 25 | 0 | 0 | 25 | 25 | 25 | 0 | 0 | 4.04353 | 2.44928 | 4.477478
1200 | 25 | 0 | 0 | 25 | 25 | 25 | 0 | 0 | 4.14947 | 2.49176 | 4.509452
1200 | 25 | 0 | 0 | 25 | 25 | 25 | 0 | 0 | 4.25543 | 2.49501 | 4.540513
1200 | 25 | 0 | 0 | 25 | 25 | 25 | 0 | 0 | 4.35177 | 2.44403 | 4.567919
1200 | 25 | 0 | 0 | 25 | 25 | 25 | 0 | 0 | 4.4482 | 2.35596 | 4.594578
1200 | 25 | 0 | 0 | 25 | 25 | 25 | 0 | 0 | 4.5445 | 2.29749 | 4.620408
1200 | 25 | 0 | 0 | 25 | 25 | 25 | 0 | 0 | 4.65047 | 2.20941 | 4.647873
1200 | 25 | 0 | 0 | 25 | 25 | 25 | 0 | 0 | 4.75637 | 2.10972 | 4.674356
1200 | 25 | 0 | 0 | 25 | 25 | 25 | 0 | 0 | 4.8527 | 2.03551 | 4.697511
1200 | 25 | 0 | 0 | 25 | 25 | 25 | 0 | 0 | 4.94897 | 1.97891 | 4.719809
1200 | 25 | 0 | 0 | 25 | 25 | 25 | 0 | 0 | 5.0453 | 1.92719 | 4.741267
1200 | 25 | 0 | 0 | 25 | 25 | 25 | 0 | 0 | 5.15128 | 1.88834 | 4.763855
1200 | 25 | 0 | 0 | 25 | 25 | 25 | 0 | 0 | 5.25713 | 1.88072 | 4.785336
1200 | 25 | 0 | 0 | 25 | 25 | 25 | 0 | 0 | 5.35347 | 1.90133 | 4.803912
1200 | 25 | 0 | 0 | 25 | 25 | 25 | 0 | 0 | 5.44977 | 1.91333 | 4.821592
1200 | 25 | 0 | 0 | 25 | 25 | 25 | 0 | 0 | 5.54607 | 1.94069 | 4.838351
1200 | 25 | 0 | 0 | 25 | 25 | 25 | 0 | 0 | 5.64247 | 1.9598 | 4.854162
1200 | 25 | 0 | 0 | 25 | 25 | 25 | 0 | 0 | 5.74842 | 1.99484 | 4.870466
1200 | 25 | 0 | 0 | 25 | 25 | 25 | 0 | 0 | 5.85437 | 2.03438 | 4.885576
1200 | 25 | 0 | 0 | 25 | 25 | 25 | 0 | 0 | 5.95073 | 2.07599 | 4.898346
1200 | 25 | 0 | 0 | 25 | 25 | 25 | 0 | 0 | 6.0471 | 2.11047 | 4.910092
1200 | 25 | 0 | 0 | 25 | 25 | 25 | 0 | 0 | 6.14347 | 2.16519 | 4.920882
1200 | 25 | 0 | 0 | 25 | 25 | 25 | 0 | 0 | 6.24933 | 2.20098 | 4.931577
1200 | 25 | 0 | 0 | 25 | 25 | 25 | 0 | 0 | 6.35537 | 2.25589 | 4.941028
1200 | 25 | 0 | 0 | 25 | 25 | 25 | 0 | 0 | 6.45173 | 2.25139 | 4.948577
1200 | 25 | 0 | 0 | 25 | 25 | 25 | 0 | 0 | 6.54807 | 2.39269 | 4.955098
1200 | 25 | 0 | 0 | 25 | 25 | 25 | 0 | 0 | 6.64443 | 2.45978 | 4.960563
1200 | 25 | 0 | 0 | 25 | 25 | 25 | 0 | 0 | 6.75042 | 2.508 | 4.965394
1200 | 25 | 0 | 0 | 25 | 25 | 25 | 0 | 0 | 6.85643 | 2.61157 | 4.968918
1200 | 25 | 0 | 0 | 25 | 25 | 25 | 0 | 0 | 6.95283 | 2.67341 | 4.97102
1200 | 25 | 0 | 0 | 25 | 25 | 25 | 0 | 0 | 7.04917 | 2.74799 | 4.972059
1200 | 25 | 0 | 0 | 25 | 25 | 25 | 0 | 0 | 7.1455 | 2.82145 | 4.971987
1200 | 25 | 0 | 0 | 25 | 25 | 25 | 0 | 0 | 7.25153 | 2.89154 | 4.970664
1200 | 25 | 0 | 0 | 25 | 25 | 25 | 0 | 0 | 7.35757 | 2.96387 | 4.968013
1200 | 25 | 0 | 0 | 25 | 25 | 25 | 0 | 0 | 7.4539 | 3.03733 | 4.964428
1200 | 25 | 0 | 0 | 25 | 25 | 25 | 0 | 0 | 7.5503 | 3.10929 | 4.959689
1200 | 25 | 0 | 0 | 25 | 25 | 25 | 0 | 0 | 7.64663 | 3.1805 | 4.953818
1200 | 25 | 0 | 0 | 25 | 25 | 25 | 0 | 0 | 7.74303 | 3.24947 | 4.946831
1200 | 25 | 0 | 0 | 25 | 25 | 25 | 0 | 0 | 7.84906 | 3.27133 | 4.937796
1200 | 25 | 0 | 0 | 25 | 25 | 25 | 0 | 0 | 7.95507 | 3.37015 | 4.927382
1200 | 25 | 0 | 0 | 25 | 25 | 25 | 0 | 0 | 8.0515 | 3.43574 | 4.916631
1200 | 25 | 0 | 0 | 25 | 25 | 25 | 0 | 0 | 8.1479 | 3.48109 | 4.90472
1200 | 25 | 0 | 0 | 25 | 25 | 25 | 0 | 0 | 8.24423 | 3.56842 | 4.891642
1200 | 25 | 0 | 0 | 25 | 25 | 25 | 0 | 0 | 8.35025 | 3.58897 | 4.875814
1200 | 25 | 0 | 0 | 25 | 25 | 25 | 0 | 0 | 8.45627 | 3.61826 | 4.858522
1200 | 25 | 0 | 0 | 25 | 25 | 25 | 0 | 0 | 8.55263 | 3.69397 | 4.841546
1200 | 25 | 0 | 0 | 25 | 25 | 25 | 0 | 0 | 8.64903 | 3.69622 | 4.823267
1200 | 25 | 0 | 0 | 25 | 25 | 25 | 0 | 0 | 8.7454 | 3.75169 | 4.803812
1200 | 25 | 0 | 0 | 25 | 25 | 25 | 0 | 0 | 8.85142 | 3.7898 | 4.780919
1200 | 25 | 0 | 0 | 25 | 25 | 25 | 0 | 0 | 8.95737 | 3.82365 | 4.756531
1200 | 25 | 0 | 0 | 25 | 25 | 25 | 0 | 0 | 9.05367 | 3.86113 | 4.733047
1200 | 25 | 0 | 0 | 25 | 25 | 25 | 0 | 0 | 9.1501 | 3.90536 | 4.708246
1200 | 25 | 0 | 0 | 25 | 25 | 25 | 0 | 0 | 9.2465 | 3.93384 | 4.682208
1200 | 25 | 0 | 0 | 25 | 25 | 25 | 0 | 0 | 9.34293 | 3.95371 | 4.654858
1200 | 25 | 0 | 0 | 25 | 25 | 25 | 0 | 0 | 9.44892 | 3.97313 | 4.623401
1200 | 25 | 0 | 0 | 25 | 25 | 25 | 0 | 0 | 9.555 | 3.99793 | 4.590374
1200 | 25 | 0 | 0 | 25 | 25 | 25 | 0 | 0 | 9.6514 | 4.02492 | 4.559038
1200 | 25 | 0 | 0 | 25 | 25 | 25 | 0 | 0 | 9.74777 | 4.03129 | 4.526475
1200 | 25 | 0 | 0 | 25 | 25 | 25 | 0 | 0 | 9.8442 | 3.99718 | 4.492716
1200 | 25 | 0 | 0 | 25 | 25 | 25 | 0 | 0 | 9.95025 | 3.9191 | 4.454186
1200 | 25 | 0 | 0 | 25 | 25 | 25 | 0 | 0 | 10.05623 | 3.80454 | 4.414299
1200 | 25 | 0 | 0 | 25 | 25 | 25 | 0 | 0 | 10.15267 | 3.65912 | 4.376845
1200 | 25 | 0 | 0 | 25 | 25 | 25 | 0 | 0 | 10.24907 | 3.4571 | 4.338323
1200 | 25 | 0 | 0 | 25 | 25 | 25 | 0 | 0 | 10.34543 | 3.22735 | 4.298753
1200 | 25 | 0 | 0 | 25 | 25 | 25 | 0 | 0 | 10.4515 | 2.93683 | 4.254096
1200 | 25 | 0 | 0 | 25 | 25 | 25 | 0 | 0 | 10.55753 | 2.60894 | 4.208364
1200 | 25 | 0 | 0 | 25 | 25 | 25 | 0 | 0 | 10.6539 | 2.32935 | 4.165899
1200 | 25 | 0 | 0 | 25 | 25 | 25 | 0 | 0 | 10.75023 | 2.05275 | 4.122647
1200 | 25 | 0 | 0 | 25 | 25 | 25 | 0 | 0 | 10.84667 | 1.81288 | 4.078676
1200 | 25 | 0 | 0 | 25 | 25 | 25 | 0 | 0 | 10.94313 | 1.59363 | 4.034063
1200 | 25 | 0 | 0 | 25 | 25 | 25 | 0 | 0 | 11.04919 | 1.36456 | 3.984385
1200 | 25 | 0 | 0 | 25 | 25 | 25 | 0 | 0 | 11.15523 | 1.1896 | 3.934241
1200 | 25 | 0 | 0 | 25 | 25 | 25 | 0 | 0 | 11.25163 | 1.06329 | 3.888293
1200 | 25 | 0 | 0 | 25 | 25 | 25 | 0 | 0 | 11.34807 | 0.90888 | 3.842076
1200 | 25 | 0 | 0 | 25 | 25 | 25 | 0 | 0 | 11.44453 | 0.81293 | 3.795721
1200 | 25 | 0 | 0 | 25 | 25 | 25 | 0 | 0 | 11.55058 | 0.71804 | 3.744743
1200 | 25 | 0 | 0 | 25 | 25 | 25 | 0 | 0 | 11.6567 | 0.60604 | 3.693782
1200 | 25 | 0 | 0 | 25 | 25 | 25 | 0 | 0 | 11.7531 | 0.5547 | 3.647699
1200 | 25 | 0 | 0 | 25 | 25 | 25 | 0 | 0 | 11.84957 | 0.46212 | 3.601863
1200 | 25 | 0 | 0 | 25 | 25 | 25 | 0 | 0 | 11.94593 | 0.38754 | 3.556427
1200 | 25 | 0 | 0 | 25 | 25 | 25 | 0 | 0 | 12.04233 | 0.31333 | 3.511459
1200 | 25 | 0 | 0 | 25 | 25 | 25 | 0 | 0 | 12.14847 | 0.26048 | 3.462553
1200 | 25 | 0 | 0 | 25 | 25 | 25 | 0 | 0 | 12.25457 | 0.19264 | 3.414447
1200 | 25 | 0 | 0 | 25 | 25 | 25 | 0 | 0 | 12.35113 | 0.11844 | 3.371386
1200 | 25 | 0 | 0 | 25 | 25 | 25 | 0 | 0 | 12.4476 | 0.07833 | 3.32916
1200 | 25 | 0 | 0 | 25 | 25 | 25 | 0 | 0 | 12.54403 | -0.02249 | 3.287773
1200 | 25 | 0 | 0 | 25 | 25 | 25 | 0 | 0 | 12.65014 | -0.02592 | 3.2433
1200 | 25 | 0 | 0 | 25 | 25 | 25 | 0 | 0 | 12.7563 | -0.07758 | 3.199901
1200 | 25 | 0 | 0 | 25 | 25 | 25 | 0 | 0 | 12.8528 | -0.14579 | 3.161504
1200 | 25 | 0 | 0 | 25 | 25 | 25 | 0 | 0 | 12.94927 | -0.15516 | 3.124145
1200 | 25 | 0 | 0 | 25 | 25 | 25 | 0 | 0 | 13.0457 | -0.18777 | 3.087842
1200 | 25 | 0 | 0 | 25 | 25 | 25 | 0 | 0 | 13.15178 | -0.19927 | 3.049137
1200 | 25 | 0 | 0 | 25 | 25 | 25 | 0 | 0 | 13.2579 | -0.22862 | 3.011743
1200 | 25 | 0 | 0 | 25 | 25 | 25 | 0 | 0 | 13.3544 | -0.24212 | 2.978887
1200 | 25 | 0 | 0 | 25 | 25 | 25 | 0 | 0 | 13.45087 | -0.24999 | 2.947122
1200 | 25 | 0 | 0 | 25 | 25 | 25 | 0 | 0 | 13.54733 | -0.24886 | 2.916475
1200 | 25 | 0 | 0 | 25 | 25 | 25 | 0 | 0 | 13.64383 | -0.25523 | 2.886933
1200 | 25 | 0 | 0 | 25 | 25 | 25 | 0 | 0 | 13.74992 | -0.25267 | 2.855725
1200 | 25 | 0 | 0 | 25 | 25 | 25 | 0 | 0 | 13.85607 | -0.24699 | 2.82579
1200 | 25 | 0 | 0 | 25 | 25 | 25 | 0 | 0 | 13.95253 | -0.22113 | 2.799712
1200 | 25 | 0 | 0 | 25 | 25 | 25 | 0 | 0 | 14.049 | -0.19189 | 2.774677
1200 | 25 | 0 | 0 | 25 | 25 | 25 | 0 | 0 | 14.14553 | -0.1889 | 2.750738
1200 | 25 | 0 | 0 | 25 | 25 | 25 | 0 | 0 | 14.25161 | -0.17553 | 2.725551
1200 | 25 | 0 | 0 | 25 | 25 | 25 | 0 | 0 | 14.35777 | -0.14242 | 2.701606
1200 | 25 | 0 | 0 | 25 | 25 | 25 | 0 | 0 | 14.45427 | -0.13155 | 2.680904
1200 | 25 | 0 | 0 | 25 | 25 | 25 | 0 | 0 | 14.5507 | -0.11281 | 2.66115
1200 | 25 | 0 | 0 | 25 | 25 | 25 | 0 | 0 | 14.6472 | -0.07009 | 2.642375
1200 | 25 | 0 | 0 | 25 | 25 | 25 | 0 | 0 | 14.7437 | -0.05472 | 2.624558
1200 | 25 | 0 | 0 | 25 | 25 | 25 | 0 | 0 | 14.84992 | -0.02124 | 2.605977
1200 | 25 | 0 | 0 | 25 | 25 | 25 | 0 | 0 | 14.95607 | 0.00375 | 2.588542
1200 | 25 | 0 | 0 | 25 | 25 | 25 | 0 | 0 | 15.05253 | 0.03411 | 2.573603
1200 | 25 | 0 | 0 | 25 | 25 | 25 | 0 | 0 | 15.14903 | 0.06746 | 2.559546
1200 | 25 | 0 | 0 | 25 | 25 | 25 | 0 | 0 | 15.24553 | 0.09557 | 2.546337
1200 | 25 | 0 | 0 | 25 | 25 | 25 | 0 | 0 | 15.34203 | 0.10981 | 2.533988
1200 | 25 | 0 | 0 | 25 | 25 | 25 | 0 | 0 | 15.44819 | 0.14461 | 2.521336
1200 | 25 | 0 | 0 | 25 | 25 | 25 | 0 | 0 | 15.55433 | 0.17953 | 2.50966
1200 | 25 | 0 | 0 | 25 | 25 | 25 | 0 | 0 | 15.65083 | 0.22638 | 2.499934
1200 | 25 | 0 | 0 | 25 | 25 | 25 | 0 | 0 | 15.7473 | 0.24624 | 2.490951
1200 | 25 | 0 | 0 | 25 | 25 | 25 | 0 | 0 | 15.84383 | 0.27435 | 2.482764
1200 | 25 | 0 | 0 | 25 | 25 | 25 | 0 | 0 | 15.94997 | 0.30483 | 2.474651
1200 | 25 | 0 | 0 | 25 | 25 | 25 | 0 | 0 | 16.05613 | 0.33694 | 2.46741
1200 | 25 | 0 | 0 | 25 | 25 | 25 | 0 | 0 | 16.15263 | 0.36805 | 2.461658
1200 | 25 | 0 | 0 | 25 | 25 | 25 | 0 | 0 | 16.24917 | 0.41377 | 2.456619
1200 | 25 | 0 | 0 | 25 | 25 | 25 | 0 | 0 | 16.34567 | 0.44825 | 2.452311
1200 | 25 | 0 | 0 | 25 | 25 | 25 | 0 | 0 | 16.44223 | 0.47524 | 2.448744
1200 | 25 | 0 | 0 | 25 | 25 | 25 | 0 | 0 | 16.54847 | 0.51503 | 2.44565
1200 | 25 | 0 | 0 | 25 | 25 | 25 | 0 | 0 | 16.65467 | 0.56069 | 2.443415
1200 | 25 | 0 | 0 | 25 | 25 | 25 | 0 | 0 | 16.75117 | 0.58993 | 2.442114
1200 | 25 | 0 | 0 | 25 | 25 | 25 | 0 | 0 | 16.84773 | 0.62028 | 2.44153
1200 | 25 | 0 | 0 | 25 | 25 | 25 | 0 | 0 | 16.94423 | 0.6469 | 2.441682
1200 | 25 | 0 | 0 | 25 | 25 | 25 | 0 | 0 | 17.05042 | 0.67869 | 2.442618
1200 | 25 | 0 | 0 | 25 | 25 | 25 | 0 | 0 | 17.15657 | 0.73085 | 2.44443
1200 | 25 | 0 | 0 | 25 | 25 | 25 | 0 | 0 | 17.25307 | 0.75858 | 2.446782
1200 | 25 | 0 | 0 | 25 | 25 | 25 | 0 | 0 | 17.3496 | 0.79794 | 2.449873
1200 | 25 | 0 | 0 | 25 | 25 | 25 | 0 | 0 | 17.44607 | 0.83954 | 2.453643
1200 | 25 | 0 | 0 | 25 | 25 | 25 | 0 | 0 | 17.54263 | 0.87627 | 2.458119
1200 | 25 | 0 | 0 | 25 | 25 | 25 | 0 | 0 | 17.64883 | 0.92324 | 2.463876
1200 | 25 | 0 | 0 | 25 | 25 | 25 | 0 | 0 | 17.75503 | 0.9516 | 2.470462
1200 | 25 | 0 | 0 | 25 | 25 | 25 | 0 | 0 | 17.85157 | 0.99808 | 2.477191
1200 | 25 | 0 | 0 | 25 | 25 | 25 | 0 | 0 | 17.94813 | 1.04043 | 2.484668
1200 | 25 | 0 | 0 | 25 | 25 | 25 | 0 | 0 | 18.04467 | 1.09065 | 2.492844
1200 | 25 | 0 | 0 | 25 | 25 | 25 | 0 | 0 | 18.151 | 1.12313 | 2.502683
1200 | 25 | 0 | 0 | 25 | 25 | 25 | 0 | 0 | 18.25717 | 1.16599 | 2.513398
1200 | 25 | 0 | 0 | 25 | 25 | 25 | 0 | 0 | 18.35383 | 1.20009 | 2.523904
1200 | 25 | 0 | 0 | 25 | 25 | 25 | 0 | 0 | 18.4504 | 1.24582 | 2.535148
1200 | 25 | 0 | 0 | 25 | 25 | 25 | 0 | 0 | 18.5469 | 1.29529 | 2.547151
1200 | 25 | 0 | 0 | 25 | 25 | 25 | 0 | 0 | 18.6434 | 1.29454 | 2.559899
1200 | 25 | 0 | 0 | 25 | 25 | 25 | 0 | 0 | 18.74967 | 1.33021 | 2.574818
1200 | 25 | 0 | 0 | 25 | 25 | 25 | 0 | 0 | 18.85583 | 1.32677 | 2.590659
1200 | 25 | 0 | 0 | 25 | 25 | 25 | 0 | 0 | 18.95247 | 1.34214 | 2.605904
1200 | 25 | 0 | 0 | 25 | 25 | 25 | 0 | 0 | 19.049 | 1.34888 | 2.621939
1200 | 25 | 0 | 0 | 25 | 25 | 25 | 0 | 0 | 19.14557 | 1.35301 | 2.63875
1200 | 25 | 0 | 0 | 25 | 25 | 25 | 0 | 0 | 19.25178 | 1.33208 | 2.658206
1200 | 25 | 0 | 0 | 25 | 25 | 25 | 0 | 0 | 19.358 | 1.31066 | 2.678665
1200 | 25 | 0 | 0 | 25 | 25 | 25 | 0 | 0 | 19.45453 | 1.29679 | 2.698102
1200 | 25 | 0 | 0 | 25 | 25 | 25 | 0 | 0 | 19.5511 | 1.24956 | 2.718438
1200 | 25 | 0 | 0 | 25 | 25 | 25 | 0 | 0 | 19.64767 | 1.2267 | 2.739622
1200 | 25 | 0 | 0 | 25 | 25 | 25 | 0 | 0 | 19.7442 | 1.19522 | 2.761678
1200 | 25 | 0 | 0 | 25 | 25 | 25 | 0 | 0 | 19.8505 | 1.12969 | 2.78704
1200 | 25 | 0 | 0 | 25 | 25 | 25 | 0 | 0 | 19.95677 | 1.09702 | 2.813425
1200 | 25 | 0 | 0 | 25 | 25 | 25 | 0 | 0 | 20.05333 | 1.03106 | 2.838395
1200 | 25 | 0 | 0 | 25 | 25 | 25 | 0 | 0 | 20.15 | 0.97896 | 2.864352
1200 | 25 | 0 | 0 | 25 | 25 | 25 | 0 | 0 | 20.24663 | 0.92312 | 2.891258
1200 | 25 | 0 | 0 | 25 | 25 | 25 | 0 | 0 | 20.3432 | 0.8609 | 2.919108
1200 | 25 | 0 | 0 | 25 | 25 | 25 | 0 | 0 | 20.4495 | 0.77707 | 2.950969
1200 | 25 | 0 | 0 | 25 | 25 | 25 | 0 | 0 | 20.55577 | 0.71436 | 2.98402
1200 | 25 | 0 | 0 | 25 | 25 | 25 | 0 | 0 | 20.65233 | 0.6349 | 3.015137
1200 | 25 | 0 | 0 | 25 | 25 | 25 | 0 | 0 | 20.74893 | 0.56781 | 3.047308
1200 | 25 | 0 | 0 | 25 | 25 | 25 | 0 | 0 | 20.8455 | 0.4951 | 3.080563
1200 | 25 | 0 | 0 | 25 | 25 | 25 | 0 | 0 | 20.95172 | 0.42508 | 3.118425
1200 | 25 | 0 | 0 | 25 | 25 | 25 | 0 | 0 | 21.058 | 0.35306 | 3.157654
1200 | 25 | 0 | 0 | 25 | 25 | 25 | 0 | 0 | 21.15457 | 0.28597 | 3.194496
1200 | 25 | 0 | 0 | 25 | 25 | 25 | 0 | 0 | 21.25117 | 0.21438 | 3.232547
1200 | 25 | 0 | 0 | 25 | 25 | 25 | 0 | 0 | 21.34783 | 0.14917 | 3.271845
1200 | 25 | 0 | 0 | 25 | 25 | 25 | 0 | 0 | 21.4445 | 0.06484 | 3.312347
1200 | 25 | 0 | 0 | 25 | 25 | 25 | 0 | 0 | 21.55083 | 0.00999 | 3.358375
1200 | 25 | 0 | 0 | 25 | 25 | 25 | 0 | 0 | 21.657 | -0.05435 | 3.405857
1200 | 25 | 0 | 0 | 25 | 25 | 25 | 0 | 0 | 21.75367 | -0.14092 | 3.450482
1200 | 25 | 0 | 0 | 25 | 25 | 25 | 0 | 0 | 21.85027 | -0.21026 | 3.496445
1200 | 25 | 0 | 0 | 25 | 25 | 25 | 0 | 0 | 21.94697 | -0.26423 | 3.543828
1200 | 25 | 0 | 0 | 25 | 25 | 25 | 0 | 0 | 22.0435 | -0.35531 | 3.592528
1200 | 25 | 0 | 0 | 25 | 25 | 25 | 0 | 0 | 22.14981 | -0.41883 | 3.647812
1200 | 25 | 0 | 0 | 25 | 25 | 25 | 0 | 0 | 22.256 | -0.50185 | 3.704839
1200 | 25 | 0 | 0 | 25 | 25 | 25 | 0 | 0 | 22.35267 | -0.56257 | 3.758321
1200 | 25 | 0 | 0 | 25 | 25 | 25 | 0 | 0 | 22.44933 | -0.64352 | 3.813387
1200 | 25 | 0 | 0 | 25 | 25 | 25 | 0 | 0 | 22.546 | -0.71661 | 3.870036
1200 | 25 | 0 | 0 | 25 | 25 | 25 | 0 | 0 | 22.64253 | -0.77133 | 3.928188
1200 | 25 | 0 | 0 | 25 | 25 | 25 | 0 | 0 | 22.74883 | -0.83798 | 3.994237
1200 | 25 | 0 | 0 | 25 | 25 | 25 | 0 | 0 | 22.85517 | -0.91637 | 4.062324
1200 | 25 | 0 | 0 | 25 | 25 | 25 | 0 | 0 | 22.95183 | -0.96622 | 4.126067
1200 | 25 | 0 | 0 | 25 | 25 | 25 | 0 | 0 | 23.0485 | -1.04455 | 4.191608
1200 | 25 | 0 | 0 | 25 | 25 | 25 | 0 | 0 | 23.14513 | -1.0974 | 4.258976
1200 | 25 | 0 | 0 | 25 | 25 | 25 | 0 | 0 | 23.25139 | -1.20028 | 4.335227
1200 | 25 | 0 | 0 | 25 | 25 | 25 | 0 | 0 | 23.35767 | -1.24657 | 4.413883
1200 | 25 | 0 | 0 | 25 | 25 | 25 | 0 | 0 | 23.45433 | -1.32415 | 4.487423
1200 | 25 | 0 | 0 | 25 | 25 | 25 | 0 | 0 | 23.551 | -1.4111 | 4.563072
1200 | 25 | 0 | 0 | 25 | 25 | 25 | 0 | 0 | 23.64767 | -1.46807 | 4.640825
1200 | 25 | 0 | 0 | 25 | 25 | 25 | 0 | 0 | 23.74433 | -1.52916 | 4.720682
1200 | 25 | 0 | 0 | 25 | 25 | 25 | 0 | 0 | 23.88933 | -1.62661 | 4.844596
1200 | 25 | 0 | 0 | 25 | 25 | 25 | 0 | 0 | 24 | -1.6416 | 4.942641

## combination_35
Temperature [C] | Mo [at%] | Nb [at%] | Ta [at%] | Ti [at%] | Cr [at%] | Al [at%] | W [at%] | Zr [at%] | Time [h] | Mass Change [mg.cm2] | Mass change - predictions
1200 | 23.75 | 0 | 5 | 23.75 | 23.75 | 23.75 | 0 | 0 | 0 | 0 | 2.707577
1200 | 23.75 | 0 | 5 | 23.75 | 23.75 | 23.75 | 0 | 0 | 0.49082 | 0.64024 | 3.010423
1200 | 23.75 | 0 | 5 | 23.75 | 23.75 | 23.75 | 0 | 0 | 1.49194 | 1.60965 | 3.668273
1200 | 23.75 | 0 | 5 | 23.75 | 23.75 | 23.75 | 0 | 0 | 2.49327 | 2.30271 | 4.371111
1200 | 23.75 | 0 | 5 | 23.75 | 23.75 | 23.75 | 0 | 0 | 3.49488 | 2.83708 | 5.101165
1200 | 23.75 | 0 | 5 | 23.75 | 23.75 | 23.75 | 0 | 0 | 4.49654 | 3.28667 | 5.832372
1200 | 23.75 | 0 | 5 | 23.75 | 23.75 | 23.75 | 0 | 0 | 5.49833 | 3.61002 | 6.532273
1200 | 23.75 | 0 | 5 | 23.75 | 23.75 | 23.75 | 0 | 0 | 6.50043 | 3.80848 | 7.165561
1200 | 23.75 | 0 | 5 | 23.75 | 23.75 | 23.75 | 0 | 0 | 7.50257 | 3.893 | 7.698035
1200 | 23.75 | 0 | 5 | 23.75 | 23.75 | 23.75 | 0 | 0 | 8.50485 | 3.90159 | 8.102571
1200 | 23.75 | 0 | 5 | 23.75 | 23.75 | 23.75 | 0 | 0 | 9.5075 | 3.94277 | 8.361592
1200 | 23.75 | 0 | 5 | 23.75 | 23.75 | 23.75 | 0 | 0 | 10.50051 | 3.88387 | 8.468304
1200 | 23.75 | 0 | 5 | 23.75 | 23.75 | 23.75 | 0 | 0 | 11.49349 | 3.81191 | 8.428026
1200 | 23.75 | 0 | 5 | 23.75 | 23.75 | 23.75 | 0 | 0 | 12.49641 | 3.72649 | 8.253976
1200 | 23.75 | 0 | 5 | 23.75 | 23.75 | 23.75 | 0 | 0 | 13.49977 | 3.64963 | 7.998773
1200 | 23.75 | 0 | 5 | 23.75 | 23.75 | 23.75 | 0 | 0 | 14.50328 | 3.54789 | 7.758989
1200 | 23.75 | 0 | 5 | 23.75 | 23.75 | 23.75 | 0 | 0 | 15.50689 | 3.46453 | 7.615244
1200 | 23.75 | 0 | 5 | 23.75 | 23.75 | 23.75 | 0 | 0 | 16.50102 | 3.37793 | 7.591578
1200 | 23.75 | 0 | 5 | 23.75 | 23.75 | 23.75 | 0 | 0 | 17.49536 | 3.26755 | 7.682582
1200 | 23.75 | 0 | 5 | 23.75 | 23.75 | 23.75 | 0 | 0 | 18.4994 | 3.15259 | 7.889835
1200 | 23.75 | 0 | 5 | 23.75 | 23.75 | 23.75 | 0 | 0 | 19.50371 | 3.0872 | 8.22153
1200 | 23.75 | 0 | 5 | 23.75 | 23.75 | 23.75 | 0 | 0 | 20.49846 | 2.97708 | 8.689075
1200 | 23.75 | 0 | 5 | 23.75 | 23.75 | 23.75 | 0 | 0 | 21.49342 | 2.84398 | 9.317604
1200 | 23.75 | 0 | 5 | 23.75 | 23.75 | 23.75 | 0 | 0 | 22.49828 | 2.75236 | 10.14397
1200 | 23.75 | 0 | 5 | 23.75 | 23.75 | 23.75 | 0 | 0 | 23.49449 | 2.62918 | 11.18573

## combination_36
Temperature [C] | Mo [at%] | Nb [at%] | Ta [at%] | Ti [at%] | Cr [at%] | Al [at%] | W [at%] | Zr [at%] | Time [h] | Mass Change [mg.cm2] | Mass change - predictions
1200 | 22.5 | 0 | 10 | 22.5 | 22.5 | 22.5 | 0 | 0 | 0 | 0 | 1.971942
1200 | 22.5 | 0 | 10 | 22.5 | 22.5 | 22.5 | 0 | 0 | 0.49082 | 0.65618 | 2.261938
1200 | 22.5 | 0 | 10 | 22.5 | 22.5 | 22.5 | 0 | 0 | 1.49171 | 1.23457 | 2.921711
1200 | 22.5 | 0 | 10 | 22.5 | 22.5 | 22.5 | 0 | 0 | 2.49279 | 1.90741 | 3.679345
1200 | 22.5 | 0 | 10 | 22.5 | 22.5 | 22.5 | 0 | 0 | 3.49402 | 2.64926 | 4.536285
1200 | 22.5 | 0 | 10 | 22.5 | 22.5 | 22.5 | 0 | 0 | 4.49576 | 3.31362 | 5.484082
1200 | 22.5 | 0 | 10 | 22.5 | 22.5 | 22.5 | 0 | 0 | 5.49788 | 3.89691 | 6.500732
1200 | 22.5 | 0 | 10 | 22.5 | 22.5 | 22.5 | 0 | 0 | 6.50016 | 4.43668 | 7.550599
1200 | 22.5 | 0 | 10 | 22.5 | 22.5 | 22.5 | 0 | 0 | 7.50257 | 4.9276 | 8.588651
1200 | 22.5 | 0 | 10 | 22.5 | 22.5 | 22.5 | 0 | 0 | 8.50519 | 5.38775 | 9.567057
1200 | 22.5 | 0 | 10 | 22.5 | 22.5 | 22.5 | 0 | 0 | 9.50779 | 5.83221 | 10.44152
1200 | 22.5 | 0 | 10 | 22.5 | 22.5 | 22.5 | 0 | 0 | 10.50075 | 6.26395 | 11.16971
1200 | 22.5 | 0 | 10 | 22.5 | 22.5 | 22.5 | 0 | 0 | 11.49382 | 6.68921 | 11.73321
1200 | 22.5 | 0 | 10 | 22.5 | 22.5 | 22.5 | 0 | 0 | 12.49676 | 7.09216 | 12.1141
1200 | 22.5 | 0 | 10 | 22.5 | 22.5 | 22.5 | 0 | 0 | 13.49993 | 7.45786 | 12.30483
1200 | 22.5 | 0 | 10 | 22.5 | 22.5 | 22.5 | 0 | 0 | 14.50334 | 7.80354 | 12.35585
1200 | 22.5 | 0 | 10 | 22.5 | 22.5 | 22.5 | 0 | 0 | 15.50689 | 8.14589 | 12.36542
1200 | 22.5 | 0 | 10 | 22.5 | 22.5 | 22.5 | 0 | 0 | 16.50084 | 8.47093 | 12.41175
1200 | 22.5 | 0 | 10 | 22.5 | 22.5 | 22.5 | 0 | 0 | 17.4949 | 8.75562 | 12.5245
1200 | 22.5 | 0 | 10 | 22.5 | 22.5 | 22.5 | 0 | 0 | 18.49915 | 9.0078 | 12.71511
1200 | 22.5 | 0 | 10 | 22.5 | 22.5 | 22.5 | 0 | 0 | 19.5036 | 9.25976 | 12.99442
1200 | 22.5 | 0 | 10 | 22.5 | 22.5 | 22.5 | 0 | 0 | 20.49842 | 9.50919 | 13.37439
1200 | 22.5 | 0 | 10 | 22.5 | 22.5 | 22.5 | 0 | 0 | 21.49334 | 9.73922 | 13.87568
1200 | 22.5 | 0 | 10 | 22.5 | 22.5 | 22.5 | 0 | 0 | 22.4983 | 9.968 | 14.52335
1200 | 22.5 | 0 | 10 | 22.5 | 22.5 | 22.5 | 0 | 0 | 23.49367 | 10.19694 | 15.32111

## combination_37
Temperature [C] | Mo [at%] | Nb [at%] | Ta [at%] | Ti [at%] | Cr [at%] | Al [at%] | W [at%] | Zr [at%] | Time [h] | Mass Change [mg.cm2] | Mass change - predictions
1200 | 21.25 | 0 | 15 | 21.25 | 21.25 | 21.25 | 0 | 0 | 0 | 0 | 0.844691
1200 | 21.25 | 0 | 15 | 21.25 | 21.25 | 21.25 | 0 | 0 | 0.49078 | 0.25729 | 1.030332
1200 | 21.25 | 0 | 15 | 21.25 | 21.25 | 21.25 | 0 | 0 | 1.49173 | 0.51494 | 1.465014
1200 | 21.25 | 0 | 15 | 21.25 | 21.25 | 21.25 | 0 | 0 | 2.49281 | 0.65372 | 1.987083
1200 | 21.25 | 0 | 15 | 21.25 | 21.25 | 21.25 | 0 | 0 | 3.49423 | 0.78965 | 2.611203
1200 | 21.25 | 0 | 15 | 21.25 | 21.25 | 21.25 | 0 | 0 | 4.49595 | 0.95463 | 3.349436
1200 | 21.25 | 0 | 15 | 21.25 | 21.25 | 21.25 | 0 | 0 | 5.49788 | 1.1871 | 4.207141
1200 | 21.25 | 0 | 15 | 21.25 | 21.25 | 21.25 | 0 | 0 | 6.49995 | 1.41561 | 5.178504
1200 | 21.25 | 0 | 15 | 21.25 | 21.25 | 21.25 | 0 | 0 | 7.50226 | 1.58469 | 6.242781
1200 | 21.25 | 0 | 15 | 21.25 | 21.25 | 21.25 | 0 | 0 | 8.50459 | 1.7392 | 7.362668
1200 | 21.25 | 0 | 15 | 21.25 | 21.25 | 21.25 | 0 | 0 | 9.50727 | 1.8844 | 8.487629
1200 | 21.25 | 0 | 15 | 21.25 | 21.25 | 21.25 | 0 | 0 | 10.50035 | 2.04758 | 9.547783
1200 | 21.25 | 0 | 15 | 21.25 | 21.25 | 21.25 | 0 | 0 | 11.49359 | 2.21187 | 10.49448
1200 | 21.25 | 0 | 15 | 21.25 | 21.25 | 21.25 | 0 | 0 | 12.49662 | 2.37354 | 11.28384
1200 | 21.25 | 0 | 15 | 21.25 | 21.25 | 21.25 | 0 | 0 | 13.49991 | 2.52954 | 11.88311
1200 | 21.25 | 0 | 15 | 21.25 | 21.25 | 21.25 | 0 | 0 | 14.50342 | 2.65999 | 12.3208
1200 | 21.25 | 0 | 15 | 21.25 | 21.25 | 21.25 | 0 | 0 | 15.50698 | 2.78039 | 12.66192
1200 | 21.25 | 0 | 15 | 21.25 | 21.25 | 21.25 | 0 | 0 | 16.50099 | 2.88456 | 12.95739
1200 | 21.25 | 0 | 15 | 21.25 | 21.25 | 21.25 | 0 | 0 | 17.49532 | 2.97806 | 13.23555
1200 | 21.25 | 0 | 15 | 21.25 | 21.25 | 21.25 | 0 | 0 | 18.49943 | 3.06304 | 13.51217
1200 | 21.25 | 0 | 15 | 21.25 | 21.25 | 21.25 | 0 | 0 | 19.50377 | 3.1613 | 13.7999
1200 | 21.25 | 0 | 15 | 21.25 | 21.25 | 21.25 | 0 | 0 | 20.49862 | 3.27108 | 14.11367
1200 | 21.25 | 0 | 15 | 21.25 | 21.25 | 21.25 | 0 | 0 | 21.49358 | 3.39601 | 14.47365
1200 | 21.25 | 0 | 15 | 21.25 | 21.25 | 21.25 | 0 | 0 | 22.49845 | 3.53102 | 14.89914
1200 | 21.25 | 0 | 15 | 21.25 | 21.25 | 21.25 | 0 | 0 | 23.49403 | 3.67091 | 15.39301

## combination_38
Temperature [C] | Mo [at%] | Nb [at%] | Ta [at%] | Ti [at%] | Cr [at%] | Al [at%] | W [at%] | Zr [at%] | Time [h] | Mass Change [mg.cm2] | Mass change - predictions
1200 | 21.25 | 0 | 21.25 | 0.2125 | 21.25 | 15 | 0 | 0 | 0 | 0 | 0.111121
1200 | 21.25 | 0 | 21.25 | 0.2125 | 21.25 | 15 | 0 | 0 | 0.5008 | 0.91616 | 0.2548714
1200 | 21.25 | 0 | 21.25 | 0.2125 | 21.25 | 15 | 0 | 0 | 1.5078 | 1.54711 | 0.5687465
1200 | 21.25 | 0 | 21.25 | 0.2125 | 21.25 | 15 | 0 | 0 | 2.50401 | 2.12777 | 0.9080316
1200 | 21.25 | 0 | 21.25 | 0.2125 | 21.25 | 15 | 0 | 0 | 3.49917 | 2.41741 | 1.266231
1200 | 21.25 | 0 | 21.25 | 0.2125 | 21.25 | 15 | 0 | 0 | 4.49589 | 2.79191 | 1.632309
1200 | 21.25 | 0 | 21.25 | 0.2125 | 21.25 | 15 | 0 | 0 | 5.49685 | 2.9867 | 1.996661
1200 | 21.25 | 0 | 21.25 | 0.2125 | 21.25 | 15 | 0 | 0 | 6.50299 | 3.15596 | 2.353335
1200 | 21.25 | 0 | 21.25 | 0.2125 | 21.25 | 15 | 0 | 0 | 7.50394 | 3.3247 | 2.697517
1200 | 21.25 | 0 | 21.25 | 0.2125 | 21.25 | 15 | 0 | 0 | 8.49997 | 3.50708 | 3.032251
1200 | 21.25 | 0 | 21.25 | 0.2125 | 21.25 | 15 | 0 | 0 | 9.49603 | 3.65121 | 3.364311
1200 | 21.25 | 0 | 21.25 | 0.2125 | 21.25 | 15 | 0 | 0 | 10.50075 | 3.79048 | 3.702922
1200 | 21.25 | 0 | 21.25 | 0.2125 | 21.25 | 15 | 0 | 0 | 11.50631 | 3.91168 | 4.05228
1200 | 21.25 | 0 | 21.25 | 0.2125 | 21.25 | 15 | 0 | 0 | 12.50357 | 4.03675 | 4.415639
1200 | 21.25 | 0 | 21.25 | 0.2125 | 21.25 | 15 | 0 | 0 | 13.49882 | 4.15184 | 4.800838
1200 | 21.25 | 0 | 21.25 | 0.2125 | 21.25 | 15 | 0 | 0 | 14.49364 | 4.24898 | 5.213061
1200 | 21.25 | 0 | 21.25 | 0.2125 | 21.25 | 15 | 0 | 0 | 15.49959 | 4.3622 | 5.6607
1200 | 21.25 | 0 | 21.25 | 0.2125 | 21.25 | 15 | 0 | 0 | 16.50564 | 4.44778 | 6.140576
1200 | 21.25 | 0 | 21.25 | 0.2125 | 21.25 | 15 | 0 | 0 | 17.50203 | 4.53311 | 6.646332
1200 | 21.25 | 0 | 21.25 | 0.2125 | 21.25 | 15 | 0 | 0 | 18.49765 | 4.6149 | 7.177989
1200 | 21.25 | 0 | 21.25 | 0.2125 | 21.25 | 15 | 0 | 0 | 19.49419 | 4.70373 | 7.729589
1200 | 21.25 | 0 | 21.25 | 0.2125 | 21.25 | 15 | 0 | 0 | 20.49949 | 4.77412 | 8.295723
1200 | 21.25 | 0 | 21.25 | 0.2125 | 21.25 | 15 | 0 | 0 | 21.50586 | 4.84004 | 8.860111
1200 | 21.25 | 0 | 21.25 | 0.2125 | 21.25 | 15 | 0 | 0 | 22.50242 | 4.91443 | 9.404871
1200 | 21.25 | 0 | 21.25 | 0.2125 | 21.25 | 15 | 0 | 0 | 23.50657 | 4.95854 | 9.931395
1200 | 21.25 | 0 | 21.25 | 0.2125 | 21.25 | 15 | 0 | 0 | 24.01181 | 4.88788 | 10.18741

## combination_39
Temperature [C] | Mo [at%] | Nb [at%] | Ta [at%] | Ti [at%] | Cr [at%] | Al [at%] | W [at%] | Zr [at%] | Time [h] | Mass Change [mg.cm2] | Mass change - predictions
1200 | 23.75 | 0 | 23.75 | 23.75 | 23.75 | 5 | 0 | 0 | 0 | 0 | 2.982792
1200 | 23.75 | 0 | 23.75 | 23.75 | 23.75 | 5 | 0 | 0 | 0.49085 | 2.66992 | 3.280848
1200 | 23.75 | 0 | 23.75 | 23.75 | 23.75 | 5 | 0 | 0 | 1.49179 | 3.43367 | 3.898417
1200 | 23.75 | 0 | 23.75 | 23.75 | 23.75 | 5 | 0 | 0 | 2.49278 | 3.81308 | 4.515612
1200 | 23.75 | 0 | 23.75 | 23.75 | 23.75 | 5 | 0 | 0 | 3.49402 | 4.08982 | 5.111571
1200 | 23.75 | 0 | 23.75 | 23.75 | 23.75 | 5 | 0 | 0 | 4.49552 | 4.22038 | 5.66189
1200 | 23.75 | 0 | 23.75 | 23.75 | 23.75 | 5 | 0 | 0 | 5.49726 | 4.37154 | 6.140927
1200 | 23.75 | 0 | 23.75 | 23.75 | 23.75 | 5 | 0 | 0 | 6.49893 | 4.48947 | 6.52479
1200 | 23.75 | 0 | 23.75 | 23.75 | 23.75 | 5 | 0 | 0 | 7.50089 | 4.42119 | 6.794762
1200 | 23.75 | 0 | 23.75 | 23.75 | 23.75 | 5 | 0 | 0 | 8.50303 | 4.41331 | 6.940558
1200 | 23.75 | 0 | 23.75 | 23.75 | 23.75 | 5 | 0 | 0 | 9.50518 | 4.46248 | 6.964042
1200 | 23.75 | 0 | 23.75 | 23.75 | 23.75 | 5 | 0 | 0 | 10.5075 | 4.43344 | 6.882224
1200 | 23.75 | 0 | 23.75 | 23.75 | 23.75 | 5 | 0 | 0 | 11.50025 | 4.47228 | 6.728785
1200 | 23.75 | 0 | 23.75 | 23.75 | 23.75 | 5 | 0 | 0 | 12.49307 | 4.59671 | 6.542273
1200 | 23.75 | 0 | 23.75 | 23.75 | 23.75 | 5 | 0 | 0 | 13.4957 | 4.62715 | 6.357838
1200 | 23.75 | 0 | 23.75 | 23.75 | 23.75 | 5 | 0 | 0 | 14.49843 | 4.69674 | 6.204516
1200 | 23.75 | 0 | 23.75 | 23.75 | 23.75 | 5 | 0 | 0 | 15.50123 | 4.8643 | 6.098101
1200 | 23.75 | 0 | 23.75 | 23.75 | 23.75 | 5 | 0 | 0 | 16.5043 | 4.97473 | 6.046667
1200 | 23.75 | 0 | 23.75 | 23.75 | 23.75 | 5 | 0 | 0 | 17.50747 | 5.1258 | 6.054761
1200 | 23.75 | 0 | 23.75 | 23.75 | 23.75 | 5 | 0 | 0 | 18.50106 | 5.28127 | 6.124843
1200 | 23.75 | 0 | 23.75 | 23.75 | 23.75 | 5 | 0 | 0 | 19.49479 | 5.36597 | 6.260386
1200 | 23.75 | 0 | 23.75 | 23.75 | 23.75 | 5 | 0 | 0 | 20.49845 | 5.47967 | 6.468729
1200 | 23.75 | 0 | 23.75 | 23.75 | 23.75 | 5 | 0 | 0 | 21.50208 | 5.61004 | 6.756174
1200 | 23.75 | 0 | 23.75 | 23.75 | 23.75 | 5 | 0 | 0 | 22.5057 | 5.65412 | 7.133014
1200 | 23.75 | 0 | 23.75 | 23.75 | 23.75 | 5 | 0 | 0 | 23.49987 | 5.78609 | 7.608642

## combination_40
Temperature [C] | Mo [at%] | Nb [at%] | Ta [at%] | Ti [at%] | Cr [at%] | Al [at%] | W [at%] | Zr [at%] | Time [h] | Mass Change [mg.cm2] | Mass change - predictions
1200 | 25 | 0 | 25 | 0 | 25 | 25 | 0 | 0 | 0 | 0 | 3.680655
1200 | 25 | 0 | 25 | 0 | 25 | 25 | 0 | 0 | 0.4909 | 0.52067 | 3.862905
1200 | 25 | 0 | 25 | 0 | 25 | 25 | 0 | 0 | 1.49184 | 0.89241 | 4.19874
1200 | 25 | 0 | 25 | 0 | 25 | 25 | 0 | 0 | 2.49299 | 0.98636 | 4.47768
1200 | 25 | 0 | 25 | 0 | 25 | 25 | 0 | 0 | 3.49426 | 1.01316 | 4.691405
1200 | 25 | 0 | 25 | 0 | 25 | 25 | 0 | 0 | 4.49573 | 1.04634 | 4.835447
1200 | 25 | 0 | 25 | 0 | 25 | 25 | 0 | 0 | 5.49732 | 1.09633 | 4.90982
1200 | 25 | 0 | 25 | 0 | 25 | 25 | 0 | 0 | 6.49923 | 1.12867 | 4.919064
1200 | 25 | 0 | 25 | 0 | 25 | 25 | 0 | 0 | 7.5014 | 1.13358 | 4.871917
1200 | 25 | 0 | 25 | 0 | 25 | 25 | 0 | 0 | 8.50376 | 1.14117 | 4.780086
1200 | 25 | 0 | 25 | 0 | 25 | 25 | 0 | 0 | 9.5062 | 1.1246 | 4.657049
1200 | 25 | 0 | 25 | 0 | 25 | 25 | 0 | 0 | 10.49891 | 1.11958 | 4.518009
1200 | 25 | 0 | 25 | 0 | 25 | 25 | 0 | 0 | 11.4917 | 1.09581 | 4.374248
1200 | 25 | 0 | 25 | 0 | 25 | 25 | 0 | 0 | 12.49433 | 1.06175 | 4.235075
1200 | 25 | 0 | 25 | 0 | 25 | 25 | 0 | 0 | 13.49731 | 1.02973 | 4.110556
1200 | 25 | 0 | 25 | 0 | 25 | 25 | 0 | 0 | 14.5003 | 0.99335 | 4.007119
1200 | 25 | 0 | 25 | 0 | 25 | 25 | 0 | 0 | 15.50331 | 0.93937 | 3.928941
1200 | 25 | 0 | 25 | 0 | 25 | 25 | 0 | 0 | 16.50658 | 0.87265 | 3.878147
1200 | 25 | 0 | 25 | 0 | 25 | 25 | 0 | 0 | 17.50045 | 0.80846 | 3.855237
1200 | 25 | 0 | 25 | 0 | 25 | 25 | 0 | 0 | 18.49429 | 0.72954 | 3.858404
1200 | 25 | 0 | 25 | 0 | 25 | 25 | 0 | 0 | 19.49787 | 0.64801 | 3.885423
1200 | 25 | 0 | 25 | 0 | 25 | 25 | 0 | 0 | 20.50158 | 0.59853 | 3.932576
1200 | 25 | 0 | 25 | 0 | 25 | 25 | 0 | 0 | 21.50504 | 0.53856 | 3.995077
1200 | 25 | 0 | 25 | 0 | 25 | 25 | 0 | 0 | 22.49878 | 0.47792 | 4.067373
1200 | 25 | 0 | 25 | 0 | 25 | 25 | 0 | 0 | 23.48308 | 0.40626 | 4.145709

## combination_41
Temperature [C] | Mo [at%] | Nb [at%] | Ta [at%] | Ti [at%] | Cr [at%] | Al [at%] | W [at%] | Zr [at%] | Time [h] | Mass Change [mg.cm2] | Mass change - predictions
1200 | 22.5 | 0 | 22.5 | 10 | 22.5 | 22.5 | 0 | 0 | 0 | 0 | 0.2241742
1200 | 22.5 | 0 | 22.5 | 10 | 22.5 | 22.5 | 0 | 0 | 0.49084 | 0.9295 | 0.4628873
1200 | 22.5 | 0 | 22.5 | 10 | 22.5 | 22.5 | 0 | 0 | 1.49189 | 1.80965 | 1.015363
1200 | 22.5 | 0 | 22.5 | 10 | 22.5 | 22.5 | 0 | 0 | 2.49308 | 2.33914 | 1.681727
1200 | 22.5 | 0 | 22.5 | 10 | 22.5 | 22.5 | 0 | 0 | 3.49454 | 2.7567 | 2.499672
1200 | 22.5 | 0 | 22.5 | 10 | 22.5 | 22.5 | 0 | 0 | 4.49587 | 3.10649 | 3.510401
1200 | 22.5 | 0 | 22.5 | 10 | 22.5 | 22.5 | 0 | 0 | 5.49738 | 3.40043 | 4.753406
1200 | 22.5 | 0 | 22.5 | 10 | 22.5 | 22.5 | 0 | 0 | 6.49902 | 3.65544 | 6.25562
1200 | 22.5 | 0 | 22.5 | 10 | 22.5 | 22.5 | 0 | 0 | 7.5009 | 3.89334 | 8.01954
1200 | 22.5 | 0 | 22.5 | 10 | 22.5 | 22.5 | 0 | 0 | 8.50305 | 4.1108 | 10.01081
1200 | 22.5 | 0 | 22.5 | 10 | 22.5 | 22.5 | 0 | 0 | 9.50535 | 4.30411 | 12.1529
1200 | 22.5 | 0 | 22.5 | 10 | 22.5 | 22.5 | 0 | 0 | 10.50762 | 4.49008 | 14.33227
1200 | 22.5 | 0 | 22.5 | 10 | 22.5 | 22.5 | 0 | 0 | 11.50027 | 4.65508 | 16.39642
1200 | 22.5 | 0 | 22.5 | 10 | 22.5 | 22.5 | 0 | 0 | 12.49321 | 4.81291 | 18.23737
1200 | 22.5 | 0 | 22.5 | 10 | 22.5 | 22.5 | 0 | 0 | 13.49592 | 4.96201 | 19.75717
1200 | 22.5 | 0 | 22.5 | 10 | 22.5 | 22.5 | 0 | 0 | 14.49884 | 5.10866 | 20.85518
1200 | 22.5 | 0 | 22.5 | 10 | 22.5 | 22.5 | 0 | 0 | 15.50195 | 5.23656 | 21.4887
1200 | 22.5 | 0 | 22.5 | 10 | 22.5 | 22.5 | 0 | 0 | 16.50521 | 5.36197 | 21.65175
1200 | 22.5 | 0 | 22.5 | 10 | 22.5 | 22.5 | 0 | 0 | 17.49902 | 5.48679 | 21.37553
1200 | 22.5 | 0 | 22.5 | 10 | 22.5 | 22.5 | 0 | 0 | 18.49286 | 5.60206 | 20.71459
1200 | 22.5 | 0 | 22.5 | 10 | 22.5 | 22.5 | 0 | 0 | 19.49643 | 5.71574 | 19.73059
1200 | 22.5 | 0 | 22.5 | 10 | 22.5 | 22.5 | 0 | 0 | 20.5002 | 5.81992 | 18.52117
1200 | 22.5 | 0 | 22.5 | 10 | 22.5 | 22.5 | 0 | 0 | 21.50421 | 5.92516 | 17.18914
1200 | 22.5 | 0 | 22.5 | 10 | 22.5 | 22.5 | 0 | 0 | 22.49865 | 6.02044 | 15.84883
1200 | 22.5 | 0 | 22.5 | 10 | 22.5 | 22.5 | 0 | 0 | 23.48348 | 6.12261 | 14.58305

## combination_42
Temperature [C] | Mo [at%] | Nb [at%] | Ta [at%] | Ti [at%] | Cr [at%] | Al [at%] | W [at%] | Zr [at%] | Time [h] | Mass Change [mg.cm2] | Mass change - predictions
1200 | 0 | 0 | 20 | 0 | 80 | 0 | 0 | 0 | 0 | 0 | 2.487541
1200 | 0 | 0 | 20 | 0 | 80 | 0 | 0 | 0 | 0.49084 | 2.2487 | 2.99327
1200 | 0 | 0 | 20 | 0 | 80 | 0 | 0 | 0 | 1.49185 | 4.5778 | 4.321391
1200 | 0 | 0 | 20 | 0 | 80 | 0 | 0 | 0 | 2.49311 | 5.99216 | 5.933445
1200 | 0 | 0 | 20 | 0 | 80 | 0 | 0 | 0 | 3.49454 | 7.03755 | 7.680174
1200 | 0 | 0 | 20 | 0 | 80 | 0 | 0 | 0 | 4.49611 | 8.01046 | 9.136454
1200 | 0 | 0 | 20 | 0 | 80 | 0 | 0 | 0 | 5.49754 | 8.89891 | 10.3154
1200 | 0 | 0 | 20 | 0 | 80 | 0 | 0 | 0 | 6.49911 | 9.62852 | 11.4384
1200 | 0 | 0 | 20 | 0 | 80 | 0 | 0 | 0 | 7.50098 | 10.37488 | 12.56022
1200 | 0 | 0 | 20 | 0 | 80 | 0 | 0 | 0 | 8.50294 | 11.1106 | 13.67883
1200 | 0 | 0 | 20 | 0 | 80 | 0 | 0 | 0 | 9.50507 | 11.76175 | 14.78136
1200 | 0 | 0 | 20 | 0 | 80 | 0 | 0 | 0 | 10.50727 | 12.37848 | 15.85393
1200 | 0 | 0 | 20 | 0 | 80 | 0 | 0 | 0 | 11.49987 | 12.98514 | 16.87533
1200 | 0 | 0 | 20 | 0 | 80 | 0 | 0 | 0 | 12.49278 | 13.55574 | 17.84821
1200 | 0 | 0 | 20 | 0 | 80 | 0 | 0 | 0 | 13.49537 | 14.11738 | 18.77615
1200 | 0 | 0 | 20 | 0 | 80 | 0 | 0 | 0 | 14.4982 | 14.61774 | 19.64742
1200 | 0 | 0 | 20 | 0 | 80 | 0 | 0 | 0 | 15.50122 | 15.11307 | 20.46164
1200 | 0 | 0 | 20 | 0 | 80 | 0 | 0 | 0 | 16.50458 | 15.61266 | 21.21956
1200 | 0 | 0 | 20 | 0 | 80 | 0 | 0 | 0 | 17.49836 | 16.1203 | 21.91525
1200 | 0 | 0 | 20 | 0 | 80 | 0 | 0 | 0 | 18.49225 | 16.55858 | 22.55749
1200 | 0 | 0 | 20 | 0 | 80 | 0 | 0 | 0 | 19.49582 | 17.00085 | 23.15336
1200 | 0 | 0 | 20 | 0 | 80 | 0 | 0 | 0 | 20.49954 | 17.48111 | 23.69838
1200 | 0 | 0 | 20 | 0 | 80 | 0 | 0 | 0 | 21.50356 | 17.92626 | 24.19599
1200 | 0 | 0 | 20 | 0 | 80 | 0 | 0 | 0 | 22.49791 | 18.33595 | 24.64533
1200 | 0 | 0 | 20 | 0 | 80 | 0 | 0 | 0 | 23.49244 | 18.74801 | 25.05527

## combination_43
Temperature [C] | Mo [at%] | Nb [at%] | Ta [at%] | Ti [at%] | Cr [at%] | Al [at%] | W [at%] | Zr [at%] | Time [h] | Mass Change [mg.cm2] | Mass change - predictions
1200 | 0 | 0 | 33.3 | 33.4 | 33.3 | 0 | 0 | 0 | 0 | 0 | 1.214565
1200 | 0 | 0 | 33.3 | 33.4 | 33.3 | 0 | 0 | 0 | 0.50589 | 1.2245 | 1.892123
1200 | 0 | 0 | 33.3 | 33.4 | 33.3 | 0 | 0 | 0 | 1.50743 | 3.21145 | 3.568204
1200 | 0 | 0 | 33.3 | 33.4 | 33.3 | 0 | 0 | 0 | 2.50834 | 4.82823 | 5.457145
1200 | 0 | 0 | 33.3 | 33.4 | 33.3 | 0 | 0 | 0 | 3.49984 | 6.40464 | 7.300256
1200 | 0 | 0 | 33.3 | 33.4 | 33.3 | 0 | 0 | 0 | 4.49165 | 8.24746 | 9.187886
1200 | 0 | 0 | 33.3 | 33.4 | 33.3 | 0 | 0 | 0 | 5.49326 | 10.12588 | 11.31055
1200 | 0 | 0 | 33.3 | 33.4 | 33.3 | 0 | 0 | 0 | 6.49512 | 11.74551 | 13.61988
1200 | 0 | 0 | 33.3 | 33.4 | 33.3 | 0 | 0 | 0 | 7.49717 | 13.06387 | 15.96195
1200 | 0 | 0 | 33.3 | 33.4 | 33.3 | 0 | 0 | 0 | 8.49935 | 14.15469 | 18.15621
1200 | 0 | 0 | 33.3 | 33.4 | 33.3 | 0 | 0 | 0 | 9.50168 | 15.07769 | 20.05384
1200 | 0 | 0 | 33.3 | 33.4 | 33.3 | 0 | 0 | 0 | 10.50396 | 15.89904 | 21.56065
1200 | 0 | 0 | 33.3 | 33.4 | 33.3 | 0 | 0 | 0 | 11.50641 | 16.636 | 22.64214
1200 | 0 | 0 | 33.3 | 33.4 | 33.3 | 0 | 0 | 0 | 12.4993 | 17.32067 | 23.31236
1200 | 0 | 0 | 33.3 | 33.4 | 33.3 | 0 | 0 | 0 | 13.49252 | 17.97297 | 23.6442
1200 | 0 | 0 | 33.3 | 33.4 | 33.3 | 0 | 0 | 0 | 14.49558 | 18.60484 | 23.72596
1200 | 0 | 0 | 33.3 | 33.4 | 33.3 | 0 | 0 | 0 | 15.49869 | 19.21742 | 23.65534
1200 | 0 | 0 | 33.3 | 33.4 | 33.3 | 0 | 0 | 0 | 16.50197 | 19.80993 | 23.52797
1200 | 0 | 0 | 33.3 | 33.4 | 33.3 | 0 | 0 | 0 | 17.50542 | 20.38414 | 23.4171
1200 | 0 | 0 | 33.3 | 33.4 | 33.3 | 0 | 0 | 0 | 18.4994 | 20.93636 | 23.36504
1200 | 0 | 0 | 33.3 | 33.4 | 33.3 | 0 | 0 | 0 | 19.49338 | 21.47763 | 23.38254
1200 | 0 | 0 | 33.3 | 33.4 | 33.3 | 0 | 0 | 0 | 20.49715 | 22.00213 | 23.46268
1200 | 0 | 0 | 33.3 | 33.4 | 33.3 | 0 | 0 | 0 | 21.5012 | 22.51318 | 23.58947
1200 | 0 | 0 | 33.3 | 33.4 | 33.3 | 0 | 0 | 0 | 22.50542 | 23.00472 | 23.74664
1200 | 0 | 0 | 33.3 | 33.4 | 33.3 | 0 | 0 | 0 | 23.50015 | 23.48187 | 23.91772
1200 | 0 | 0 | 33.3 | 33.4 | 33.3 | 0 | 0 | 0 | 24.02167 | 23.71265 | 24.0073
1200 | 0 | 0 | 33.3 | 33.4 | 33.3 | 0 | 0 | 0 | 0 | 0 | 1.21457

## combination_44
Temperature [C] | Mo [at%] | Nb [at%] | Ta [at%] | Ti [at%] | Cr [at%] | Al [at%] | W [at%] | Zr [at%] | Time [h] | Mass Change [mg.cm2] | Mass change - predictions
1200 | 0 | 33.7 | 0 | 33.9 | 32.4 | 0 | 0 | 0 | 0 | 0 | 3.936692
1200 | 0 | 33.7 | 0 | 33.9 | 32.4 | 0 | 0 | 0 | 0.49249 | 2.56412 | 4.821397
1200 | 0 | 33.7 | 0 | 33.9 | 32.4 | 0 | 0 | 0 | 1.48984 | 5.41937 | 6.918399
1200 | 0 | 33.7 | 0 | 33.9 | 32.4 | 0 | 0 | 0 | 2.4985 | 7.32912 | 8.802603
1200 | 0 | 33.7 | 0 | 33.9 | 32.4 | 0 | 0 | 0 | 3.4955 | 8.74014 | 10.32526
1200 | 0 | 33.7 | 0 | 33.9 | 32.4 | 0 | 0 | 0 | 4.5045 | 9.88382 | 11.68655
1200 | 0 | 33.7 | 0 | 33.9 | 32.4 | 0 | 0 | 0 | 5.5015 | 10.82642 | 12.8942
1200 | 0 | 33.7 | 0 | 33.9 | 32.4 | 0 | 0 | 0 | 6.4985 | 11.63515 | 13.94511
1200 | 0 | 33.7 | 0 | 33.9 | 32.4 | 0 | 0 | 0 | 7.4955 | 12.34412 | 14.82286
1200 | 0 | 33.7 | 0 | 33.9 | 32.4 | 0 | 0 | 0 | 8.49249 | 12.97471 | 15.53066
1200 | 0 | 33.7 | 0 | 33.9 | 32.4 | 0 | 0 | 0 | 9.5015 | 13.54942 | 16.09314
1200 | 0 | 33.7 | 0 | 33.9 | 32.4 | 0 | 0 | 0 | 10.4985 | 14.0659 | 16.52357
1200 | 0 | 33.7 | 0 | 33.9 | 32.4 | 0 | 0 | 0 | 11.4955 | 14.53953 | 16.85718
1200 | 0 | 33.7 | 0 | 33.9 | 32.4 | 0 | 0 | 0 | 12.5045 | 14.98218 | 17.12219
1200 | 0 | 33.7 | 0 | 33.9 | 32.4 | 0 | 0 | 0 | 13.5015 | 15.38843 | 17.33412
1200 | 0 | 33.7 | 0 | 33.9 | 32.4 | 0 | 0 | 0 | 14.4985 | 15.76772 | 17.51356
1200 | 0 | 33.7 | 0 | 33.9 | 32.4 | 0 | 0 | 0 | 15.4955 | 16.12357 | 17.67275
1200 | 0 | 33.7 | 0 | 33.9 | 32.4 | 0 | 0 | 0 | 16.49249 | 16.45856 | 17.81939
1200 | 0 | 33.7 | 0 | 33.9 | 32.4 | 0 | 0 | 0 | 17.5015 | 16.77881 | 17.95897
1200 | 0 | 33.7 | 0 | 33.9 | 32.4 | 0 | 0 | 0 | 18.4985 | 17.07865 | 18.08844
1200 | 0 | 33.7 | 0 | 33.9 | 32.4 | 0 | 0 | 0 | 19.4955 | 17.36354 | 18.20657
1200 | 0 | 33.7 | 0 | 33.9 | 32.4 | 0 | 0 | 0 | 20.5045 | 17.63817 | 18.30943
1200 | 0 | 33.7 | 0 | 33.9 | 32.4 | 0 | 0 | 0 | 21.5015 | 17.89723 | 18.38898
1200 | 0 | 33.7 | 0 | 33.9 | 32.4 | 0 | 0 | 0 | 22.4985 | 18.14506 | 18.44279
1200 | 0 | 33.7 | 0 | 33.9 | 32.4 | 0 | 0 | 0 | 23.48348 | 18.37988 | 18.46932
1200 | 0 | 33.7 | 0 | 33.9 | 32.4 | 0 | 0 | 0 | 24 | 18.49961 | 18.47308

## combination_45
Temperature [C] | Mo [at%] | Nb [at%] | Ta [at%] | Ti [at%] | Cr [at%] | Al [at%] | W [at%] | Zr [at%] | Time [h] | Mass Change [mg.cm2] | Mass change - predictions
1000 | 20 | 0 | 0 | 20 | 20 | 20 | 20 | 0 | 0 | 0 | 1.440633
1000 | 20 | 0 | 0 | 20 | 20 | 20 | 20 | 0 | 0.48048 | 0.84398 | 1.614006
1000 | 20 | 0 | 0 | 20 | 20 | 20 | 20 | 0 | 1.48148 | 1.95113 | 1.995757
1000 | 20 | 0 | 0 | 20 | 20 | 20 | 20 | 0 | 2.48248 | 2.67199 | 2.409903
1000 | 20 | 0 | 0 | 20 | 20 | 20 | 20 | 0 | 3.48348 | 3.20863 | 2.859142
1000 | 20 | 0 | 0 | 20 | 20 | 20 | 20 | 0 | 4.48448 | 3.63657 | 3.335161
1000 | 20 | 0 | 0 | 20 | 20 | 20 | 20 | 0 | 5.46681 | 3.98634 | 3.809045
1000 | 20 | 0 | 0 | 20 | 20 | 20 | 20 | 0 | 6.48649 | 4.29749 | 4.286057
1000 | 20 | 0 | 0 | 20 | 20 | 20 | 20 | 0 | 7.48749 | 4.56411 | 4.726328
1000 | 20 | 0 | 0 | 20 | 20 | 20 | 20 | 0 | 8.48849 | 4.80102 | 5.13479
1000 | 20 | 0 | 0 | 20 | 20 | 20 | 20 | 0 | 9.48949 | 5.01418 | 5.511489
1000 | 20 | 0 | 0 | 20 | 20 | 20 | 20 | 0 | 10.47163 | 5.20439 | 5.84996
1000 | 20 | 0 | 0 | 20 | 20 | 20 | 20 | 0 | 11.49149 | 5.38551 | 6.166228
1000 | 20 | 0 | 0 | 20 | 20 | 20 | 20 | 0 | 12.49249 | 5.54942 | 6.436183
1000 | 20 | 0 | 0 | 20 | 20 | 20 | 20 | 0 | 13.49349 | 5.70161 | 6.657458
1000 | 20 | 0 | 0 | 20 | 20 | 20 | 20 | 0 | 14.49449 | 5.84365 | 6.820401
1000 | 20 | 0 | 0 | 20 | 20 | 20 | 20 | 0 | 15.47644 | 5.97432 | 6.919934
1000 | 20 | 0 | 0 | 20 | 20 | 20 | 20 | 0 | 16.4965 | 6.10212 | 6.973549
1000 | 20 | 0 | 0 | 20 | 20 | 20 | 20 | 0 | 17.4975 | 6.22048 | 7.009552
1000 | 20 | 0 | 0 | 20 | 20 | 20 | 20 | 0 | 18.4985 | 6.3326 | 7.063239
1000 | 20 | 0 | 0 | 20 | 20 | 20 | 20 | 0 | 19.4995 | 6.43912 | 7.149814
1000 | 20 | 0 | 0 | 20 | 20 | 20 | 20 | 0 | 20.48125 | 6.53864 | 7.263314
1000 | 20 | 0 | 0 | 20 | 20 | 20 | 20 | 0 | 21.5015 | 6.63739 | 7.40065
1000 | 20 | 0 | 0 | 20 | 20 | 20 | 20 | 0 | 22.5025 | 6.73001 | 7.545545
1000 | 20 | 0 | 0 | 20 | 20 | 20 | 20 | 0 | 23.5035 | 6.81877 | 7.69501
1000 | 20 | 0 | 0 | 20 | 20 | 20 | 20 | 0 | 24.5045 | 6.90398 | 7.846579
1000 | 20 | 0 | 0 | 20 | 20 | 20 | 20 | 0 | 25.48606 | 6.98435 | 7.996489
1000 | 20 | 0 | 0 | 20 | 20 | 20 | 20 | 0 | 26.50651 | 7.06482 | 8.153749
1000 | 20 | 0 | 0 | 20 | 20 | 20 | 20 | 0 | 27.50751 | 7.1409 | 8.310041
1000 | 20 | 0 | 0 | 20 | 20 | 20 | 20 | 0 | 28.50851 | 7.21436 | 8.469176
1000 | 20 | 0 | 0 | 20 | 20 | 20 | 20 | 0 | 29.50951 | 7.28536 | 8.63298
1000 | 20 | 0 | 0 | 20 | 20 | 20 | 20 | 0 | 30.49088 | 7.35275 | 8.801589
1000 | 20 | 0 | 0 | 20 | 20 | 20 | 20 | 0 | 31.51151 | 7.42066 | 8.991626
1000 | 20 | 0 | 0 | 20 | 20 | 20 | 20 | 0 | 32.51251 | 7.48521 | 9.201297
1000 | 20 | 0 | 0 | 20 | 20 | 20 | 20 | 0 | 33.51351 | 7.54787 | 9.443941
1000 | 20 | 0 | 0 | 20 | 20 | 20 | 20 | 0 | 34.51451 | 7.60873 | 9.728372
1000 | 20 | 0 | 0 | 20 | 20 | 20 | 20 | 0 | 35.49569 | 7.66674 | 10.05377
1000 | 20 | 0 | 0 | 20 | 20 | 20 | 20 | 0 | 36.51652 | 7.72548 | 10.44483
1000 | 20 | 0 | 0 | 20 | 20 | 20 | 20 | 0 | 37.51752 | 7.78154 | 10.88163
1000 | 20 | 0 | 0 | 20 | 20 | 20 | 20 | 0 | 38.51852 | 7.83617 | 11.37172
1000 | 20 | 0 | 0 | 20 | 20 | 20 | 20 | 0 | 39.35936 | 7.88102 | 11.82457
1000 | 20 | 0 | 0 | 20 | 20 | 20 | 20 | 0 | 40 | 7.91458 | 12.19474

## combination_46
Temperature [C] | Mo [at%] | Nb [at%] | Ta [at%] | Ti [at%] | Cr [at%] | Al [at%] | W [at%] | Zr [at%] | Time [h] | Mass Change [mg.cm2] | Mass change - predictions
800 | 0 | 40 | 10 | 40 | 10 | 0 | 0 | 0 | 0 | 0 | -0.1148507
800 | 0 | 40 | 10 | 40 | 10 | 0 | 0 | 0 | 1 | 0.92 | 0.3456705
800 | 0 | 40 | 10 | 40 | 10 | 0 | 0 | 0 | 2 | 1.33 | 0.8654916
800 | 0 | 40 | 10 | 40 | 10 | 0 | 0 | 0 | 5 | 2.31 | 2.09234
800 | 0 | 40 | 10 | 40 | 10 | 0 | 0 | 0 | 10 | 3.1 | 3.487989
800 | 0 | 40 | 10 | 40 | 10 | 0 | 0 | 0 | 15 | 3.75 | 4.944915
800 | 0 | 40 | 10 | 40 | 10 | 0 | 0 | 0 | 20 | 4.56 | 5.984459
800 | 0 | 40 | 10 | 40 | 10 | 0 | 0 | 0 | 0 | 0 | -0.1148514
800 | 0 | 40 | 10 | 40 | 10 | 0 | 0 | 0 | 0.49049 | 0.6285 | 0.09749025
800 | 0 | 40 | 10 | 40 | 10 | 0 | 0 | 0 | 1.48185 | 1.15858 | 0.5948821
800 | 0 | 40 | 10 | 40 | 10 | 0 | 0 | 0 | 2.48284 | 1.51874 | 1.109827
800 | 0 | 40 | 10 | 40 | 10 | 0 | 0 | 0 | 3.49349 | 1.81437 | 1.566523
800 | 0 | 40 | 10 | 40 | 10 | 0 | 0 | 0 | 4.49449 | 2.0681 | 1.93282
800 | 0 | 40 | 10 | 40 | 10 | 0 | 0 | 0 | 5.48578 | 2.29345 | 2.235323
800 | 0 | 40 | 10 | 40 | 10 | 0 | 0 | 0 | 6.4965 | 2.50375 | 2.515622
800 | 0 | 40 | 10 | 40 | 10 | 0 | 0 | 0 | 7.4975 | 2.69691 | 2.786676
800 | 0 | 40 | 10 | 40 | 10 | 0 | 0 | 0 | 8.4985 | 2.87796 | 3.061531
800 | 0 | 40 | 10 | 40 | 10 | 0 | 0 | 0 | 9.4995 | 3.04898 | 3.343881
800 | 0 | 40 | 10 | 40 | 10 | 0 | 0 | 0 | 10.49069 | 3.20993 | 3.630921
800 | 0 | 40 | 10 | 40 | 10 | 0 | 0 | 0 | 11.5015 | 3.3667 | 3.92918
800 | 0 | 40 | 10 | 40 | 10 | 0 | 0 | 0 | 12.5025 | 3.51551 | 4.226512
800 | 0 | 40 | 10 | 40 | 10 | 0 | 0 | 0 | 13.5035 | 3.65868 | 4.521173
800 | 0 | 40 | 10 | 40 | 10 | 0 | 0 | 0 | 14.5045 | 3.79682 | 4.807788
800 | 0 | 40 | 10 | 40 | 10 | 0 | 0 | 0 | 15.49559 | 3.92912 | 5.077939
800 | 0 | 40 | 10 | 40 | 10 | 0 | 0 | 0 | 16.50651 | 4.05994 | 5.333447
800 | 0 | 40 | 10 | 40 | 10 | 0 | 0 | 0 | 17.50751 | 4.18572 | 5.560757
800 | 0 | 40 | 10 | 40 | 10 | 0 | 0 | 0 | 18.50851 | 4.30808 | 5.757347
800 | 0 | 40 | 10 | 40 | 10 | 0 | 0 | 0 | 19.44945 | 4.42025 | 5.910348
800 | 0 | 40 | 10 | 40 | 10 | 0 | 0 | 0 | 20 | 4.48474 | 5.984462

## combination_47
Temperature [C] | Mo [at%] | Nb [at%] | Ta [at%] | Ti [at%] | Cr [at%] | Al [at%] | W [at%] | Zr [at%] | Time [h] | Mass Change [mg.cm2] | Mass change - predictions
800 | 0 | 45 | 15 | 30 | 0 | 10 | 0 | 0 | 0 | 0 | 0.9709622
800 | 0 | 45 | 15 | 30 | 0 | 10 | 0 | 0 | 1 | 1.56 | 1.42625
800 | 0 | 45 | 15 | 30 | 0 | 10 | 0 | 0 | 2 | 2.18 | 1.971071
800 | 0 | 45 | 15 | 30 | 0 | 10 | 0 | 0 | 5 | 4.27 | 3.747308
800 | 0 | 45 | 15 | 30 | 0 | 10 | 0 | 0 | 10 | 5.54 | 5.368035
800 | 0 | 45 | 15 | 30 | 0 | 10 | 0 | 0 | 15 | 6.64 | 6.946297
800 | 0 | 45 | 15 | 30 | 0 | 10 | 0 | 0 | 20 | 7.17 | 8.428377
800 | 0 | 45 | 15 | 30 | 0 | 10 | 0 | 0 | 0 | 0 | 0.9709619
800 | 0 | 45 | 15 | 30 | 0 | 10 | 0 | 0 | 0.49049 | 1.19868 | 1.185456
800 | 0 | 45 | 15 | 30 | 0 | 10 | 0 | 0 | 1.48185 | 2.15425 | 1.675818
800 | 0 | 45 | 15 | 30 | 0 | 10 | 0 | 0 | 2.48284 | 2.76229 | 2.269109
800 | 0 | 45 | 15 | 30 | 0 | 10 | 0 | 0 | 3.49349 | 3.25213 | 2.91984
800 | 0 | 45 | 15 | 30 | 0 | 10 | 0 | 0 | 4.49449 | 3.66718 | 3.500393
800 | 0 | 45 | 15 | 30 | 0 | 10 | 0 | 0 | 5.48578 | 4.03226 | 3.956393
800 | 0 | 45 | 15 | 30 | 0 | 10 | 0 | 0 | 6.4965 | 4.37028 | 4.324625
800 | 0 | 45 | 15 | 30 | 0 | 10 | 0 | 0 | 7.4975 | 4.67867 | 4.637169
800 | 0 | 45 | 15 | 30 | 0 | 10 | 0 | 0 | 8.4985 | 4.96607 | 4.929725
800 | 0 | 45 | 15 | 30 | 0 | 10 | 0 | 0 | 9.4995 | 5.23618 | 5.220403
800 | 0 | 45 | 15 | 30 | 0 | 10 | 0 | 0 | 10.49069 | 5.48924 | 5.515
800 | 0 | 45 | 15 | 30 | 0 | 10 | 0 | 0 | 11.5015 | 5.73472 | 5.825259
800 | 0 | 45 | 15 | 30 | 0 | 10 | 0 | 0 | 12.5025 | 5.96687 | 6.1414
800 | 0 | 45 | 15 | 30 | 0 | 10 | 0 | 0 | 13.5035 | 6.18945 | 6.463315
800 | 0 | 45 | 15 | 30 | 0 | 10 | 0 | 0 | 14.5045 | 6.40352 | 6.786854
800 | 0 | 45 | 15 | 30 | 0 | 10 | 0 | 0 | 15.49559 | 6.60795 | 7.104614
800 | 0 | 45 | 15 | 30 | 0 | 10 | 0 | 0 | 16.50651 | 6.80953 | 7.422465
800 | 0 | 45 | 15 | 30 | 0 | 10 | 0 | 0 | 17.50751 | 7.00284 | 7.728109
800 | 0 | 45 | 15 | 30 | 0 | 10 | 0 | 0 | 18.50851 | 7.19043 | 8.022035
800 | 0 | 45 | 15 | 30 | 0 | 10 | 0 | 0 | 19.44945 | 7.36201 | 8.283941
800 | 0 | 45 | 15 | 30 | 0 | 10 | 0 | 0 | 20 | 7.46051 | 8.428376