## combination_1
Temperature [C] | Zr [at%] | Nb [at%] | Mo [at%] | Cr [at%] | Al [at%] | Ti [at%] | Ta [at%] | W [at%] | Time [h] | Mass Change [mg.cm2] | Mass change - predictions
1000 | 0 | 25 | 25 | 25 | 25 | 0 | 0 | 0 | 0 | 0 | -0.5444927
1000 | 0 | 25 | 25 | 25 | 25 | 0 | 0 | 0 | 10 | 2.790698 | 3.476146
1000 | 0 | 25 | 25 | 25 | 25 | 0 | 0 | 0 | 15 | 7.906977 | 8.385939
1000 | 0 | 25 | 25 | 25 | 25 | 0 | 0 | 0 | 20 | 13.72093 | 12.82679
1000 | 0 | 25 | 25 | 25 | 25 | 0 | 0 | 0 | 25 | 16.74419 | 15.43737
1000 | 0 | 25 | 25 | 25 | 25 | 0 | 0 | 0 | 27 | 17.44186 | 16.07787
1000 | 0 | 25 | 25 | 25 | 25 | 0 | 0 | 0 | 30 | 16.51163 | 16.73923
1000 | 0 | 25 | 25 | 25 | 25 | 0 | 0 | 0 | 35 | 15.34884 | 17.35963
1000 | 0 | 25 | 25 | 25 | 25 | 0 | 0 | 0 | 40 | 15.11628 | 17.76284
1000 | 0 | 25 | 25 | 25 | 25 | 0 | 0 | 0 | 0.49049 | 0.11352 | 0.1720867
1000 | 0 | 25 | 25 | 25 | 25 | 0 | 0 | 0 | 1.50651 | 0.25315 | 0.6453536
1000 | 0 | 25 | 25 | 25 | 25 | 0 | 0 | 0 | 2.50176 | 0.3291 | 0.850574
1000 | 0 | 25 | 25 | 25 | 25 | 0 | 0 | 0 | 3.5035 | 0.40052 | 0.9488051
1000 | 0 | 25 | 25 | 25 | 25 | 0 | 0 | 0 | 4.502 | 0.51111 | 1.027555
1000 | 0 | 25 | 25 | 25 | 25 | 0 | 0 | 0 | 5.48382 | 0.69263 | 1.149013
1000 | 0 | 25 | 25 | 25 | 25 | 0 | 0 | 0 | 6.499 | 0.98012 | 1.366493
1000 | 0 | 25 | 25 | 25 | 25 | 0 | 0 | 0 | 7.4975 | 1.38086 | 1.711377
1000 | 0 | 25 | 25 | 25 | 25 | 0 | 0 | 0 | 8.47889 | 1.89642 | 2.221819
1000 | 0 | 25 | 25 | 25 | 25 | 0 | 0 | 0 | 9.49449 | 2.55961 | 2.990727
1000 | 0 | 25 | 25 | 25 | 25 | 0 | 0 | 0 | 10.47599 | 3.32187 | 3.942247
1000 | 0 | 25 | 25 | 25 | 25 | 0 | 0 | 0 | 11.49149 | 4.22659 | 4.939805
1000 | 0 | 25 | 25 | 25 | 25 | 0 | 0 | 0 | 12.49059 | 5.21784 | 5.924911
1000 | 0 | 25 | 25 | 25 | 25 | 0 | 0 | 0 | 13.50601 | 6.30862 | 6.925606
1000 | 0 | 25 | 25 | 25 | 25 | 0 | 0 | 0 | 14.5045 | 7.44295 | 7.903326
1000 | 0 | 25 | 25 | 25 | 25 | 0 | 0 | 0 | 15.41562 | 8.51065 | 8.789368
1000 | 0 | 25 | 25 | 25 | 25 | 0 | 0 | 0 | 16.55405 | 9.85967 | 9.886378
1000 | 0 | 25 | 25 | 25 | 25 | 0 | 0 | 0 | 17.5 | 10.96697 | 10.77804
1000 | 0 | 25 | 25 | 25 | 25 | 0 | 0 | 0 | 18.4985 | 12.0966 | 11.666
1000 | 0 | 25 | 25 | 25 | 25 | 0 | 0 | 0 | 19.497 | 13.16175 | 12.45961
1000 | 0 | 25 | 25 | 25 | 25 | 0 | 0 | 0 | 20.47898 | 14.12223 | 13.1568
1000 | 0 | 25 | 25 | 25 | 25 | 0 | 0 | 0 | 21.49399 | 15.00453 | 13.79221
1000 | 0 | 25 | 25 | 25 | 25 | 0 | 0 | 0 | 22.49249 | 15.74206 | 14.34067
1000 | 0 | 25 | 25 | 25 | 25 | 0 | 0 | 0 | 23.50851 | 16.34597 | 14.8297
1000 | 0 | 25 | 25 | 25 | 25 | 0 | 0 | 0 | 24.50701 | 16.7853 | 15.24994
1000 | 0 | 25 | 25 | 25 | 25 | 0 | 0 | 0 | 25.48866 | 17.0618 | 15.61101
1000 | 0 | 25 | 25 | 25 | 25 | 0 | 0 | 0 | 26.504 | 17.1902 | 15.93573
1000 | 0 | 25 | 25 | 25 | 25 | 0 | 0 | 0 | 27.48575 | 17.1666 | 16.20727
1000 | 0 | 25 | 25 | 25 | 25 | 0 | 0 | 0 | 28.501 | 17.00867 | 16.44851
1000 | 0 | 25 | 25 | 25 | 25 | 0 | 0 | 0 | 29.4995 | 16.74283 | 16.65027
1000 | 0 | 25 | 25 | 25 | 25 | 0 | 0 | 0 | 30.48083 | 16.40843 | 16.81769
1000 | 0 | 25 | 25 | 25 | 25 | 0 | 0 | 0 | 31.50901 | 16.02486 | 16.96924
1000 | 0 | 25 | 25 | 25 | 25 | 0 | 0 | 0 | 32.49499 | 15.67865 | 17.09684
1000 | 0 | 25 | 25 | 25 | 25 | 0 | 0 | 0 | 33.49349 | 15.41555 | 17.21091
1000 | 0 | 25 | 25 | 25 | 25 | 0 | 0 | 0 | 34.49199 | 15.31626 | 17.31219
1000 | 0 | 25 | 25 | 25 | 25 | 0 | 0 | 0 | 35 | 15.34548 | 17.35964

## combination_2
Temperature [C] | Zr [at%] | Nb [at%] | Mo [at%] | Cr [at%] | Al [at%] | Ti [at%] | Ta [at%] | W [at%] | Time [h] | Mass Change [mg.cm2] | Mass change - predictions
1000 | 0 | 20 | 20 | 20 | 20 | 20 | 0 | 0 | 50 | 11.39535 | 10.91027
1000 | 0 | 20 | 20 | 20 | 20 | 20 | 0 | 0 | 40 | 8.139535 | 8.375511
1000 | 0 | 20 | 20 | 20 | 20 | 20 | 0 | 0 | 35 | 6.976744 | 7.197518
1000 | 0 | 20 | 20 | 20 | 20 | 20 | 0 | 0 | 30 | 5.581395 | 6.069937
1000 | 0 | 20 | 20 | 20 | 20 | 20 | 0 | 0 | 25 | 4.418605 | 4.894074
1000 | 0 | 20 | 20 | 20 | 20 | 20 | 0 | 0 | 20 | 3.255814 | 3.530785
1000 | 0 | 20 | 20 | 20 | 20 | 20 | 0 | 0 | 15 | 2.604651 | 2.274899
1000 | 0 | 20 | 20 | 20 | 20 | 20 | 0 | 0 | 10 | 1.860465 | 1.693487
1000 | 0 | 20 | 20 | 20 | 20 | 20 | 0 | 0 | 0 | 0 | -0.2120845
1000 | 0 | 20 | 20 | 20 | 20 | 20 | 0 | 0 | 0 | 0 | -0.2120862
1000 | 0 | 20 | 20 | 20 | 20 | 20 | 0 | 0 | 10 | 1.253333 | 1.693489
1000 | 0 | 20 | 20 | 20 | 20 | 20 | 0 | 0 | 20 | 2.746667 | 3.530785
1000 | 0 | 20 | 20 | 20 | 20 | 20 | 0 | 0 | 30 | 5.333333 | 6.069937
1000 | 0 | 20 | 20 | 20 | 20 | 20 | 0 | 0 | 40 | 8.186667 | 8.375511
1000 | 0 | 20 | 20 | 20 | 20 | 20 | 0 | 0 | 0 | 0 | -0.2120855
1000 | 0 | 20 | 20 | 20 | 20 | 20 | 0 | 0 | 0.49787 | 0.22717 | 0.08743477
1000 | 0 | 20 | 20 | 20 | 20 | 20 | 0 | 0 | 1.47648 | 0.35069 | 0.5107596
1000 | 0 | 20 | 20 | 20 | 20 | 20 | 0 | 0 | 2.47748 | 0.48101 | 0.8151394
1000 | 0 | 20 | 20 | 20 | 20 | 20 | 0 | 0 | 3.47848 | 0.61536 | 1.029253
1000 | 0 | 20 | 20 | 20 | 20 | 20 | 0 | 0 | 4.47948 | 0.75375 | 1.184258
1000 | 0 | 20 | 20 | 20 | 20 | 20 | 0 | 0 | 5.48048 | 0.89617 | 1.303227
1000 | 0 | 20 | 20 | 20 | 20 | 20 | 0 | 0 | 6.48148 | 1.04262 | 1.40134
1000 | 0 | 20 | 20 | 20 | 20 | 20 | 0 | 0 | 7.48248 | 1.19311 | 1.488175
1000 | 0 | 20 | 20 | 20 | 20 | 20 | 0 | 0 | 8.48348 | 1.34763 | 1.569941
1000 | 0 | 20 | 20 | 20 | 20 | 20 | 0 | 0 | 9.48448 | 1.50619 | 1.650825
1000 | 0 | 20 | 20 | 20 | 20 | 20 | 0 | 0 | 10.46237 | 1.66499 | 1.732938
1000 | 0 | 20 | 20 | 20 | 20 | 20 | 0 | 0 | 11.48649 | 1.8354 | 1.826107
1000 | 0 | 20 | 20 | 20 | 20 | 20 | 0 | 0 | 12.48749 | 2.00606 | 1.927786
1000 | 0 | 20 | 20 | 20 | 20 | 20 | 0 | 0 | 13.48849 | 2.18075 | 2.045507
1000 | 0 | 20 | 20 | 20 | 20 | 20 | 0 | 0 | 14.48949 | 2.35947 | 2.189623
1000 | 0 | 20 | 20 | 20 | 20 | 20 | 0 | 0 | 15.46713 | 2.53794 | 2.360542
1000 | 0 | 20 | 20 | 20 | 20 | 20 | 0 | 0 | 16.49149 | 2.72902 | 2.576052
1000 | 0 | 20 | 20 | 20 | 20 | 20 | 0 | 0 | 17.49249 | 2.91985 | 2.827392
1000 | 0 | 20 | 20 | 20 | 20 | 20 | 0 | 0 | 18.49349 | 3.11471 | 3.106951
1000 | 0 | 20 | 20 | 20 | 20 | 20 | 0 | 0 | 19.49449 | 3.3136 | 3.388222
1000 | 0 | 20 | 20 | 20 | 20 | 20 | 0 | 0 | 20.4719 | 3.51171 | 3.664177
1000 | 0 | 20 | 20 | 20 | 20 | 20 | 0 | 0 | 21.4965 | 3.72349 | 3.95484
1000 | 0 | 20 | 20 | 20 | 20 | 20 | 0 | 0 | 22.4975 | 3.93448 | 4.237329
1000 | 0 | 20 | 20 | 20 | 20 | 20 | 0 | 0 | 23.4985 | 4.14951 | 4.508106
1000 | 0 | 20 | 20 | 20 | 20 | 20 | 0 | 0 | 24.4995 | 4.36857 | 4.767823
1000 | 0 | 20 | 20 | 20 | 20 | 20 | 0 | 0 | 25.47667 | 4.58632 | 5.012351
1000 | 0 | 20 | 20 | 20 | 20 | 20 | 0 | 0 | 26.5015 | 4.81879 | 5.260931
1000 | 0 | 20 | 20 | 20 | 20 | 20 | 0 | 0 | 27.5025 | 5.04996 | 5.497501
1000 | 0 | 20 | 20 | 20 | 20 | 20 | 0 | 0 | 28.5035 | 5.28515 | 5.729346
1000 | 0 | 20 | 20 | 20 | 20 | 20 | 0 | 0 | 29.5045 | 5.52438 | 5.957769
1000 | 0 | 20 | 20 | 20 | 20 | 20 | 0 | 0 | 30.48143 | 5.76176 | 6.178527
1000 | 0 | 20 | 20 | 20 | 20 | 20 | 0 | 0 | 31.50651 | 6.01494 | 6.408952
1000 | 0 | 20 | 20 | 20 | 20 | 20 | 0 | 0 | 32.50751 | 6.26627 | 6.633719
1000 | 0 | 20 | 20 | 20 | 20 | 20 | 0 | 0 | 33.50851 | 6.52164 | 6.859085
1000 | 0 | 20 | 20 | 20 | 20 | 20 | 0 | 0 | 34.50951 | 6.78104 | 7.085767
1000 | 0 | 20 | 20 | 20 | 20 | 20 | 0 | 0 | 35.4862 | 7.03804 | 7.30881
1000 | 0 | 20 | 20 | 20 | 20 | 20 | 0 | 0 | 36.51151 | 7.31193 | 7.545487
1000 | 0 | 20 | 20 | 20 | 20 | 20 | 0 | 0 | 37.51251 | 7.58343 | 7.779513
1000 | 0 | 20 | 20 | 20 | 20 | 20 | 0 | 0 | 38.51351 | 7.85896 | 8.016876
1000 | 0 | 20 | 20 | 20 | 20 | 20 | 0 | 0 | 39.51451 | 8.13853 | 8.257828
1000 | 0 | 20 | 20 | 20 | 20 | 20 | 0 | 0 | 40.49097 | 8.41514 | 8.494883
1000 | 0 | 20 | 20 | 20 | 20 | 20 | 0 | 0 | 41.51652 | 8.70977 | 8.745583
1000 | 0 | 20 | 20 | 20 | 20 | 20 | 0 | 0 | 42.51752 | 9.00143 | 8.992273
1000 | 0 | 20 | 20 | 20 | 20 | 20 | 0 | 0 | 43.51852 | 9.29713 | 9.241174
1000 | 0 | 20 | 20 | 20 | 20 | 20 | 0 | 0 | 44.51952 | 9.59687 | 9.492492
1000 | 0 | 20 | 20 | 20 | 20 | 20 | 0 | 0 | 45.52052 | 9.90064 | 9.746397
1000 | 0 | 20 | 20 | 20 | 20 | 20 | 0 | 0 | 46.52152 | 10.20844 | 10.00304
1000 | 0 | 20 | 20 | 20 | 20 | 20 | 0 | 0 | 47.52252 | 10.52028 | 10.26254
1000 | 0 | 20 | 20 | 20 | 20 | 20 | 0 | 0 | 48.52352 | 10.83615 | 10.525
1000 | 0 | 20 | 20 | 20 | 20 | 20 | 0 | 0 | 49.34935 | 11.09968 | 10.7418
1000 | 0 | 20 | 20 | 20 | 20 | 20 | 0 | 0 | 50 | 11.30925 | 10.91027

## combination_3
Temperature [C] | Zr [at%] | Nb [at%] | Mo [at%] | Cr [at%] | Al [at%] | Ti [at%] | Ta [at%] | W [at%] | Time [h] | Mass Change [mg.cm2] | Mass change - predictions
1200 | 0 | 0 | 19.5 | 19.8 | 20.2 | 20.4 | 20.1 | 0 | 0 | 0 | -0.7100499
1200 | 0 | 0 | 19.5 | 19.8 | 20.2 | 20.4 | 20.1 | 0 | 5 | 2.545455 | 1.638135
1200 | 0 | 0 | 19.5 | 19.8 | 20.2 | 20.4 | 20.1 | 0 | 10 | 3.515152 | 2.628793
1200 | 0 | 0 | 19.5 | 19.8 | 20.2 | 20.4 | 20.1 | 0 | 15 | 4.242424 | 3.940559
1200 | 0 | 0 | 19.5 | 19.8 | 20.2 | 20.4 | 20.1 | 0 | 20 | 4.848485 | 4.995913
1200 | 0 | 0 | 19.5 | 19.8 | 20.2 | 20.4 | 20.1 | 0 | 24 | 5.272727 | 5.325075
1200 | 0 | 0 | 19.5 | 19.8 | 20.2 | 20.4 | 20.1 | 0 | 0 | 0 | -0.7100503
1200 | 0 | 0 | 19.5 | 19.8 | 20.2 | 20.4 | 20.1 | 0 | 5 | 2.5 | 1.638136
1200 | 0 | 0 | 19.5 | 19.8 | 20.2 | 20.4 | 20.1 | 0 | 10 | 3.522727 | 2.628791
1200 | 0 | 0 | 19.5 | 19.8 | 20.2 | 20.4 | 20.1 | 0 | 15 | 4.272727 | 3.940557
1200 | 0 | 0 | 19.5 | 19.8 | 20.2 | 20.4 | 20.1 | 0 | 20 | 4.931818 | 4.995912
1200 | 0 | 0 | 19.5 | 19.8 | 20.2 | 20.4 | 20.1 | 0 | 24 | 5.295455 | 5.325059

## combination_4
Temperature [C] | Zr [at%] | Nb [at%] | Mo [at%] | Cr [at%] | Al [at%] | Ti [at%] | Ta [at%] | W [at%] | Time [h] | Mass Change [mg.cm2] | Mass change - predictions
1200 | 0 | 0 | 22.4 | 22.6 | 22.3 | 10.1 | 22.6 | 0 | 0 | 0 | -0.3037753
1200 | 0 | 0 | 22.4 | 22.6 | 22.3 | 10.1 | 22.6 | 0 | 5 | 3.272727 | 3.104197
1200 | 0 | 0 | 22.4 | 22.6 | 22.3 | 10.1 | 22.6 | 0 | 10 | 4.424242 | 4.385635
1200 | 0 | 0 | 22.4 | 22.6 | 22.3 | 10.1 | 22.6 | 0 | 15 | 5.151515 | 5.174156
1200 | 0 | 0 | 22.4 | 22.6 | 22.3 | 10.1 | 22.6 | 0 | 20 | 5.757576 | 5.801558
1200 | 0 | 0 | 22.4 | 22.6 | 22.3 | 10.1 | 22.6 | 0 | 24 | 6.157576 | 6.377963

## combination_5
Temperature [C] | Zr [at%] | Nb [at%] | Mo [at%] | Cr [at%] | Al [at%] | Ti [at%] | Ta [at%] | W [at%] | Time [h] | Mass Change [mg.cm2] | Mass change - predictions
1200 | 0 | 0 | 25.3 | 24.8 | 25 | 0 | 24.9 | 0 | 0 | 0 | -0.08943987
1200 | 0 | 0 | 25.3 | 24.8 | 25 | 0 | 24.9 | 0 | 5 | 1.066667 | 0.8971457
1200 | 0 | 0 | 25.3 | 24.8 | 25 | 0 | 24.9 | 0 | 10 | 1.139394 | 0.7389952
1200 | 0 | 0 | 25.3 | 24.8 | 25 | 0 | 24.9 | 0 | 15 | 0.969697 | 0.8558708
1200 | 0 | 0 | 25.3 | 24.8 | 25 | 0 | 24.9 | 0 | 20 | 0.6060606 | 1.186283
1200 | 0 | 0 | 25.3 | 24.8 | 25 | 0 | 24.9 | 0 | 24 | 0.4 | 1.796289

## combination_6
Temperature [C] | Zr [at%] | Nb [at%] | Mo [at%] | Cr [at%] | Al [at%] | Ti [at%] | Ta [at%] | W [at%] | Time [h] | Mass Change [mg.cm2] | Mass change - predictions
1200 | 0 | 0 | 23.5 | 23.8 | 23.9 | 23.7 | 5.1 | 0 | 0 | 0 | 1.104498
1200 | 0 | 0 | 23.5 | 23.8 | 23.9 | 23.7 | 5.1 | 0 | 5 | 3.409091 | 4.130728
1200 | 0 | 0 | 23.5 | 23.8 | 23.9 | 23.7 | 5.1 | 0 | 10 | 3.977273 | 4.870862
1200 | 0 | 0 | 23.5 | 23.8 | 23.9 | 23.7 | 5.1 | 0 | 15 | 3.522727 | 5.097838
1200 | 0 | 0 | 23.5 | 23.8 | 23.9 | 23.7 | 5.1 | 0 | 20 | 3.136364 | 4.525175
1200 | 0 | 0 | 23.5 | 23.8 | 23.9 | 23.7 | 5.1 | 0 | 24 | 2.613636 | 3.317509

## combination_7
Temperature [C] | Zr [at%] | Nb [at%] | Mo [at%] | Cr [at%] | Al [at%] | Ti [at%] | Ta [at%] | W [at%] | Time [h] | Mass Change [mg.cm2] | Mass change - predictions
1200 | 0 | 0 | 22.3 | 22.4 | 22.4 | 22.7 | 10.2 | 0 | 0 | 0 | 0.6585032
1200 | 0 | 0 | 22.3 | 22.4 | 22.4 | 22.7 | 10.2 | 0 | 5 | 3.636364 | 3.330485
1200 | 0 | 0 | 22.3 | 22.4 | 22.4 | 22.7 | 10.2 | 0 | 10 | 6.022727 | 4.54504
1200 | 0 | 0 | 22.3 | 22.4 | 22.4 | 22.7 | 10.2 | 0 | 15 | 7.954545 | 5.900011
1200 | 0 | 0 | 22.3 | 22.4 | 22.4 | 22.7 | 10.2 | 0 | 20 | 9.386364 | 6.395332
1200 | 0 | 0 | 22.3 | 22.4 | 22.4 | 22.7 | 10.2 | 0 | 24 | 10.22727 | 5.856606

## combination_8
Temperature [C] | Zr [at%] | Nb [at%] | Mo [at%] | Cr [at%] | Al [at%] | Ti [at%] | Ta [at%] | W [at%] | Time [h] | Mass Change [mg.cm2] | Mass change - predictions
1200 | 0 | 0 | 21.4 | 21.3 | 21.4 | 21.1 | 14.8 | 0 | 0 | 0 | 0.07154751
1200 | 0 | 0 | 21.4 | 21.3 | 21.4 | 21.1 | 14.8 | 0 | 5 | 1.090909 | 2.073311
1200 | 0 | 0 | 21.4 | 21.3 | 21.4 | 21.1 | 14.8 | 0 | 10 | 2.022727 | 2.979709
1200 | 0 | 0 | 21.4 | 21.3 | 21.4 | 21.1 | 14.8 | 0 | 15 | 2.727273 | 4.210875
1200 | 0 | 0 | 21.4 | 21.3 | 21.4 | 21.1 | 14.8 | 0 | 20 | 3.295455 | 5.180066
1200 | 0 | 0 | 21.4 | 21.3 | 21.4 | 21.1 | 14.8 | 0 | 24 | 3.840909 | 5.426341

## combination_9
Temperature [C] | Zr [at%] | Nb [at%] | Mo [at%] | Cr [at%] | Al [at%] | Ti [at%] | Ta [at%] | W [at%] | Time [h] | Mass Change [mg.cm2] | Mass change - predictions
1200 | 0 | 0 | 23.7 | 23.8 | 5 | 23.8 | 23.7 | 0 | 0 | 0 | 0.772638
1200 | 0 | 0 | 23.7 | 23.8 | 5 | 23.8 | 23.7 | 0 | 5 | 4.309091 | 3.954612
1200 | 0 | 0 | 23.7 | 23.8 | 5 | 23.8 | 23.7 | 0 | 10 | 4.505455 | 4.432686
1200 | 0 | 0 | 23.7 | 23.8 | 5 | 23.8 | 23.7 | 0 | 15 | 4.789091 | 4.978905
1200 | 0 | 0 | 23.7 | 23.8 | 5 | 23.8 | 23.7 | 0 | 20 | 5.465455 | 5.339458
1200 | 0 | 0 | 23.7 | 23.8 | 5 | 23.8 | 23.7 | 0 | 24 | 5.934545 | 5.578142

## combination_10
Temperature [C] | Zr [at%] | Nb [at%] | Mo [at%] | Cr [at%] | Al [at%] | Ti [at%] | Ta [at%] | W [at%] | Time [h] | Mass Change [mg.cm2] | Mass change - predictions
1200 | 0 | 0 | 22.5 | 22.5 | 10 | 22.5 | 22.5 | 0 | 0 | 0 | 0.2073393
1200 | 0 | 0 | 22.5 | 22.5 | 10 | 22.5 | 22.5 | 0 | 5 | 2.378182 | 2.417288
1200 | 0 | 0 | 22.5 | 22.5 | 10 | 22.5 | 22.5 | 0 | 10 | 3.098182 | 3.046803
1200 | 0 | 0 | 22.5 | 22.5 | 10 | 22.5 | 22.5 | 0 | 15 | 3.48 | 3.826627
1200 | 0 | 0 | 22.5 | 22.5 | 10 | 22.5 | 22.5 | 0 | 20 | 4.090909 | 4.480752
1200 | 0 | 0 | 22.5 | 22.5 | 10 | 22.5 | 22.5 | 0 | 24 | 4.68 | 4.906912
1200 | 0 | 0 | 22.5 | 22.5 | 10 | 22.5 | 22.5 | 0 | 0 | 0 | 0.20734
1200 | 0 | 0 | 22.5 | 22.5 | 10 | 22.5 | 22.5 | 0 | 0.49077 | 0.78063 | 0.5675321
1200 | 0 | 0 | 22.5 | 22.5 | 10 | 22.5 | 22.5 | 0 | 1.49172 | 1.44748 | 1.2324
1200 | 0 | 0 | 22.5 | 22.5 | 10 | 22.5 | 22.5 | 0 | 2.49281 | 1.80541 | 1.750301
1200 | 0 | 0 | 22.5 | 22.5 | 10 | 22.5 | 22.5 | 0 | 3.49402 | 2.06956 | 2.106078
1200 | 0 | 0 | 22.5 | 22.5 | 10 | 22.5 | 22.5 | 0 | 4.4952 | 2.31087 | 2.332973
1200 | 0 | 0 | 22.5 | 22.5 | 10 | 22.5 | 22.5 | 0 | 5.49645 | 2.48841 | 2.487949
1200 | 0 | 0 | 22.5 | 22.5 | 10 | 22.5 | 22.5 | 0 | 6.49787 | 2.65793 | 2.609195
1200 | 0 | 0 | 22.5 | 22.5 | 10 | 22.5 | 22.5 | 0 | 7.49956 | 2.78535 | 2.720775
1200 | 0 | 0 | 22.5 | 22.5 | 10 | 22.5 | 22.5 | 0 | 8.50125 | 2.90731 | 2.838177
1200 | 0 | 0 | 22.5 | 22.5 | 10 | 22.5 | 22.5 | 0 | 9.50311 | 3.02433 | 2.971945
1200 | 0 | 0 | 22.5 | 22.5 | 10 | 22.5 | 22.5 | 0 | 10.50501 | 3.11618 | 3.127601
1200 | 0 | 0 | 22.5 | 22.5 | 10 | 22.5 | 22.5 | 0 | 11.50721 | 3.20469 | 3.287238
1200 | 0 | 0 | 22.5 | 22.5 | 10 | 22.5 | 22.5 | 0 | 12.49975 | 3.29282 | 3.443823
1200 | 0 | 0 | 22.5 | 22.5 | 10 | 22.5 | 22.5 | 0 | 13.4923 | 3.37455 | 3.598369
1200 | 0 | 0 | 22.5 | 22.5 | 10 | 22.5 | 22.5 | 0 | 14.49455 | 3.44501 | 3.751197
1200 | 0 | 0 | 22.5 | 22.5 | 10 | 22.5 | 22.5 | 0 | 15.49708 | 3.552 | 3.899492
1200 | 0 | 0 | 22.5 | 22.5 | 10 | 22.5 | 22.5 | 0 | 16.49956 | 3.65536 | 4.041814
1200 | 0 | 0 | 22.5 | 22.5 | 10 | 22.5 | 22.5 | 0 | 17.50221 | 3.7515 | 4.1771
1200 | 0 | 0 | 22.5 | 22.5 | 10 | 22.5 | 22.5 | 0 | 18.5051 | 3.87105 | 4.304699
1200 | 0 | 0 | 22.5 | 22.5 | 10 | 22.5 | 22.5 | 0 | 19.50793 | 3.99229 | 4.42457
1200 | 0 | 0 | 22.5 | 22.5 | 10 | 22.5 | 22.5 | 0 | 20.50125 | 4.1354 | 4.536371
1200 | 0 | 0 | 22.5 | 22.5 | 10 | 22.5 | 22.5 | 0 | 21.49483 | 4.29738 | 4.642777
1200 | 0 | 0 | 22.5 | 22.5 | 10 | 22.5 | 22.5 | 0 | 22.49819 | 4.43636 | 4.747976
1200 | 0 | 0 | 22.5 | 22.5 | 10 | 22.5 | 22.5 | 0 | 23.49208 | 4.57312 | 4.852729

## combination_11
Temperature [C] | Zr [at%] | Nb [at%] | Mo [at%] | Cr [at%] | Al [at%] | Ti [at%] | Ta [at%] | W [at%] | Time [h] | Mass Change [mg.cm2] | Mass change - predictions
1200 | 0 | 0 | 21.25 | 21.25 | 15 | 21.25 | 21.25 | 0 | 0 | 0 | -0.188463
1200 | 0 | 0 | 21.25 | 21.25 | 15 | 21.25 | 21.25 | 0 | 5 | 2.901818 | 1.875369
1200 | 0 | 0 | 21.25 | 21.25 | 15 | 21.25 | 21.25 | 0 | 10 | 3.774545 | 2.606781
1200 | 0 | 0 | 21.25 | 21.25 | 15 | 21.25 | 21.25 | 0 | 15 | 4.309091 | 3.52534
1200 | 0 | 0 | 21.25 | 21.25 | 15 | 21.25 | 21.25 | 0 | 20 | 4.745455 | 4.268246
1200 | 0 | 0 | 21.25 | 21.25 | 15 | 21.25 | 21.25 | 0 | 24 | 5.007273 | 4.647725

## combination_12
Temperature [C] | Zr [at%] | Nb [at%] | Mo [at%] | Cr [at%] | Al [at%] | Ti [at%] | Ta [at%] | W [at%] | Time [h] | Mass Change [mg.cm2] | Mass change - predictions
1200 | 0 | 0 | 20 | 20 | 20 | 20 | 20 | 0 | 0 | 0 | -0.5963638
1200 | 0 | 0 | 20 | 20 | 20 | 20 | 20 | 0 | 5 | 2.563636 | 1.75804
1200 | 0 | 0 | 20 | 20 | 20 | 20 | 20 | 0 | 10 | 3.556364 | 2.7253
1200 | 0 | 0 | 20 | 20 | 20 | 20 | 20 | 0 | 15 | 4.309091 | 3.977865
1200 | 0 | 0 | 20 | 20 | 20 | 20 | 20 | 0 | 20 | 4.909091 | 4.957709
1200 | 0 | 0 | 20 | 20 | 20 | 20 | 20 | 0 | 24 | 5.312727 | 5.25341
1200 | 0 | 0 | 20 | 20 | 20 | 20 | 20 | 0 | 0 | 0 | -0.5963645
1200 | 0 | 0 | 20 | 20 | 20 | 20 | 20 | 0 | 0.49082 | 0.71629 | -0.1044388
1200 | 0 | 0 | 20 | 20 | 20 | 20 | 20 | 0 | 1.49163 | 1.38441 | 0.5089812
1200 | 0 | 0 | 20 | 20 | 20 | 20 | 20 | 0 | 2.49268 | 1.82409 | 0.9818736
1200 | 0 | 0 | 20 | 20 | 20 | 20 | 20 | 0 | 3.49411 | 2.16264 | 1.3514
1200 | 0 | 0 | 20 | 20 | 20 | 20 | 20 | 0 | 4.49594 | 2.43164 | 1.638972
1200 | 0 | 0 | 20 | 20 | 20 | 20 | 20 | 0 | 5.4981 | 2.67331 | 1.863797
1200 | 0 | 0 | 20 | 20 | 20 | 20 | 20 | 0 | 6.50068 | 2.89296 | 2.055165
1200 | 0 | 0 | 20 | 20 | 20 | 20 | 20 | 0 | 7.50329 | 3.09115 | 2.235323
1200 | 0 | 0 | 20 | 20 | 20 | 20 | 20 | 0 | 8.50608 | 3.27802 | 2.419596
1200 | 0 | 0 | 20 | 20 | 20 | 20 | 20 | 0 | 9.49939 | 3.4518 | 2.617177
1200 | 0 | 0 | 20 | 20 | 20 | 20 | 20 | 0 | 10.4927 | 3.61285 | 2.838634
1200 | 0 | 0 | 20 | 20 | 20 | 20 | 20 | 0 | 11.49578 | 3.77185 | 3.089921
1200 | 0 | 0 | 20 | 20 | 20 | 20 | 20 | 0 | 12.49916 | 3.91739 | 3.346871
1200 | 0 | 0 | 20 | 20 | 20 | 20 | 20 | 0 | 13.50283 | 4.06345 | 3.60351
1200 | 0 | 0 | 20 | 20 | 20 | 20 | 20 | 0 | 14.50662 | 4.19848 | 3.856339
1200 | 0 | 0 | 20 | 20 | 20 | 20 | 20 | 0 | 15.50099 | 4.32824 | 4.098552
1200 | 0 | 0 | 20 | 20 | 20 | 20 | 20 | 0 | 16.49547 | 4.45466 | 4.327489
1200 | 0 | 0 | 20 | 20 | 20 | 20 | 20 | 0 | 17.49982 | 4.57472 | 4.539761
1200 | 0 | 0 | 20 | 20 | 20 | 20 | 20 | 0 | 18.50429 | 4.69457 | 4.728008
1200 | 0 | 0 | 20 | 20 | 20 | 20 | 20 | 0 | 19.49921 | 4.81208 | 4.887678
1200 | 0 | 0 | 20 | 20 | 20 | 20 | 20 | 0 | 20.49437 | 4.92042 | 5.01972
1200 | 0 | 0 | 20 | 20 | 20 | 20 | 20 | 0 | 21.4995 | 5.02611 | 5.123356
1200 | 0 | 0 | 20 | 20 | 20 | 20 | 20 | 0 | 22.50475 | 5.1328 | 5.196864
1200 | 0 | 0 | 20 | 20 | 20 | 20 | 20 | 0 | 23.50061 | 5.23529 | 5.241178

## combination_13
Temperature [C] | Zr [at%] | Nb [at%] | Mo [at%] | Cr [at%] | Al [at%] | Ti [at%] | Ta [at%] | W [at%] | Time [h] | Mass Change [mg.cm2] | Mass change - predictions
1200 | 0 | 50 | 0 | 50 | 0 | 0 | 0 | 0 | 0 | 0 | 0.5310297
1200 | 0 | 50 | 0 | 50 | 0 | 0 | 0 | 0 | 1 | 3.649635 | 2.701438
1200 | 0 | 50 | 0 | 50 | 0 | 0 | 0 | 0 | 8 | 8.613139 | 9.479992
1200 | 0 | 50 | 0 | 50 | 0 | 0 | 0 | 0 | 24 | 14.6 | 13.99625
1200 | 0 | 50 | 0 | 50 | 0 | 0 | 0 | 0 | 0 | 0 | 0.5310297
1200 | 0 | 50 | 0 | 50 | 0 | 0 | 0 | 0 | 0.49249 | 1.52361 | 1.767081
1200 | 0 | 50 | 0 | 50 | 0 | 0 | 0 | 0 | 1.5015 | 3.90346 | 3.389907
1200 | 0 | 50 | 0 | 50 | 0 | 0 | 0 | 0 | 2.4985 | 5.41279 | 4.411082
1200 | 0 | 50 | 0 | 50 | 0 | 0 | 0 | 0 | 3.4955 | 6.52981 | 5.323133
1200 | 0 | 50 | 0 | 50 | 0 | 0 | 0 | 0 | 4.5045 | 7.42843 | 6.412024
1200 | 0 | 50 | 0 | 50 | 0 | 0 | 0 | 0 | 5.5015 | 8.16539 | 7.414747
1200 | 0 | 50 | 0 | 50 | 0 | 0 | 0 | 0 | 6.4985 | 8.79549 | 8.29927
1200 | 0 | 50 | 0 | 50 | 0 | 0 | 0 | 0 | 7.4955 | 9.34644 | 9.100563
1200 | 0 | 50 | 0 | 50 | 0 | 0 | 0 | 0 | 8.49249 | 9.83548 | 9.834965
1200 | 0 | 50 | 0 | 50 | 0 | 0 | 0 | 0 | 9.5015 | 10.28047 | 10.51627
1200 | 0 | 50 | 0 | 50 | 0 | 0 | 0 | 0 | 10.4985 | 10.67984 | 11.09407
1200 | 0 | 50 | 0 | 50 | 0 | 0 | 0 | 0 | 11.4955 | 11.04568 | 11.53121
1200 | 0 | 50 | 0 | 50 | 0 | 0 | 0 | 0 | 12.5045 | 11.38726 | 11.84005
1200 | 0 | 50 | 0 | 50 | 0 | 0 | 0 | 0 | 13.5015 | 11.70052 | 12.09364
1200 | 0 | 50 | 0 | 50 | 0 | 0 | 0 | 0 | 14.4985 | 11.99278 | 12.32901
1200 | 0 | 50 | 0 | 50 | 0 | 0 | 0 | 0 | 15.4955 | 12.26682 | 12.54771
1200 | 0 | 50 | 0 | 50 | 0 | 0 | 0 | 0 | 16.49249 | 12.52465 | 12.75143
1200 | 0 | 50 | 0 | 50 | 0 | 0 | 0 | 0 | 17.5015 | 12.77103 | 12.94419
1200 | 0 | 50 | 0 | 50 | 0 | 0 | 0 | 0 | 18.4985 | 13.0016 | 13.12346
1200 | 0 | 50 | 0 | 50 | 0 | 0 | 0 | 0 | 19.4955 | 13.22059 | 13.29397
1200 | 0 | 50 | 0 | 50 | 0 | 0 | 0 | 0 | 20.5045 | 13.43163 | 13.46012
1200 | 0 | 50 | 0 | 50 | 0 | 0 | 0 | 0 | 21.5015 | 13.63064 | 13.61522
1200 | 0 | 50 | 0 | 50 | 0 | 0 | 0 | 0 | 22.4985 | 13.82097 | 13.76431
1200 | 0 | 50 | 0 | 50 | 0 | 0 | 0 | 0 | 23.4955 | 14.0034 | 13.91526
1200 | 0 | 50 | 0 | 50 | 0 | 0 | 0 | 0 | 24 | 14.09317 | 13.99625

## combination_14
Temperature [C] | Zr [at%] | Nb [at%] | Mo [at%] | Cr [at%] | Al [at%] | Ti [at%] | Ta [at%] | W [at%] | Time [h] | Mass Change [mg.cm2] | Mass change - predictions
1200 | 0 | 33.7 | 0 | 32.4 | 0 | 33.9 | 0 | 0 | 0 | 0 | -0.5640316
1200 | 0 | 33.7 | 0 | 32.4 | 0 | 33.9 | 0 | 0 | 1 | 5.547445 | 4.925644
1200 | 0 | 33.7 | 0 | 32.4 | 0 | 33.9 | 0 | 0 | 8 | 11.24088 | 11.80287
1200 | 0 | 33.7 | 0 | 32.4 | 0 | 33.9 | 0 | 0 | 24 | 19.2 | 17.58354

## combination_15
Temperature [C] | Zr [at%] | Nb [at%] | Mo [at%] | Cr [at%] | Al [at%] | Ti [at%] | Ta [at%] | W [at%] | Time [h] | Mass Change [mg.cm2] | Mass change - predictions
1200 | 0 | 26 | 0 | 24.5 | 0 | 25.6 | 23.9 | 0 | 0 | 0 | -14.27083
1200 | 0 | 26 | 0 | 24.5 | 0 | 25.6 | 23.9 | 0 | 1 | 8.321168 | 10.35624
1200 | 0 | 26 | 0 | 24.5 | 0 | 25.6 | 23.9 | 0 | 8 | 20.14599 | 92.54865
1200 | 0 | 26 | 0 | 24.5 | 0 | 25.6 | 23.9 | 0 | 24 | 61.9 | 166.8021

## combination_16
Temperature [C] | Zr [at%] | Nb [at%] | Mo [at%] | Cr [at%] | Al [at%] | Ti [at%] | Ta [at%] | W [at%] | Time [h] | Mass Change [mg.cm2] | Mass change - predictions
1200 | 0 | 33.6 | 0 | 0 | 0 | 32.3 | 34.1 | 0 | 0 | 0 | -12.68078
1200 | 0 | 33.6 | 0 | 0 | 0 | 32.3 | 34.1 | 0 | 1 | 2.6 | 8.907833
1200 | 0 | 33.6 | 0 | 0 | 0 | 32.3 | 34.1 | 0 | 4 | 40.3 | 41.87347
1200 | 0 | 33.6 | 0 | 0 | 0 | 32.3 | 34.1 | 0 | 8 | 92.24806 | 88.88925
1200 | 0 | 33.6 | 0 | 0 | 0 | 32.3 | 34.1 | 0 | 24 | 247.2868 | 233.8712
1200 | 0 | 33.6 | 0 | 0 | 0 | 32.3 | 34.1 | 0 | 48 | 293.0233 | 279.3271
1200 | 0 | 33.6 | 0 | 0 | 0 | 32.3 | 34.1 | 0 | 0 | 0 | -12.68078
1200 | 0 | 33.6 | 0 | 0 | 0 | 32.3 | 34.1 | 0 | 0.56527 | 2.00231 | 2.547744
1200 | 0 | 33.6 | 0 | 0 | 0 | 32.3 | 34.1 | 0 | 1.46724 | 12.76104 | 12.47233
1200 | 0 | 33.6 | 0 | 0 | 0 | 32.3 | 34.1 | 0 | 2.4985 | 25.04193 | 24.60412
1200 | 0 | 33.6 | 0 | 0 | 0 | 32.3 | 34.1 | 0 | 3.50751 | 37.02166 | 36.30957
1200 | 0 | 33.6 | 0 | 0 | 0 | 32.3 | 34.1 | 0 | 4.49304 | 48.67294 | 47.35967
1200 | 0 | 33.6 | 0 | 0 | 0 | 32.3 | 34.1 | 0 | 5.5015 | 60.53039 | 58.64566
1200 | 0 | 33.6 | 0 | 0 | 0 | 32.3 | 34.1 | 0 | 6.48649 | 72.03199 | 70.07947
1200 | 0 | 33.6 | 0 | 0 | 0 | 32.3 | 34.1 | 0 | 7.4955 | 83.71838 | 82.44569
1200 | 0 | 33.6 | 0 | 0 | 0 | 32.3 | 34.1 | 0 | 8.48157 | 95.03006 | 94.94266
1200 | 0 | 33.6 | 0 | 0 | 0 | 32.3 | 34.1 | 0 | 9.51351 | 106.73793 | 107.4263
1200 | 0 | 33.6 | 0 | 0 | 0 | 32.3 | 34.1 | 0 | 10.4985 | 117.7734 | 118.7834
1200 | 0 | 33.6 | 0 | 0 | 0 | 32.3 | 34.1 | 0 | 11.48348 | 128.65641 | 129.6536
1200 | 0 | 33.6 | 0 | 0 | 0 | 32.3 | 34.1 | 0 | 12.49249 | 139.63363 | 140.3332
1200 | 0 | 33.6 | 0 | 0 | 0 | 32.3 | 34.1 | 0 | 13.5015 | 150.42152 | 150.5935
1200 | 0 | 33.6 | 0 | 0 | 0 | 32.3 | 34.1 | 0 | 14.51051 | 161.00462 | 160.4706
1200 | 0 | 33.6 | 0 | 0 | 0 | 32.3 | 34.1 | 0 | 15.4955 | 171.12427 | 169.7744
1200 | 0 | 33.6 | 0 | 0 | 0 | 32.3 | 34.1 | 0 | 16.48048 | 181.01775 | 178.7703
1200 | 0 | 33.6 | 0 | 0 | 0 | 32.3 | 34.1 | 0 | 17.48949 | 190.90578 | 187.688
1200 | 0 | 33.6 | 0 | 0 | 0 | 32.3 | 34.1 | 0 | 18.4985 | 200.52777 | 196.3207
1200 | 0 | 33.6 | 0 | 0 | 0 | 32.3 | 34.1 | 0 | 19.50751 | 209.86822 | 204.5462
1200 | 0 | 33.6 | 0 | 0 | 0 | 32.3 | 34.1 | 0 | 20.51652 | 218.91164 | 212.1182
1200 | 0 | 33.6 | 0 | 0 | 0 | 32.3 | 34.1 | 0 | 21.5015 | 227.43968 | 218.9226
1200 | 0 | 33.6 | 0 | 0 | 0 | 32.3 | 34.1 | 0 | 22.48649 | 235.65296 | 225.1911
1200 | 0 | 33.6 | 0 | 0 | 0 | 32.3 | 34.1 | 0 | 23.4955 | 243.72904 | 231.0994
1200 | 0 | 33.6 | 0 | 0 | 0 | 32.3 | 34.1 | 0 | 24.48157 | 251.27422 | 236.4092
1200 | 0 | 33.6 | 0 | 0 | 0 | 32.3 | 34.1 | 0 | 25.51351 | 258.79091 | 241.5115
1200 | 0 | 33.6 | 0 | 0 | 0 | 32.3 | 34.1 | 0 | 26.4985 | 265.58634 | 245.9791
1200 | 0 | 33.6 | 0 | 0 | 0 | 32.3 | 34.1 | 0 | 27.48348 | 271.99328 | 250.0819
1200 | 0 | 33.6 | 0 | 0 | 0 | 32.3 | 34.1 | 0 | 28.49249 | 278.14346 | 253.9321
1200 | 0 | 33.6 | 0 | 0 | 0 | 32.3 | 34.1 | 0 | 29.5015 | 283.85864 | 257.4492
1200 | 0 | 33.6 | 0 | 0 | 0 | 32.3 | 34.1 | 0 | 30.51051 | 289.12334 | 260.6548
1200 | 0 | 33.6 | 0 | 0 | 0 | 32.3 | 34.1 | 0 | 31.4955 | 293.81519 | 263.502
1200 | 0 | 33.6 | 0 | 0 | 0 | 32.3 | 34.1 | 0 | 32.48048 | 298.04485 | 266.087
1200 | 0 | 33.6 | 0 | 0 | 0 | 32.3 | 34.1 | 0 | 33.48949 | 301.88914 | 268.478
1200 | 0 | 33.6 | 0 | 0 | 0 | 32.3 | 34.1 | 0 | 34.4985 | 305.22169 | 270.6221
1200 | 0 | 33.6 | 0 | 0 | 0 | 32.3 | 34.1 | 0 | 35.50751 | 308.02703 | 272.5315
1200 | 0 | 33.6 | 0 | 0 | 0 | 32.3 | 34.1 | 0 | 36.51652 | 310.28966 | 274.2162
1200 | 0 | 33.6 | 0 | 0 | 0 | 32.3 | 34.1 | 0 | 37.5015 | 311.96232 | 275.6528
1200 | 0 | 33.6 | 0 | 0 | 0 | 32.3 | 34.1 | 0 | 38.48649 | 313.08419 | 276.8911
1200 | 0 | 33.6 | 0 | 0 | 0 | 32.3 | 34.1 | 0 | 39.4955 | 313.65412 | 277.9595
1200 | 0 | 33.6 | 0 | 0 | 0 | 32.3 | 34.1 | 0 | 40.5045 | 313.62011 | 278.8307
1200 | 0 | 33.6 | 0 | 0 | 0 | 32.3 | 34.1 | 0 | 41.51351 | 312.96665 | 279.5083
1200 | 0 | 33.6 | 0 | 0 | 0 | 32.3 | 34.1 | 0 | 42.4985 | 311.71895 | 279.9856
1200 | 0 | 33.6 | 0 | 0 | 0 | 32.3 | 34.1 | 0 | 43.48348 | 309.84673 | 280.2828
1200 | 0 | 33.6 | 0 | 0 | 0 | 32.3 | 34.1 | 0 | 44.49249 | 307.27405 | 280.4007
1200 | 0 | 33.6 | 0 | 0 | 0 | 32.3 | 34.1 | 0 | 45.5015 | 304.02068 | 280.3294
1200 | 0 | 33.6 | 0 | 0 | 0 | 32.3 | 34.1 | 0 | 46.51051 | 300.07115 | 280.0674
1200 | 0 | 33.6 | 0 | 0 | 0 | 32.3 | 34.1 | 0 | 47.4955 | 295.53213 | 279.6256
1200 | 0 | 33.6 | 0 | 0 | 0 | 32.3 | 34.1 | 0 | 48 | 292.96623 | 279.3271

## combination_17
Temperature [C] | Zr [at%] | Nb [at%] | Mo [at%] | Cr [at%] | Al [at%] | Ti [at%] | Ta [at%] | W [at%] | Time [h] | Mass Change [mg.cm2] | Mass change - predictions
1200 | 30.9 | 34.2 | 0 | 0 | 0 | 0 | 34.4 | 0 | 0 | 0 | -0.07176924
1200 | 30.9 | 34.2 | 0 | 0 | 0 | 0 | 34.4 | 0 | 1 | 102.4 | 90.21099
1200 | 30.9 | 34.2 | 0 | 0 | 0 | 0 | 34.4 | 0 | 2 | 117.1 | 119.9908
1200 | 30.9 | 34.2 | 0 | 0 | 0 | 0 | 34.4 | 0 | 4 | 134.1 | 154.7121
1200 | 30.9 | 34.2 | 0 | 0 | 0 | 0 | 34.4 | 0 | 6 | 170.7 | 177.3254
1200 | 30.9 | 34.2 | 0 | 0 | 0 | 0 | 34.4 | 0 | 8 | 197.6 | 194.5745
1200 | 30.9 | 34.2 | 0 | 0 | 0 | 0 | 34.4 | 0 | 24 | 229.3 | 266.2343
1200 | 30.9 | 34.2 | 0 | 0 | 0 | 0 | 34.4 | 0 | 0 | 0 | -0.07165623
1200 | 30.9 | 34.2 | 0 | 0 | 0 | 0 | 34.4 | 0 | 0.49249 | 46.59609 | 51.31086
1200 | 30.9 | 34.2 | 0 | 0 | 0 | 0 | 34.4 | 0 | 1.5015 | 88.32923 | 107.3588
1200 | 30.9 | 34.2 | 0 | 0 | 0 | 0 | 34.4 | 0 | 2.4985 | 119.43947 | 130.5609
1200 | 30.9 | 34.2 | 0 | 0 | 0 | 0 | 34.4 | 0 | 3.4955 | 143.22867 | 147.5683
1200 | 30.9 | 34.2 | 0 | 0 | 0 | 0 | 34.4 | 0 | 4.5045 | 161.64161 | 161.1539
1200 | 30.9 | 34.2 | 0 | 0 | 0 | 0 | 34.4 | 0 | 5.5015 | 175.552 | 172.3328
1200 | 30.9 | 34.2 | 0 | 0 | 0 | 0 | 34.4 | 0 | 6.4985 | 186.18892 | 182.0023
1200 | 30.9 | 34.2 | 0 | 0 | 0 | 0 | 34.4 | 0 | 7.4955 | 194.34026 | 190.5748
1200 | 30.9 | 34.2 | 0 | 0 | 0 | 0 | 34.4 | 0 | 8.49249 | 200.57338 | 198.2894
1200 | 30.9 | 34.2 | 0 | 0 | 0 | 0 | 34.4 | 0 | 9.5015 | 205.39784 | 205.387
1200 | 30.9 | 34.2 | 0 | 0 | 0 | 0 | 34.4 | 0 | 10.4985 | 209.04256 | 211.8131
1200 | 30.9 | 34.2 | 0 | 0 | 0 | 0 | 34.4 | 0 | 11.4955 | 211.82959 | 217.7383
1200 | 30.9 | 34.2 | 0 | 0 | 0 | 0 | 34.4 | 0 | 12.5045 | 213.98676 | 223.2892
1200 | 30.9 | 34.2 | 0 | 0 | 0 | 0 | 34.4 | 0 | 13.5015 | 215.61644 | 228.3839
1200 | 30.9 | 34.2 | 0 | 0 | 0 | 0 | 34.4 | 0 | 14.4985 | 216.86261 | 233.1324
1200 | 30.9 | 34.2 | 0 | 0 | 0 | 0 | 34.4 | 0 | 15.4955 | 217.81758 | 237.5693
1200 | 30.9 | 34.2 | 0 | 0 | 0 | 0 | 34.4 | 0 | 16.49249 | 218.54782 | 241.7247
1200 | 30.9 | 34.2 | 0 | 0 | 0 | 0 | 34.4 | 0 | 17.5015 | 219.11303 | 245.6703
1200 | 30.9 | 34.2 | 0 | 0 | 0 | 0 | 34.4 | 0 | 18.4985 | 219.54003 | 249.3359
1200 | 30.9 | 34.2 | 0 | 0 | 0 | 0 | 34.4 | 0 | 19.4955 | 219.86655 | 252.7904
1200 | 30.9 | 34.2 | 0 | 0 | 0 | 0 | 34.4 | 0 | 20.5045 | 220.11927 | 256.091
1200 | 30.9 | 34.2 | 0 | 0 | 0 | 0 | 34.4 | 0 | 21.5015 | 220.3102 | 259.1761
1200 | 30.9 | 34.2 | 0 | 0 | 0 | 0 | 34.4 | 0 | 22.4985 | 220.45619 | 262.1011
1200 | 30.9 | 34.2 | 0 | 0 | 0 | 0 | 34.4 | 0 | 23.4955 | 220.56807 | 264.8799
1200 | 30.9 | 34.2 | 0 | 0 | 0 | 0 | 34.4 | 0 | 24 | 220.61516 | 266.2343

## combination_18
Temperature [C] | Zr [at%] | Nb [at%] | Mo [at%] | Cr [at%] | Al [at%] | Ti [at%] | Ta [at%] | W [at%] | Time [h] | Mass Change [mg.cm2] | Mass change - predictions
1200 | 0 | 0 | 0 | 32.6 | 0 | 36.8 | 30.6 | 0 | 0 | 0 | 0.324949
1200 | 0 | 0 | 0 | 32.6 | 0 | 36.8 | 30.6 | 0 | 24 | 7.2 | 11.70219

## combination_19
Temperature [C] | Zr [at%] | Nb [at%] | Mo [at%] | Cr [at%] | Al [at%] | Ti [at%] | Ta [at%] | W [at%] | Time [h] | Mass Change [mg.cm2] | Mass change - predictions
1200 | 0 | 0 | 0 | 37.9 | 0 | 12.2 | 49.9 | 0 | 0 | 0 | -0.2475069
1200 | 0 | 0 | 0 | 37.9 | 0 | 12.2 | 49.9 | 0 | 5 | 8.289855 | 8.167482
1200 | 0 | 0 | 0 | 37.9 | 0 | 12.2 | 49.9 | 0 | 10 | 12.43478 | 11.65886
1200 | 0 | 0 | 0 | 37.9 | 0 | 12.2 | 49.9 | 0 | 15 | 18.13406 | 17.41603
1200 | 0 | 0 | 0 | 37.9 | 0 | 12.2 | 49.9 | 0 | 17.5 | 24.86957 | 27.5701
1200 | 0 | 0 | 0 | 37.9 | 0 | 12.2 | 49.9 | 0 | 20 | 45.5942 | 41.61481
1200 | 0 | 0 | 0 | 37.9 | 0 | 12.2 | 49.9 | 0 | 24 | 71.5 | 71.98731
1200 | 0 | 0 | 0 | 37.9 | 0 | 12.2 | 49.9 | 0 | 0 | 0 | -0.2475059
1200 | 0 | 0 | 0 | 37.9 | 0 | 12.2 | 49.9 | 0 | 0.49249 | 1.42149 | 2.135237
1200 | 0 | 0 | 0 | 37.9 | 0 | 12.2 | 49.9 | 0 | 1.5015 | 3.46774 | 4.256495
1200 | 0 | 0 | 0 | 37.9 | 0 | 12.2 | 49.9 | 0 | 2.4985 | 5.09174 | 5.685009
1200 | 0 | 0 | 0 | 37.9 | 0 | 12.2 | 49.9 | 0 | 3.4955 | 6.38605 | 6.840329
1200 | 0 | 0 | 0 | 37.9 | 0 | 12.2 | 49.9 | 0 | 4.5045 | 7.43134 | 7.767236
1200 | 0 | 0 | 0 | 37.9 | 0 | 12.2 | 49.9 | 0 | 5.48956 | 8.26108 | 8.539806
1200 | 0 | 0 | 0 | 37.9 | 0 | 12.2 | 49.9 | 0 | 6.4985 | 8.98419 | 9.260378
1200 | 0 | 0 | 0 | 37.9 | 0 | 12.2 | 49.9 | 0 | 7.5035 | 9.64589 | 9.94544
1200 | 0 | 0 | 0 | 37.9 | 0 | 12.2 | 49.9 | 0 | 8.49249 | 10.30729 | 10.61236
1200 | 0 | 0 | 0 | 37.9 | 0 | 12.2 | 49.9 | 0 | 9.5015 | 11.06122 | 11.3054
1200 | 0 | 0 | 0 | 37.9 | 0 | 12.2 | 49.9 | 0 | 10.48663 | 11.94099 | 12.01491
1200 | 0 | 0 | 0 | 37.9 | 0 | 12.2 | 49.9 | 0 | 11.4955 | 13.05774 | 12.80522
1200 | 0 | 0 | 0 | 37.9 | 0 | 12.2 | 49.9 | 0 | 12.5045 | 14.46245 | 13.71262
1200 | 0 | 0 | 0 | 37.9 | 0 | 12.2 | 49.9 | 0 | 13.5015 | 16.2008 | 14.82438
1200 | 0 | 0 | 0 | 37.9 | 0 | 12.2 | 49.9 | 0 | 14.4985 | 18.3577 | 16.35764
1200 | 0 | 0 | 0 | 37.9 | 0 | 12.2 | 49.9 | 0 | 15.4837 | 20.96379 | 18.73687
1200 | 0 | 0 | 0 | 37.9 | 0 | 12.2 | 49.9 | 0 | 16.49249 | 24.19061 | 22.80314
1200 | 0 | 0 | 0 | 37.9 | 0 | 12.2 | 49.9 | 0 | 17.50147 | 28.05166 | 27.57746
1200 | 0 | 0 | 0 | 37.9 | 0 | 12.2 | 49.9 | 0 | 18.4985 | 32.55855 | 32.78183
1200 | 0 | 0 | 0 | 37.9 | 0 | 12.2 | 49.9 | 0 | 19.4955 | 37.823 | 38.50693
1200 | 0 | 0 | 0 | 37.9 | 0 | 12.2 | 49.9 | 0 | 20.49277 | 43.91233 | 44.79418
1200 | 0 | 0 | 0 | 37.9 | 0 | 12.2 | 49.9 | 0 | 21.5015 | 50.97282 | 51.7674
1200 | 0 | 0 | 0 | 37.9 | 0 | 12.2 | 49.9 | 0 | 22.4985 | 58.92082 | 59.31219
1200 | 0 | 0 | 0 | 37.9 | 0 | 12.2 | 49.9 | 0 | 23.45946 | 67.54177 | 67.24412
1200 | 0 | 0 | 0 | 37.9 | 0 | 12.2 | 49.9 | 0 | 24 | 72.79782 | 71.98731

## combination_20
Temperature [C] | Zr [at%] | Nb [at%] | Mo [at%] | Cr [at%] | Al [at%] | Ti [at%] | Ta [at%] | W [at%] | Time [h] | Mass Change [mg.cm2] | Mass change - predictions
1200 | 0 | 0 | 0 | 11.9 | 0 | 37.2 | 50.9 | 0 | 0 | 0 | -0.3989296
1200 | 0 | 0 | 0 | 11.9 | 0 | 37.2 | 50.9 | 0 | 5 | 31.54208 | 32.44509
1200 | 0 | 0 | 0 | 11.9 | 0 | 37.2 | 50.9 | 0 | 10 | 59.46458 | 57.3316
1200 | 0 | 0 | 0 | 11.9 | 0 | 37.2 | 50.9 | 0 | 15 | 82.73333 | 82.97233
1200 | 0 | 0 | 0 | 11.9 | 0 | 37.2 | 50.9 | 0 | 20 | 106.5192 | 106.5011
1200 | 0 | 0 | 0 | 11.9 | 0 | 37.2 | 50.9 | 0 | 24 | 124.1 | 117.3146
1200 | 0 | 0 | 0 | 11.9 | 0 | 37.2 | 50.9 | 0 | 0 | 0 | -0.398931
1200 | 0 | 0 | 0 | 11.9 | 0 | 37.2 | 50.9 | 0 | 0.49249 | 3.32589 | 3.192541
1200 | 0 | 0 | 0 | 11.9 | 0 | 37.2 | 50.9 | 0 | 1.5015 | 10.03119 | 10.04714
1200 | 0 | 0 | 0 | 11.9 | 0 | 37.2 | 50.9 | 0 | 2.4985 | 16.44125 | 17.94872
1200 | 0 | 0 | 0 | 11.9 | 0 | 37.2 | 50.9 | 0 | 3.4955 | 22.64739 | 24.27535
1200 | 0 | 0 | 0 | 11.9 | 0 | 37.2 | 50.9 | 0 | 4.5045 | 28.73355 | 29.86033
1200 | 0 | 0 | 0 | 11.9 | 0 | 37.2 | 50.9 | 0 | 5.48956 | 34.49707 | 34.93981
1200 | 0 | 0 | 0 | 11.9 | 0 | 37.2 | 50.9 | 0 | 6.4985 | 40.22938 | 39.97755
1200 | 0 | 0 | 0 | 11.9 | 0 | 37.2 | 50.9 | 0 | 7.4955 | 45.73568 | 44.90108
1200 | 0 | 0 | 0 | 11.9 | 0 | 37.2 | 50.9 | 0 | 8.49249 | 51.09529 | 49.82592
1200 | 0 | 0 | 0 | 11.9 | 0 | 37.2 | 50.9 | 0 | 9.5015 | 56.38263 | 54.83939
1200 | 0 | 0 | 0 | 11.9 | 0 | 37.2 | 50.9 | 0 | 10.48663 | 61.42297 | 59.77518
1200 | 0 | 0 | 0 | 11.9 | 0 | 37.2 | 50.9 | 0 | 11.4955 | 66.47152 | 64.8765
1200 | 0 | 0 | 0 | 11.9 | 0 | 37.2 | 50.9 | 0 | 12.5045 | 71.41788 | 70.0263
1200 | 0 | 0 | 0 | 11.9 | 0 | 37.2 | 50.9 | 0 | 13.5015 | 76.21596 | 75.16096
1200 | 0 | 0 | 0 | 11.9 | 0 | 37.2 | 50.9 | 0 | 14.4985 | 80.93612 | 80.34294
1200 | 0 | 0 | 0 | 11.9 | 0 | 37.2 | 50.9 | 0 | 15.4837 | 85.53549 | 85.52303
1200 | 0 | 0 | 0 | 11.9 | 0 | 37.2 | 50.9 | 0 | 16.49249 | 90.18944 | 90.77017
1200 | 0 | 0 | 0 | 11.9 | 0 | 37.2 | 50.9 | 0 | 17.5015 | 94.79986 | 95.80504
1200 | 0 | 0 | 0 | 11.9 | 0 | 37.2 | 50.9 | 0 | 18.4985 | 99.32321 | 100.4866
1200 | 0 | 0 | 0 | 11.9 | 0 | 37.2 | 50.9 | 0 | 19.4955 | 103.82588 | 104.6151
1200 | 0 | 0 | 0 | 11.9 | 0 | 37.2 | 50.9 | 0 | 20.51128 | 108.40403 | 108.2807
1200 | 0 | 0 | 0 | 11.9 | 0 | 37.2 | 50.9 | 0 | 21.5015 | 112.86918 | 111.3725
1200 | 0 | 0 | 0 | 11.9 | 0 | 37.2 | 50.9 | 0 | 22.4985 | 117.37858 | 114.0446
1200 | 0 | 0 | 0 | 11.9 | 0 | 37.2 | 50.9 | 0 | 23.4955 | 121.9129 | 116.3114
1200 | 0 | 0 | 0 | 11.9 | 0 | 37.2 | 50.9 | 0 | 24 | 124.21884 | 117.3147

## combination_21
Temperature [C] | Zr [at%] | Nb [at%] | Mo [at%] | Cr [at%] | Al [at%] | Ti [at%] | Ta [at%] | W [at%] | Time [h] | Mass Change [mg.cm2] | Mass change - predictions
1200 | 0 | 0 | 0 | 31 | 0 | 22.5 | 46.5 | 0 | 0 | 0 | -0.07803869
1200 | 0 | 0 | 0 | 31 | 0 | 22.5 | 46.5 | 0 | 5 | 68.07308 | 69.89095
1200 | 0 | 0 | 0 | 31 | 0 | 22.5 | 46.5 | 0 | 10 | 121.1907 | 119.0052
1200 | 0 | 0 | 0 | 31 | 0 | 22.5 | 46.5 | 0 | 15 | 148.5231 | 146.8727
1200 | 0 | 0 | 0 | 31 | 0 | 22.5 | 46.5 | 0 | 20 | 159.3529 | 159.3573
1200 | 0 | 0 | 0 | 31 | 0 | 22.5 | 46.5 | 0 | 24 | 160.9 | 162.3523
1200 | 0 | 0 | 0 | 31 | 0 | 22.5 | 46.5 | 0 | 0 | 0 | -0.07804775
1200 | 0 | 0 | 0 | 31 | 0 | 22.5 | 46.5 | 0 | 0.53801 | 8.21597 | 9.393046
1200 | 0 | 0 | 0 | 31 | 0 | 22.5 | 46.5 | 0 | 1.5015 | 23.29686 | 24.59789
1200 | 0 | 0 | 0 | 31 | 0 | 22.5 | 46.5 | 0 | 2.4985 | 37.95309 | 38.81928
1200 | 0 | 0 | 0 | 31 | 0 | 22.5 | 46.5 | 0 | 3.4955 | 51.65384 | 51.6208
1200 | 0 | 0 | 0 | 31 | 0 | 22.5 | 46.5 | 0 | 4.5045 | 64.57589 | 63.94508
1200 | 0 | 0 | 0 | 31 | 0 | 22.5 | 46.5 | 0 | 5.48956 | 76.29591 | 75.73071
1200 | 0 | 0 | 0 | 31 | 0 | 22.5 | 46.5 | 0 | 6.4985 | 87.40608 | 87.33176
1200 | 0 | 0 | 0 | 31 | 0 | 22.5 | 46.5 | 0 | 7.4955 | 97.52071 | 97.61221
1200 | 0 | 0 | 0 | 31 | 0 | 22.5 | 46.5 | 0 | 8.49249 | 106.79416 | 106.8333
1200 | 0 | 0 | 0 | 31 | 0 | 22.5 | 46.5 | 0 | 9.5015 | 115.35124 | 115.2013
1200 | 0 | 0 | 0 | 31 | 0 | 22.5 | 46.5 | 0 | 10.48663 | 122.92292 | 122.5197
1200 | 0 | 0 | 0 | 31 | 0 | 22.5 | 46.5 | 0 | 11.4955 | 129.89829 | 129.2113
1200 | 0 | 0 | 0 | 31 | 0 | 22.5 | 46.5 | 0 | 12.5045 | 136.10997 | 135.1477
1200 | 0 | 0 | 0 | 31 | 0 | 22.5 | 46.5 | 0 | 13.5015 | 141.52095 | 140.3177
1200 | 0 | 0 | 0 | 31 | 0 | 22.5 | 46.5 | 0 | 14.4985 | 146.22811 | 144.8358
1200 | 0 | 0 | 0 | 31 | 0 | 22.5 | 46.5 | 0 | 15.4837 | 150.21466 | 148.6926
1200 | 0 | 0 | 0 | 31 | 0 | 22.5 | 46.5 | 0 | 16.49249 | 153.63313 | 152.0456
1200 | 0 | 0 | 0 | 31 | 0 | 22.5 | 46.5 | 0 | 17.5015 | 156.40427 | 154.8214
1200 | 0 | 0 | 0 | 31 | 0 | 22.5 | 46.5 | 0 | 18.4985 | 158.52997 | 157.0183
1200 | 0 | 0 | 0 | 31 | 0 | 22.5 | 46.5 | 0 | 19.4955 | 160.06615 | 158.6914
1200 | 0 | 0 | 0 | 31 | 0 | 22.5 | 46.5 | 0 | 20.49277 | 161.03822 | 159.9365
1200 | 0 | 0 | 0 | 31 | 0 | 22.5 | 46.5 | 0 | 21.5015 | 161.47326 | 160.9245
1200 | 0 | 0 | 0 | 31 | 0 | 22.5 | 46.5 | 0 | 22.4985 | 161.37827 | 161.6583
1200 | 0 | 0 | 0 | 31 | 0 | 22.5 | 46.5 | 0 | 23.4955 | 160.78923 | 162.1711
1200 | 0 | 0 | 0 | 31 | 0 | 22.5 | 46.5 | 0 | 24 | 160.32765 | 162.3523

## combination_22
Temperature [C] | Zr [at%] | Nb [at%] | Mo [at%] | Cr [at%] | Al [at%] | Ti [at%] | Ta [at%] | W [at%] | Time [h] | Mass Change [mg.cm2] | Mass change - predictions
1100 | 0 | 20 | 20 | 20 | 20 | 20 | 0 | 0 | 0 | 0 | -0.2785606
1100 | 0 | 20 | 20 | 20 | 20 | 20 | 0 | 0 | 10 | 3.353425 | 3.394022
1100 | 0 | 20 | 20 | 20 | 20 | 20 | 0 | 0 | 20 | 5.479452 | 5.86171
1100 | 0 | 20 | 20 | 20 | 20 | 20 | 0 | 0 | 30 | 6.90411 | 6.695972
1100 | 0 | 20 | 20 | 20 | 20 | 20 | 0 | 0 | 40 | 7.846575 | 7.547351
1100 | 0 | 20 | 20 | 20 | 20 | 20 | 0 | 0 | 48 | 8.372603 | 8.822884
1100 | 0 | 20 | 20 | 20 | 20 | 20 | 0 | 0 | 0 | 0 | -0.2785606
1100 | 0 | 20 | 20 | 20 | 20 | 20 | 0 | 0 | 0.48048 | 0.19946 | 0.3122025
1100 | 0 | 20 | 20 | 20 | 20 | 20 | 0 | 0 | 1.48949 | 0.58439 | 1.255041
1100 | 0 | 20 | 20 | 20 | 20 | 20 | 0 | 0 | 2.4985 | 0.9555 | 1.84977
1100 | 0 | 20 | 20 | 20 | 20 | 20 | 0 | 0 | 3.50751 | 1.3131 | 2.231752
1100 | 0 | 20 | 20 | 20 | 20 | 20 | 0 | 0 | 4.51652 | 1.6575 | 2.497401
1100 | 0 | 20 | 20 | 20 | 20 | 20 | 0 | 0 | 5.5015 | 1.98132 | 2.695101
1100 | 0 | 20 | 20 | 20 | 20 | 20 | 0 | 0 | 6.48649 | 2.29304 | 2.860659
1100 | 0 | 20 | 20 | 20 | 20 | 20 | 0 | 0 | 7.4955 | 2.60028 | 3.014801
1100 | 0 | 20 | 20 | 20 | 20 | 20 | 0 | 0 | 8.5045 | 2.89555 | 3.164644
1100 | 0 | 20 | 20 | 20 | 20 | 20 | 0 | 0 | 9.51351 | 3.17915 | 3.317537
1100 | 0 | 20 | 20 | 20 | 20 | 20 | 0 | 0 | 10.47476 | 3.43876 | 3.472958
1100 | 0 | 20 | 20 | 20 | 20 | 20 | 0 | 0 | 11.48348 | 3.7004 | 3.659273
1100 | 0 | 20 | 20 | 20 | 20 | 20 | 0 | 0 | 12.49249 | 3.95137 | 3.87454
1100 | 0 | 20 | 20 | 20 | 20 | 20 | 0 | 0 | 13.5015 | 4.1919 | 4.122835
1100 | 0 | 20 | 20 | 20 | 20 | 20 | 0 | 0 | 14.51051 | 4.4223 | 4.408229
1100 | 0 | 20 | 20 | 20 | 20 | 20 | 0 | 0 | 15.4955 | 4.63778 | 4.711442
1100 | 0 | 20 | 20 | 20 | 20 | 20 | 0 | 0 | 16.48048 | 4.84412 | 5.014398
1100 | 0 | 20 | 20 | 20 | 20 | 20 | 0 | 0 | 17.48949 | 5.04642 | 5.296731
1100 | 0 | 20 | 20 | 20 | 20 | 20 | 0 | 0 | 18.4985 | 5.23981 | 5.547469
1100 | 0 | 20 | 20 | 20 | 20 | 20 | 0 | 0 | 19.50751 | 5.42461 | 5.766334
1100 | 0 | 20 | 20 | 20 | 20 | 20 | 0 | 0 | 20.49304 | 5.59708 | 5.949861
1100 | 0 | 20 | 20 | 20 | 20 | 20 | 0 | 0 | 21.5015 | 5.76578 | 6.108147
1100 | 0 | 20 | 20 | 20 | 20 | 20 | 0 | 0 | 22.48649 | 5.92305 | 6.236105
1100 | 0 | 20 | 20 | 20 | 20 | 20 | 0 | 0 | 23.4955 | 6.07691 | 6.342747
1100 | 0 | 20 | 20 | 20 | 20 | 20 | 0 | 0 | 24.5045 | 6.22371 | 6.428217
1100 | 0 | 20 | 20 | 20 | 20 | 20 | 0 | 0 | 25.51351 | 6.36376 | 6.496377
1100 | 0 | 20 | 20 | 20 | 20 | 20 | 0 | 0 | 26.4985 | 6.49429 | 6.550006
1100 | 0 | 20 | 20 | 20 | 20 | 20 | 0 | 0 | 27.48348 | 6.61891 | 6.594493
1100 | 0 | 20 | 20 | 20 | 20 | 20 | 0 | 0 | 28.49249 | 6.74084 | 6.634159
1100 | 0 | 20 | 20 | 20 | 20 | 20 | 0 | 0 | 29.5015 | 6.85724 | 6.674439
1100 | 0 | 20 | 20 | 20 | 20 | 20 | 0 | 0 | 30.48731 | 6.96591 | 6.718345
1100 | 0 | 20 | 20 | 20 | 20 | 20 | 0 | 0 | 31.4955 | 7.07225 | 6.769539
1100 | 0 | 20 | 20 | 20 | 20 | 20 | 0 | 0 | 32.48048 | 7.17165 | 6.826865
1100 | 0 | 20 | 20 | 20 | 20 | 20 | 0 | 0 | 33.48949 | 7.26924 | 6.893932
1100 | 0 | 20 | 20 | 20 | 20 | 20 | 0 | 0 | 34.4985 | 7.36284 | 6.969993
1100 | 0 | 20 | 20 | 20 | 20 | 20 | 0 | 0 | 35.50751 | 7.45277 | 7.055348
1100 | 0 | 20 | 20 | 20 | 20 | 20 | 0 | 0 | 36.51652 | 7.53932 | 7.150069
1100 | 0 | 20 | 20 | 20 | 20 | 20 | 0 | 0 | 37.5015 | 7.62086 | 7.251511
1100 | 0 | 20 | 20 | 20 | 20 | 20 | 0 | 0 | 38.48649 | 7.69975 | 7.361661
1100 | 0 | 20 | 20 | 20 | 20 | 20 | 0 | 0 | 39.4955 | 7.77816 | 7.483289
1100 | 0 | 20 | 20 | 20 | 20 | 20 | 0 | 0 | 40.48157 | 7.8527 | 7.610477
1100 | 0 | 20 | 20 | 20 | 20 | 20 | 0 | 0 | 41.51351 | 7.92883 | 7.752077
1100 | 0 | 20 | 20 | 20 | 20 | 20 | 0 | 0 | 42.4985 | 8.00001 | 7.895055
1100 | 0 | 20 | 20 | 20 | 20 | 20 | 0 | 0 | 43.48348 | 8.07001 | 8.045408
1100 | 0 | 20 | 20 | 20 | 20 | 20 | 0 | 0 | 44.49249 | 8.14082 | 8.206807
1100 | 0 | 20 | 20 | 20 | 20 | 20 | 0 | 0 | 45.5015 | 8.21101 | 8.375441
1100 | 0 | 20 | 20 | 20 | 20 | 20 | 0 | 0 | 46.51616 | 8.28129 | 8.552101
1100 | 0 | 20 | 20 | 20 | 20 | 20 | 0 | 0 | 47.4955 | 8.34913 | 8.729183
1100 | 0 | 20 | 20 | 20 | 20 | 20 | 0 | 0 | 48 | 8.38416 | 8.822884

## combination_23
Temperature [C] | Zr [at%] | Nb [at%] | Mo [at%] | Cr [at%] | Al [at%] | Ti [at%] | Ta [at%] | W [at%] | Time [h] | Mass Change [mg.cm2] | Mass change - predictions
1100 | 0 | 0 | 20 | 20 | 20 | 20 | 20 | 0 | 0 | 0 | -0.3110569
1100 | 0 | 0 | 20 | 20 | 20 | 20 | 20 | 0 | 10 | 1.512329 | 1.335961
1100 | 0 | 0 | 20 | 20 | 20 | 20 | 20 | 0 | 20 | 2.016438 | 1.983257
1100 | 0 | 0 | 20 | 20 | 20 | 20 | 20 | 0 | 30 | 2.410959 | 2.270621
1100 | 0 | 0 | 20 | 20 | 20 | 20 | 20 | 0 | 40 | 2.717808 | 2.643831
1100 | 0 | 0 | 20 | 20 | 20 | 20 | 20 | 0 | 48 | 3.00274 | 3.230789
1100 | 0 | 0 | 20 | 20 | 20 | 20 | 20 | 0 | 0 | 0 | -0.3110569
1100 | 0 | 0 | 20 | 20 | 20 | 20 | 20 | 0 | 0.48048 | 0.11006 | 0.04143262
1100 | 0 | 0 | 20 | 20 | 20 | 20 | 20 | 0 | 1.48949 | 0.32168 | 0.5056772
1100 | 0 | 0 | 20 | 20 | 20 | 20 | 20 | 0 | 2.4985 | 0.51495 | 0.8092726
1100 | 0 | 0 | 20 | 20 | 20 | 20 | 20 | 0 | 3.50751 | 0.69112 | 1.001766
1100 | 0 | 0 | 20 | 20 | 20 | 20 | 20 | 0 | 4.51652 | 0.85139 | 1.118666
1100 | 0 | 0 | 20 | 20 | 20 | 20 | 20 | 0 | 5.5015 | 0.99367 | 1.187751
1100 | 0 | 0 | 20 | 20 | 20 | 20 | 20 | 0 | 6.48649 | 1.12287 | 1.231722
1100 | 0 | 0 | 20 | 20 | 20 | 20 | 20 | 0 | 7.4955 | 1.24285 | 1.26398
1100 | 0 | 0 | 20 | 20 | 20 | 20 | 20 | 0 | 8.5045 | 1.3513 | 1.291832
1100 | 0 | 0 | 20 | 20 | 20 | 20 | 20 | 0 | 9.51351 | 1.44923 | 1.320678
1100 | 0 | 0 | 20 | 20 | 20 | 20 | 20 | 0 | 10.47476 | 1.5336 | 1.352091
1100 | 0 | 0 | 20 | 20 | 20 | 20 | 20 | 0 | 11.48348 | 1.61366 | 1.391133
1100 | 0 | 0 | 20 | 20 | 20 | 20 | 20 | 0 | 12.49249 | 1.68593 | 1.437651
1100 | 0 | 0 | 20 | 20 | 20 | 20 | 20 | 0 | 13.5015 | 1.75122 | 1.492378
1100 | 0 | 0 | 20 | 20 | 20 | 20 | 20 | 0 | 14.51051 | 1.81031 | 1.555787
1100 | 0 | 0 | 20 | 20 | 20 | 20 | 20 | 0 | 15.4955 | 1.86275 | 1.626342
1100 | 0 | 0 | 20 | 20 | 20 | 20 | 20 | 0 | 16.48048 | 1.91063 | 1.705612
1100 | 0 | 0 | 20 | 20 | 20 | 20 | 20 | 0 | 17.48949 | 1.95565 | 1.794204
1100 | 0 | 0 | 20 | 20 | 20 | 20 | 20 | 0 | 18.4985 | 1.99719 | 1.876955
1100 | 0 | 0 | 20 | 20 | 20 | 20 | 20 | 0 | 19.50751 | 2.03585 | 1.950671
1100 | 0 | 0 | 20 | 20 | 20 | 20 | 20 | 0 | 20.49304 | 2.07132 | 2.013652
1100 | 0 | 0 | 20 | 20 | 20 | 20 | 20 | 0 | 21.5015 | 2.1058 | 2.068857
1100 | 0 | 0 | 20 | 20 | 20 | 20 | 20 | 0 | 22.48649 | 2.13811 | 2.114044
1100 | 0 | 0 | 20 | 20 | 20 | 20 | 20 | 0 | 23.4955 | 2.17023 | 2.151926
1100 | 0 | 0 | 20 | 20 | 20 | 20 | 20 | 0 | 24.5045 | 2.20173 | 2.182152
1100 | 0 | 0 | 20 | 20 | 20 | 20 | 20 | 0 | 25.51604 | 2.23302 | 2.205904
1100 | 0 | 0 | 20 | 20 | 20 | 20 | 20 | 0 | 26.4985 | 2.26341 | 2.223994
1100 | 0 | 0 | 20 | 20 | 20 | 20 | 20 | 0 | 27.48348 | 2.29411 | 2.23865
1100 | 0 | 0 | 20 | 20 | 20 | 20 | 20 | 0 | 28.49249 | 2.32601 | 2.251706
1100 | 0 | 0 | 20 | 20 | 20 | 20 | 20 | 0 | 29.5015 | 2.35853 | 2.264508
1100 | 0 | 0 | 20 | 20 | 20 | 20 | 20 | 0 | 30.48731 | 2.39102 | 2.276398
1100 | 0 | 0 | 20 | 20 | 20 | 20 | 20 | 0 | 31.4955 | 2.42505 | 2.288694
1100 | 0 | 0 | 20 | 20 | 20 | 20 | 20 | 0 | 32.48048 | 2.45913 | 2.30272
1100 | 0 | 0 | 20 | 20 | 20 | 20 | 20 | 0 | 33.48949 | 2.4949 | 2.321087
1100 | 0 | 0 | 20 | 20 | 20 | 20 | 20 | 0 | 34.4985 | 2.53149 | 2.345456
1100 | 0 | 0 | 20 | 20 | 20 | 20 | 20 | 0 | 35.50751 | 2.56882 | 2.377798
1100 | 0 | 0 | 20 | 20 | 20 | 20 | 20 | 0 | 36.51652 | 2.60677 | 2.420066
1100 | 0 | 0 | 20 | 20 | 20 | 20 | 20 | 0 | 37.5015 | 2.64424 | 2.472779
1100 | 0 | 0 | 20 | 20 | 20 | 20 | 20 | 0 | 38.48396 | 2.68184 | 2.537793
1100 | 0 | 0 | 20 | 20 | 20 | 20 | 20 | 0 | 39.4955 | 2.72055 | 2.608397
1100 | 0 | 0 | 20 | 20 | 20 | 20 | 20 | 0 | 40.48157 | 2.758 | 2.677826
1100 | 0 | 0 | 20 | 20 | 20 | 20 | 20 | 0 | 41.51351 | 2.79655 | 2.751383
1100 | 0 | 0 | 20 | 20 | 20 | 20 | 20 | 0 | 42.4985 | 2.83237 | 2.822572
1100 | 0 | 0 | 20 | 20 | 20 | 20 | 20 | 0 | 43.48348 | 2.86684 | 2.894712
1100 | 0 | 0 | 20 | 20 | 20 | 20 | 20 | 0 | 44.49249 | 2.9003 | 2.969449
1100 | 0 | 0 | 20 | 20 | 20 | 20 | 20 | 0 | 45.5015 | 2.9314 | 3.044767
1100 | 0 | 0 | 20 | 20 | 20 | 20 | 20 | 0 | 46.51051 | 2.9596 | 3.120253
1100 | 0 | 0 | 20 | 20 | 20 | 20 | 20 | 0 | 47.4955 | 2.98377 | 3.193579
1100 | 0 | 0 | 20 | 20 | 20 | 20 | 20 | 0 | 48 | 2.99484 | 3.230789

## combination_24
Temperature [C] | Zr [at%] | Nb [at%] | Mo [at%] | Cr [at%] | Al [at%] | Ti [at%] | Ta [at%] | W [at%] | Time [h] | Mass Change [mg.cm2] | Mass change - predictions
1000 | 0 | 0 | 20 | 20 | 20 | 20 | 20 | 20 | 0 | 0 | -0.5909915
1000 | 0 | 0 | 20 | 20 | 20 | 20 | 20 | 20 | 5 | 4.2 | 3.891423
1000 | 0 | 0 | 20 | 20 | 20 | 20 | 20 | 20 | 10 | 5.3 | 5.511751
1000 | 0 | 0 | 20 | 20 | 20 | 20 | 20 | 20 | 15 | 6 | 6.542264
1000 | 0 | 0 | 20 | 20 | 20 | 20 | 20 | 20 | 20 | 6.4 | 7.054796
1000 | 0 | 0 | 20 | 20 | 20 | 20 | 20 | 20 | 25 | 6.8 | 7.307242
1000 | 0 | 0 | 20 | 20 | 20 | 20 | 20 | 20 | 30 | 7.2 | 7.554841
1000 | 0 | 0 | 20 | 20 | 20 | 20 | 20 | 20 | 35 | 7.6 | 7.880055
1000 | 0 | 0 | 20 | 20 | 20 | 20 | 20 | 20 | 40 | 7.9 | 8.328333

## combination_25
Temperature [C] | Zr [at%] | Nb [at%] | Mo [at%] | Cr [at%] | Al [at%] | Ti [at%] | Ta [at%] | W [at%] | Time [h] | Mass Change [mg.cm2] | Mass change - predictions
1000 | 0 | 0 | 0 | 32 | 4 | 32 | 32 | 0 | 100 | 24.3 | 23.34332
1000 | 0 | 0 | 0 | 32 | 4 | 32 | 32 | 0 | 50 | 5.6 | 6.411726
1000 | 0 | 0 | 0 | 32 | 4 | 32 | 32 | 0 | 25 | 4.4 | 3.989799
1000 | 0 | 0 | 0 | 32 | 4 | 32 | 32 | 0 | 10 | 3.5 | 2.358713

## combination_26
Temperature [C] | Zr [at%] | Nb [at%] | Mo [at%] | Cr [at%] | Al [at%] | Ti [at%] | Ta [at%] | W [at%] | Time [h] | Mass Change [mg.cm2] | Mass change - predictions
1000 | 0 | 0 | 0 | 31 | 9 | 31 | 31 | 0 | 100 | 7.3 | 8.485048
1000 | 0 | 0 | 0 | 31 | 9 | 31 | 31 | 0 | 50 | 3.4 | 2.786576
1000 | 0 | 0 | 0 | 31 | 9 | 31 | 31 | 0 | 25 | 2.7 | 3.315665
1000 | 0 | 0 | 0 | 31 | 9 | 31 | 31 | 0 | 10 | 1.7 | 2.85537

## combination_27
Temperature [C] | Zr [at%] | Nb [at%] | Mo [at%] | Cr [at%] | Al [at%] | Ti [at%] | Ta [at%] | W [at%] | Time [h] | Mass Change [mg.cm2] | Mass change - predictions
1000 | 0 | 0 | 0 | 30 | 10 | 30 | 30 | 0 | 100 | 5.4 | 5.168149
1000 | 0 | 0 | 0 | 30 | 10 | 30 | 30 | 0 | 50 | 3.5 | 2.900242
1000 | 0 | 0 | 0 | 30 | 10 | 30 | 30 | 0 | 25 | 2.7 | 3.764608
1000 | 0 | 0 | 0 | 30 | 10 | 30 | 30 | 0 | 10 | 1.3 | 3.186064

## combination_28
Temperature [C] | Zr [at%] | Nb [at%] | Mo [at%] | Cr [at%] | Al [at%] | Ti [at%] | Ta [at%] | W [at%] | Time [h] | Mass Change [mg.cm2] | Mass change - predictions
1000 | 0 | 25 | 25 | 0 | 0 | 0 | 25 | 25 | 0 | 0 | 0.002137661
1000 | 0 | 25 | 25 | 0 | 0 | 0 | 25 | 25 | 3 | 30.8 | 30.89053
1000 | 0 | 25 | 25 | 0 | 0 | 0 | 25 | 25 | 5 | 44 | 41.34875
1000 | 0 | 25 | 25 | 0 | 0 | 0 | 25 | 25 | 8 | 57 | 53.80486
1000 | 0 | 25 | 25 | 0 | 0 | 0 | 25 | 25 | 10 | 59.7 | 61.865

## combination_29
Temperature [C] | Zr [at%] | Nb [at%] | Mo [at%] | Cr [at%] | Al [at%] | Ti [at%] | Ta [at%] | W [at%] | Time [h] | Mass Change [mg.cm2] | Mass change - predictions
1000 | 0 | 20 | 20 | 0 | 0 | 20 | 20 | 20 | 0 | 0 | 0.2218823
1000 | 0 | 20 | 20 | 0 | 0 | 20 | 20 | 20 | 3 | 30.8 | 32.13705
1000 | 0 | 20 | 20 | 0 | 0 | 20 | 20 | 20 | 5 | 47.1 | 46.73757
1000 | 0 | 20 | 20 | 0 | 0 | 20 | 20 | 20 | 8 | 67.9 | 66.53117
1000 | 0 | 20 | 20 | 0 | 0 | 20 | 20 | 20 | 10 | 78.1 | 79.3931

## combination_30
Temperature [C] | Zr [at%] | Nb [at%] | Mo [at%] | Cr [at%] | Al [at%] | Ti [at%] | Ta [at%] | W [at%] | Time [h] | Mass Change [mg.cm2] | Mass change - predictions
1000 | 18.5 | 21.8 | 10 | 18.4 | 0 | 19.4 | 11.9 | 0 | 100 | 119 | 117.1008
1000 | 18.5 | 21.8 | 10 | 18.4 | 0 | 19.4 | 11.9 | 0 | 24 | 50 | 52.54636
1000 | 18.5 | 21.8 | 10 | 18.4 | 0 | 19.4 | 11.9 | 0 | 4 | 22 | 17.84723
1000 | 18.5 | 21.8 | 10 | 18.4 | 0 | 19.4 | 11.9 | 0 | 2 | 15 | 12.43045
1000 | 18.5 | 21.8 | 10 | 18.4 | 0 | 19.4 | 11.9 | 0 | 1 | 10 | 7.976275
1000 | 18.5 | 21.8 | 10 | 18.4 | 0 | 19.4 | 11.9 | 0 | 0 | 0 | 2.386373
1000 | 18.5 | 21.8 | 10 | 18.4 | 0 | 19.4 | 11.9 | 0 | 0.45045 | 7.87724 | 4.948491
1000 | 18.5 | 21.8 | 10 | 18.4 | 0 | 19.4 | 11.9 | 0 | 1.45145 | 10.49835 | 10.22243
1000 | 18.5 | 21.8 | 10 | 18.4 | 0 | 19.4 | 11.9 | 0 | 2.45245 | 13.02627 | 13.94044
1000 | 18.5 | 21.8 | 10 | 18.4 | 0 | 19.4 | 11.9 | 0 | 3.45345 | 15.46739 | 16.62537
1000 | 18.5 | 21.8 | 10 | 18.4 | 0 | 19.4 | 11.9 | 0 | 4.45445 | 17.82748 | 18.78866
1000 | 18.5 | 21.8 | 10 | 18.4 | 0 | 19.4 | 11.9 | 0 | 5.45546 | 20.11174 | 20.72832
1000 | 18.5 | 21.8 | 10 | 18.4 | 0 | 19.4 | 11.9 | 0 | 6.45646 | 22.32489 | 22.60188
1000 | 18.5 | 21.8 | 10 | 18.4 | 0 | 19.4 | 11.9 | 0 | 7.45746 | 24.47124 | 24.45542
1000 | 18.5 | 21.8 | 10 | 18.4 | 0 | 19.4 | 11.9 | 0 | 8.45846 | 26.55469 | 26.28579
1000 | 18.5 | 21.8 | 10 | 18.4 | 0 | 19.4 | 11.9 | 0 | 9.45946 | 28.57883 | 28.10698
1000 | 18.5 | 21.8 | 10 | 18.4 | 0 | 19.4 | 11.9 | 0 | 10.46046 | 30.54693 | 29.92399
1000 | 18.5 | 21.8 | 10 | 18.4 | 0 | 19.4 | 11.9 | 0 | 11.46146 | 32.46203 | 31.73665
1000 | 18.5 | 21.8 | 10 | 18.4 | 0 | 19.4 | 11.9 | 0 | 12.46246 | 34.3269 | 33.54166
1000 | 18.5 | 21.8 | 10 | 18.4 | 0 | 19.4 | 11.9 | 0 | 13.46346 | 36.14411 | 35.33454
1000 | 18.5 | 21.8 | 10 | 18.4 | 0 | 19.4 | 11.9 | 0 | 14.46446 | 37.91603 | 37.1103
1000 | 18.5 | 21.8 | 10 | 18.4 | 0 | 19.4 | 11.9 | 0 | 15.46547 | 39.64487 | 38.86414
1000 | 18.5 | 21.8 | 10 | 18.4 | 0 | 19.4 | 11.9 | 0 | 16.46647 | 41.33267 | 40.59181
1000 | 18.5 | 21.8 | 10 | 18.4 | 0 | 19.4 | 11.9 | 0 | 17.46747 | 42.98133 | 42.28992
1000 | 18.5 | 21.8 | 10 | 18.4 | 0 | 19.4 | 11.9 | 0 | 18.46847 | 44.59264 | 43.95578
1000 | 18.5 | 21.8 | 10 | 18.4 | 0 | 19.4 | 11.9 | 0 | 19.46947 | 46.16824 | 45.58782
1000 | 18.5 | 21.8 | 10 | 18.4 | 0 | 19.4 | 11.9 | 0 | 20.47047 | 47.70968 | 47.18497
1000 | 18.5 | 21.8 | 10 | 18.4 | 0 | 19.4 | 11.9 | 0 | 21.47147 | 49.21842 | 48.74741
1000 | 18.5 | 21.8 | 10 | 18.4 | 0 | 19.4 | 11.9 | 0 | 22.47247 | 50.6958 | 50.27588
1000 | 18.5 | 21.8 | 10 | 18.4 | 0 | 19.4 | 11.9 | 0 | 23.47347 | 52.14312 | 51.77186
1000 | 18.5 | 21.8 | 10 | 18.4 | 0 | 19.4 | 11.9 | 0 | 24.47447 | 53.56157 | 53.23737
1000 | 18.5 | 21.8 | 10 | 18.4 | 0 | 19.4 | 11.9 | 0 | 25.47548 | 54.95227 | 54.67523
1000 | 18.5 | 21.8 | 10 | 18.4 | 0 | 19.4 | 11.9 | 0 | 26.47648 | 56.31629 | 56.08857
1000 | 18.5 | 21.8 | 10 | 18.4 | 0 | 19.4 | 11.9 | 0 | 27.47748 | 57.65464 | 57.48117
1000 | 18.5 | 21.8 | 10 | 18.4 | 0 | 19.4 | 11.9 | 0 | 28.47848 | 58.96827 | 58.85699
1000 | 18.5 | 21.8 | 10 | 18.4 | 0 | 19.4 | 11.9 | 0 | 29.47948 | 60.25807 | 60.22044
1000 | 18.5 | 21.8 | 10 | 18.4 | 0 | 19.4 | 11.9 | 0 | 30.48048 | 61.52489 | 61.55378
1000 | 18.5 | 21.8 | 10 | 18.4 | 0 | 19.4 | 11.9 | 0 | 31.48148 | 62.76953 | 62.84513
1000 | 18.5 | 21.8 | 10 | 18.4 | 0 | 19.4 | 11.9 | 0 | 32.48248 | 63.99277 | 64.09692
1000 | 18.5 | 21.8 | 10 | 18.4 | 0 | 19.4 | 11.9 | 0 | 33.48348 | 65.19531 | 65.31197
1000 | 18.5 | 21.8 | 10 | 18.4 | 0 | 19.4 | 11.9 | 0 | 34.48448 | 66.37786 | 66.49271
1000 | 18.5 | 21.8 | 10 | 18.4 | 0 | 19.4 | 11.9 | 0 | 35.48549 | 67.54107 | 67.64178
1000 | 18.5 | 21.8 | 10 | 18.4 | 0 | 19.4 | 11.9 | 0 | 36.48649 | 68.68555 | 68.76173
1000 | 18.5 | 21.8 | 10 | 18.4 | 0 | 19.4 | 11.9 | 0 | 37.48749 | 69.8119 | 69.85498
1000 | 18.5 | 21.8 | 10 | 18.4 | 0 | 19.4 | 11.9 | 0 | 38.48849 | 70.92069 | 70.92395
1000 | 18.5 | 21.8 | 10 | 18.4 | 0 | 19.4 | 11.9 | 0 | 39.48949 | 72.01245 | 71.97094
1000 | 18.5 | 21.8 | 10 | 18.4 | 0 | 19.4 | 11.9 | 0 | 40.49049 | 73.08771 | 72.99818
1000 | 18.5 | 21.8 | 10 | 18.4 | 0 | 19.4 | 11.9 | 0 | 41.49149 | 74.14695 | 74.00793
1000 | 18.5 | 21.8 | 10 | 18.4 | 0 | 19.4 | 11.9 | 0 | 42.49249 | 75.19064 | 75.00195
1000 | 18.5 | 21.8 | 10 | 18.4 | 0 | 19.4 | 11.9 | 0 | 43.49349 | 76.21923 | 75.9825
1000 | 18.5 | 21.8 | 10 | 18.4 | 0 | 19.4 | 11.9 | 0 | 44.49449 | 77.23316 | 76.95129
1000 | 18.5 | 21.8 | 10 | 18.4 | 0 | 19.4 | 11.9 | 0 | 45.4955 | 78.23283 | 77.91006
1000 | 18.5 | 21.8 | 10 | 18.4 | 0 | 19.4 | 11.9 | 0 | 46.4965 | 79.21865 | 78.86058
1000 | 18.5 | 21.8 | 10 | 18.4 | 0 | 19.4 | 11.9 | 0 | 47.4975 | 80.19098 | 79.80431
1000 | 18.5 | 21.8 | 10 | 18.4 | 0 | 19.4 | 11.9 | 0 | 48.4985 | 81.1502 | 80.74269
1000 | 18.5 | 21.8 | 10 | 18.4 | 0 | 19.4 | 11.9 | 0 | 49.4995 | 82.09665 | 81.67719
1000 | 18.5 | 21.8 | 10 | 18.4 | 0 | 19.4 | 11.9 | 0 | 50.5005 | 83.03067 | 82.59972
1000 | 18.5 | 21.8 | 10 | 18.4 | 0 | 19.4 | 11.9 | 0 | 51.5015 | 83.95258 | 83.50709
1000 | 18.5 | 21.8 | 10 | 18.4 | 0 | 19.4 | 11.9 | 0 | 52.5025 | 84.86269 | 84.40043
1000 | 18.5 | 21.8 | 10 | 18.4 | 0 | 19.4 | 11.9 | 0 | 53.5035 | 85.76129 | 85.28116
1000 | 18.5 | 21.8 | 10 | 18.4 | 0 | 19.4 | 11.9 | 0 | 54.5045 | 86.64869 | 86.15054
1000 | 18.5 | 21.8 | 10 | 18.4 | 0 | 19.4 | 11.9 | 0 | 55.50551 | 87.52515 | 87.00946
1000 | 18.5 | 21.8 | 10 | 18.4 | 0 | 19.4 | 11.9 | 0 | 56.50651 | 88.39093 | 87.85883
1000 | 18.5 | 21.8 | 10 | 18.4 | 0 | 19.4 | 11.9 | 0 | 57.50751 | 89.2463 | 88.69958
1000 | 18.5 | 21.8 | 10 | 18.4 | 0 | 19.4 | 11.9 | 0 | 58.50851 | 90.0915 | 89.53229
1000 | 18.5 | 21.8 | 10 | 18.4 | 0 | 19.4 | 11.9 | 0 | 59.50951 | 90.92678 | 90.3576
1000 | 18.5 | 21.8 | 10 | 18.4 | 0 | 19.4 | 11.9 | 0 | 60.51051 | 91.75236 | 91.17602
1000 | 18.5 | 21.8 | 10 | 18.4 | 0 | 19.4 | 11.9 | 0 | 61.51151 | 92.56846 | 91.98799
1000 | 18.5 | 21.8 | 10 | 18.4 | 0 | 19.4 | 11.9 | 0 | 62.51251 | 93.3753 | 92.79369
1000 | 18.5 | 21.8 | 10 | 18.4 | 0 | 19.4 | 11.9 | 0 | 63.51351 | 94.17309 | 93.59357
1000 | 18.5 | 21.8 | 10 | 18.4 | 0 | 19.4 | 11.9 | 0 | 64.51451 | 94.96203 | 94.38775
1000 | 18.5 | 21.8 | 10 | 18.4 | 0 | 19.4 | 11.9 | 0 | 65.51552 | 95.74232 | 95.17627
1000 | 18.5 | 21.8 | 10 | 18.4 | 0 | 19.4 | 11.9 | 0 | 66.51652 | 96.51413 | 95.9591
1000 | 18.5 | 21.8 | 10 | 18.4 | 0 | 19.4 | 11.9 | 0 | 67.51752 | 97.27766 | 96.73631
1000 | 18.5 | 21.8 | 10 | 18.4 | 0 | 19.4 | 11.9 | 0 | 68.51852 | 98.03307 | 97.5078
1000 | 18.5 | 21.8 | 10 | 18.4 | 0 | 19.4 | 11.9 | 0 | 69.51952 | 98.78054 | 98.2732
1000 | 18.5 | 21.8 | 10 | 18.4 | 0 | 19.4 | 11.9 | 0 | 70.52052 | 99.52024 | 99.03236
1000 | 18.5 | 21.8 | 10 | 18.4 | 0 | 19.4 | 11.9 | 0 | 71.52152 | 100.25233 | 99.78484
1000 | 18.5 | 21.8 | 10 | 18.4 | 0 | 19.4 | 11.9 | 0 | 72.52252 | 100.97695 | 100.531
1000 | 18.5 | 21.8 | 10 | 18.4 | 0 | 19.4 | 11.9 | 0 | 73.52352 | 101.69426 | 101.2746
1000 | 18.5 | 21.8 | 10 | 18.4 | 0 | 19.4 | 11.9 | 0 | 74.52452 | 102.40441 | 102.0156
1000 | 18.5 | 21.8 | 10 | 18.4 | 0 | 19.4 | 11.9 | 0 | 75.52553 | 103.10754 | 102.7539
1000 | 18.5 | 21.8 | 10 | 18.4 | 0 | 19.4 | 11.9 | 0 | 76.52653 | 103.80378 | 103.489
1000 | 18.5 | 21.8 | 10 | 18.4 | 0 | 19.4 | 11.9 | 0 | 77.52753 | 104.49327 | 104.2203
1000 | 18.5 | 21.8 | 10 | 18.4 | 0 | 19.4 | 11.9 | 0 | 78.52853 | 105.17615 | 104.9472
1000 | 18.5 | 21.8 | 10 | 18.4 | 0 | 19.4 | 11.9 | 0 | 79.52953 | 105.85252 | 105.6692
1000 | 18.5 | 21.8 | 10 | 18.4 | 0 | 19.4 | 11.9 | 0 | 80.53053 | 106.52252 | 106.3854
1000 | 18.5 | 21.8 | 10 | 18.4 | 0 | 19.4 | 11.9 | 0 | 81.53153 | 107.18627 | 107.0952
1000 | 18.5 | 21.8 | 10 | 18.4 | 0 | 19.4 | 11.9 | 0 | 82.53253 | 107.84388 | 107.7975
1000 | 18.5 | 21.8 | 10 | 18.4 | 0 | 19.4 | 11.9 | 0 | 83.53353 | 108.49547 | 108.4917
1000 | 18.5 | 21.8 | 10 | 18.4 | 0 | 19.4 | 11.9 | 0 | 84.53453 | 109.14114 | 109.1764
1000 | 18.5 | 21.8 | 10 | 18.4 | 0 | 19.4 | 11.9 | 0 | 85.53554 | 109.781 | 109.8507
1000 | 18.5 | 21.8 | 10 | 18.4 | 0 | 19.4 | 11.9 | 0 | 86.53654 | 110.41515 | 110.5134
1000 | 18.5 | 21.8 | 10 | 18.4 | 0 | 19.4 | 11.9 | 0 | 87.53754 | 111.04369 | 111.1631
1000 | 18.5 | 21.8 | 10 | 18.4 | 0 | 19.4 | 11.9 | 0 | 88.53854 | 111.66673 | 111.7986
1000 | 18.5 | 21.8 | 10 | 18.4 | 0 | 19.4 | 11.9 | 0 | 89.53954 | 112.28436 | 112.4182
1000 | 18.5 | 21.8 | 10 | 18.4 | 0 | 19.4 | 11.9 | 0 | 90.54054 | 112.89667 | 113.0203
1000 | 18.5 | 21.8 | 10 | 18.4 | 0 | 19.4 | 11.9 | 0 | 91.54154 | 113.50376 | 113.6033
1000 | 18.5 | 21.8 | 10 | 18.4 | 0 | 19.4 | 11.9 | 0 | 92.54254 | 114.1057 | 114.1651
1000 | 18.5 | 21.8 | 10 | 18.4 | 0 | 19.4 | 11.9 | 0 | 93.54354 | 114.70259 | 114.7012
1000 | 18.5 | 21.8 | 10 | 18.4 | 0 | 19.4 | 11.9 | 0 | 94.54454 | 115.29451 | 115.2025
1000 | 18.5 | 21.8 | 10 | 18.4 | 0 | 19.4 | 11.9 | 0 | 95.54555 | 115.88155 | 115.6657
1000 | 18.5 | 21.8 | 10 | 18.4 | 0 | 19.4 | 11.9 | 0 | 96.54655 | 116.46378 | 116.0872
1000 | 18.5 | 21.8 | 10 | 18.4 | 0 | 19.4 | 11.9 | 0 | 97.54755 | 117.04128 | 116.4569
1000 | 18.5 | 21.8 | 10 | 18.4 | 0 | 19.4 | 11.9 | 0 | 98.54855 | 117.61413 | 116.7665
1000 | 18.5 | 21.8 | 10 | 18.4 | 0 | 19.4 | 11.9 | 0 | 99.4995 | 118.15413 | 117.0015
1000 | 18.5 | 21.8 | 10 | 18.4 | 0 | 19.4 | 11.9 | 0 | 100 | 118.43683 | 117.1007

## combination_31
Temperature [C] | Zr [at%] | Nb [at%] | Mo [at%] | Cr [at%] | Al [at%] | Ti [at%] | Ta [at%] | W [at%] | Time [h] | Mass Change [mg.cm2] | Mass change - predictions
1300 | 0 | 21.8 | 20 | 24.7 | 10 | 23.5 | 0 | 0 | 20 | 150,0

## combination_32
Temperature [C] | Zr [at%] | Nb [at%] | Mo [at%] | Cr [at%] | Al [at%] | Ti [at%] | Ta [at%] | W [at%] | Time [h] | Mass Change [mg.cm2] | Mass change - predictions
1300 | 0 | 22.5 | 22.2 | 23 | 10.2 | 0 | 0 | 0 | 20 | 350,0

## combination_33
Temperature [C] | Zr [at%] | Nb [at%] | Mo [at%] | Cr [at%] | Al [at%] | Ti [at%] | Ta [at%] | W [at%] | Time [h] | Mass Change [mg.cm2] | Mass change - predictions
1300 | 0 | 17.7 | 17.1 | 17 | 7 | 18.3 | 0 | 0 | 20 | 185,0

## combination_34
Temperature [C] | Zr [at%] | Nb [at%] | Mo [at%] | Cr [at%] | Al [at%] | Ti [at%] | Ta [at%] | W [at%] | Time [h] | Mass Change [mg.cm2] | Mass change - predictions
1200 | 0 | 0 | 25 | 25 | 25 | 25 | 0 | 0 | 0 | 0 | 1.325296
1200 | 0 | 0 | 25 | 25 | 25 | 25 | 0 | 0 | 0.04806 | 0.46193 | 1.367865
1200 | 0 | 0 | 25 | 25 | 25 | 25 | 0 | 0 | 0.1539 | 1.06217 | 1.460849
1200 | 0 | 0 | 25 | 25 | 25 | 25 | 0 | 0 | 0.25013 | 1.42047 | 1.544344
1200 | 0 | 0 | 25 | 25 | 25 | 25 | 0 | 0 | 0.34637 | 1.88297 | 1.626679
1200 | 0 | 0 | 25 | 25 | 25 | 25 | 0 | 0 | 0.44263 | 2.2825 | 1.707703
1200 | 0 | 0 | 25 | 25 | 25 | 25 | 0 | 0 | 0.54853 | 2.46396 | 1.795124
1200 | 0 | 0 | 25 | 25 | 25 | 25 | 0 | 0 | 0.65447 | 2.55947 | 1.880574
1200 | 0 | 0 | 25 | 25 | 25 | 25 | 0 | 0 | 0.7507 | 2.47177 | 1.956321
1200 | 0 | 0 | 25 | 25 | 25 | 25 | 0 | 0 | 0.8469 | 2.3657 | 2.030124
1200 | 0 | 0 | 25 | 25 | 25 | 25 | 0 | 0 | 0.94313 | 2.4103 | 2.101921
1200 | 0 | 0 | 25 | 25 | 25 | 25 | 0 | 0 | 1.049 | 2.5486 | 2.178446
1200 | 0 | 0 | 25 | 25 | 25 | 25 | 0 | 0 | 1.15483 | 2.73263 | 2.252265
1200 | 0 | 0 | 25 | 25 | 25 | 25 | 0 | 0 | 1.25113 | 2.81733 | 2.317017
1200 | 0 | 0 | 25 | 25 | 25 | 25 | 0 | 0 | 1.34743 | 2.68503 | 2.37943
1200 | 0 | 0 | 25 | 25 | 25 | 25 | 0 | 0 | 1.44367 | 2.43579 | 2.439372
1200 | 0 | 0 | 25 | 25 | 25 | 25 | 0 | 0 | 1.5495 | 2.16069 | 2.502473
1200 | 0 | 0 | 25 | 25 | 25 | 25 | 0 | 0 | 1.65537 | 2.14757 | 2.562601
1200 | 0 | 0 | 25 | 25 | 25 | 25 | 0 | 0 | 1.75163 | 2.24427 | 2.61464
1200 | 0 | 0 | 25 | 25 | 25 | 25 | 0 | 0 | 1.84787 | 2.37545 | 2.664149
1200 | 0 | 0 | 25 | 25 | 25 | 25 | 0 | 0 | 1.9442 | 2.56359 | 2.711178
1200 | 0 | 0 | 25 | 25 | 25 | 25 | 0 | 0 | 2.05008 | 2.80846 | 2.75996
1200 | 0 | 0 | 25 | 25 | 25 | 25 | 0 | 0 | 2.156 | 3.02571 | 2.805688
1200 | 0 | 0 | 25 | 25 | 25 | 25 | 0 | 0 | 2.2523 | 3.21236 | 2.844617
1200 | 0 | 0 | 25 | 25 | 25 | 25 | 0 | 0 | 2.34863 | 3.40163 | 2.881063
1200 | 0 | 0 | 25 | 25 | 25 | 25 | 0 | 0 | 2.44487 | 3.59653 | 2.914988
1200 | 0 | 0 | 25 | 25 | 25 | 25 | 0 | 0 | 2.55075 | 3.79323 | 2.949443
1200 | 0 | 0 | 25 | 25 | 25 | 25 | 0 | 0 | 2.65663 | 4.0148 | 2.980936
1200 | 0 | 0 | 25 | 25 | 25 | 25 | 0 | 0 | 2.75287 | 4.13773 | 3.007012
1200 | 0 | 0 | 25 | 25 | 25 | 25 | 0 | 0 | 2.8492 | 4.16546 | 3.03071
1200 | 0 | 0 | 25 | 25 | 25 | 25 | 0 | 0 | 2.94553 | 4.08451 | 3.052008
1200 | 0 | 0 | 25 | 25 | 25 | 25 | 0 | 0 | 3.0515 | 3.83321 | 3.07271
1200 | 0 | 0 | 25 | 25 | 25 | 25 | 0 | 0 | 3.1574 | 3.42375 | 3.090604
1200 | 0 | 0 | 25 | 25 | 25 | 25 | 0 | 0 | 3.25363 | 3.0512 | 3.104428
1200 | 0 | 0 | 25 | 25 | 25 | 25 | 0 | 0 | 3.34997 | 2.68353 | 3.115989
1200 | 0 | 0 | 25 | 25 | 25 | 25 | 0 | 0 | 3.44633 | 2.41667 | 3.125302
1200 | 0 | 0 | 25 | 25 | 25 | 25 | 0 | 0 | 3.5427 | 2.26188 | 3.132385
1200 | 0 | 0 | 25 | 25 | 25 | 25 | 0 | 0 | 3.64864 | 2.22815 | 3.13762
1200 | 0 | 0 | 25 | 25 | 25 | 25 | 0 | 0 | 3.75453 | 2.22928 | 3.139961
1200 | 0 | 0 | 25 | 25 | 25 | 25 | 0 | 0 | 3.85087 | 2.32822 | 3.1394
1200 | 0 | 0 | 25 | 25 | 25 | 25 | 0 | 0 | 3.9472 | 2.39831 | 3.136323
1200 | 0 | 0 | 25 | 25 | 25 | 25 | 0 | 0 | 4.04353 | 2.44928 | 3.130763
1200 | 0 | 0 | 25 | 25 | 25 | 25 | 0 | 0 | 4.14947 | 2.49176 | 3.121814
1200 | 0 | 0 | 25 | 25 | 25 | 25 | 0 | 0 | 4.25543 | 2.49501 | 3.109933
1200 | 0 | 0 | 25 | 25 | 25 | 25 | 0 | 0 | 4.35177 | 2.44403 | 3.096632
1200 | 0 | 0 | 25 | 25 | 25 | 25 | 0 | 0 | 4.4482 | 2.35596 | 3.080966
1200 | 0 | 0 | 25 | 25 | 25 | 25 | 0 | 0 | 4.5445 | 2.29749 | 3.062962
1200 | 0 | 0 | 25 | 25 | 25 | 25 | 0 | 0 | 4.65047 | 2.20941 | 3.040525
1200 | 0 | 0 | 25 | 25 | 25 | 25 | 0 | 0 | 4.75637 | 2.10972 | 3.015321
1200 | 0 | 0 | 25 | 25 | 25 | 25 | 0 | 0 | 4.8527 | 2.03551 | 2.990061
1200 | 0 | 0 | 25 | 25 | 25 | 25 | 0 | 0 | 4.94897 | 1.97891 | 2.962605
1200 | 0 | 0 | 25 | 25 | 25 | 25 | 0 | 0 | 5.0453 | 1.92719 | 2.934286
1200 | 0 | 0 | 25 | 25 | 25 | 25 | 0 | 0 | 5.15128 | 1.88834 | 2.902956
1200 | 0 | 0 | 25 | 25 | 25 | 25 | 0 | 0 | 5.25713 | 1.88072 | 2.87153
1200 | 0 | 0 | 25 | 25 | 25 | 25 | 0 | 0 | 5.35347 | 1.90133 | 2.842839
1200 | 0 | 0 | 25 | 25 | 25 | 25 | 0 | 0 | 5.44977 | 1.91333 | 2.814062
1200 | 0 | 0 | 25 | 25 | 25 | 25 | 0 | 0 | 5.54607 | 1.94069 | 2.785244
1200 | 0 | 0 | 25 | 25 | 25 | 25 | 0 | 0 | 5.64247 | 1.9598 | 2.756359
1200 | 0 | 0 | 25 | 25 | 25 | 25 | 0 | 0 | 5.74842 | 1.99484 | 2.724583
1200 | 0 | 0 | 25 | 25 | 25 | 25 | 0 | 0 | 5.85437 | 2.03438 | 2.692826
1200 | 0 | 0 | 25 | 25 | 25 | 25 | 0 | 0 | 5.95073 | 2.07599 | 2.66394
1200 | 0 | 0 | 25 | 25 | 25 | 25 | 0 | 0 | 6.0471 | 2.11047 | 2.635096
1200 | 0 | 0 | 25 | 25 | 25 | 25 | 0 | 0 | 6.14347 | 2.16519 | 2.606292
1200 | 0 | 0 | 25 | 25 | 25 | 25 | 0 | 0 | 6.24933 | 2.20098 | 2.574718
1200 | 0 | 0 | 25 | 25 | 25 | 25 | 0 | 0 | 6.35537 | 2.25589 | 2.543157
1200 | 0 | 0 | 25 | 25 | 25 | 25 | 0 | 0 | 6.45173 | 2.25139 | 2.514606
1200 | 0 | 0 | 25 | 25 | 25 | 25 | 0 | 0 | 6.54807 | 2.39269 | 2.486109
1200 | 0 | 0 | 25 | 25 | 25 | 25 | 0 | 0 | 6.64443 | 2.45978 | 2.457744
1200 | 0 | 0 | 25 | 25 | 25 | 25 | 0 | 0 | 6.75042 | 2.508 | 2.426661
1200 | 0 | 0 | 25 | 25 | 25 | 25 | 0 | 0 | 6.85643 | 2.61157 | 2.39572
1200 | 0 | 0 | 25 | 25 | 25 | 25 | 0 | 0 | 6.95283 | 2.67341 | 2.367726
1200 | 0 | 0 | 25 | 25 | 25 | 25 | 0 | 0 | 7.04917 | 2.74799 | 2.339877
1200 | 0 | 0 | 25 | 25 | 25 | 25 | 0 | 0 | 7.1455 | 2.82145 | 2.312193
1200 | 0 | 0 | 25 | 25 | 25 | 25 | 0 | 0 | 7.25153 | 2.89154 | 2.28187
1200 | 0 | 0 | 25 | 25 | 25 | 25 | 0 | 0 | 7.35757 | 2.96387 | 2.251774
1200 | 0 | 0 | 25 | 25 | 25 | 25 | 0 | 0 | 7.4539 | 3.03733 | 2.224602
1200 | 0 | 0 | 25 | 25 | 25 | 25 | 0 | 0 | 7.5503 | 3.10929 | 2.197576
1200 | 0 | 0 | 25 | 25 | 25 | 25 | 0 | 0 | 7.64663 | 3.1805 | 2.170757
1200 | 0 | 0 | 25 | 25 | 25 | 25 | 0 | 0 | 7.74303 | 3.24947 | 2.144095
1200 | 0 | 0 | 25 | 25 | 25 | 25 | 0 | 0 | 7.84906 | 3.27133 | 2.114989
1200 | 0 | 0 | 25 | 25 | 25 | 25 | 0 | 0 | 7.95507 | 3.37015 | 2.086133
1200 | 0 | 0 | 25 | 25 | 25 | 25 | 0 | 0 | 8.0515 | 3.43574 | 2.060068
1200 | 0 | 0 | 25 | 25 | 25 | 25 | 0 | 0 | 8.1479 | 3.48109 | 2.034225
1200 | 0 | 0 | 25 | 25 | 25 | 25 | 0 | 0 | 8.24423 | 3.56842 | 2.008614
1200 | 0 | 0 | 25 | 25 | 25 | 25 | 0 | 0 | 8.35025 | 3.58897 | 1.980627
1200 | 0 | 0 | 25 | 25 | 25 | 25 | 0 | 0 | 8.45627 | 3.61826 | 1.952909
1200 | 0 | 0 | 25 | 25 | 25 | 25 | 0 | 0 | 8.55263 | 3.69397 | 1.92795
1200 | 0 | 0 | 25 | 25 | 25 | 25 | 0 | 0 | 8.64903 | 3.69622 | 1.903193
1200 | 0 | 0 | 25 | 25 | 25 | 25 | 0 | 0 | 8.7454 | 3.75169 | 1.878643
1200 | 0 | 0 | 25 | 25 | 25 | 25 | 0 | 0 | 8.85142 | 3.7898 | 1.851893
1200 | 0 | 0 | 25 | 25 | 25 | 25 | 0 | 0 | 8.95737 | 3.82365 | 1.825421
1200 | 0 | 0 | 25 | 25 | 25 | 25 | 0 | 0 | 9.05367 | 3.86113 | 1.8016
1200 | 0 | 0 | 25 | 25 | 25 | 25 | 0 | 0 | 9.1501 | 3.90536 | 1.777949
1200 | 0 | 0 | 25 | 25 | 25 | 25 | 0 | 0 | 9.2465 | 3.93384 | 1.75455
1200 | 0 | 0 | 25 | 25 | 25 | 25 | 0 | 0 | 9.34293 | 3.95371 | 1.731363
1200 | 0 | 0 | 25 | 25 | 25 | 25 | 0 | 0 | 9.44892 | 3.97313 | 1.706144
1200 | 0 | 0 | 25 | 25 | 25 | 25 | 0 | 0 | 9.555 | 3.99793 | 1.681164
1200 | 0 | 0 | 25 | 25 | 25 | 25 | 0 | 0 | 9.6514 | 4.02492 | 1.658706
1200 | 0 | 0 | 25 | 25 | 25 | 25 | 0 | 0 | 9.74777 | 4.03129 | 1.636471
1200 | 0 | 0 | 25 | 25 | 25 | 25 | 0 | 0 | 9.8442 | 3.99718 | 1.614486
1200 | 0 | 0 | 25 | 25 | 25 | 25 | 0 | 0 | 9.95025 | 3.9191 | 1.590533
1200 | 0 | 0 | 25 | 25 | 25 | 25 | 0 | 0 | 10.05623 | 3.80454 | 1.566873
1200 | 0 | 0 | 25 | 25 | 25 | 25 | 0 | 0 | 10.15267 | 3.65912 | 1.545581
1200 | 0 | 0 | 25 | 25 | 25 | 25 | 0 | 0 | 10.24907 | 3.4571 | 1.524542
1200 | 0 | 0 | 25 | 25 | 25 | 25 | 0 | 0 | 10.34543 | 3.22735 | 1.503821
1200 | 0 | 0 | 25 | 25 | 25 | 25 | 0 | 0 | 10.4515 | 2.93683 | 1.481469
1200 | 0 | 0 | 25 | 25 | 25 | 25 | 0 | 0 | 10.55753 | 2.60894 | 1.45958
1200 | 0 | 0 | 25 | 25 | 25 | 25 | 0 | 0 | 10.6539 | 2.32935 | 1.44009
1200 | 0 | 0 | 25 | 25 | 25 | 25 | 0 | 0 | 10.75023 | 2.05275 | 1.420952
1200 | 0 | 0 | 25 | 25 | 25 | 25 | 0 | 0 | 10.84667 | 1.81288 | 1.402201
1200 | 0 | 0 | 25 | 25 | 25 | 25 | 0 | 0 | 10.94313 | 1.59363 | 1.383827
1200 | 0 | 0 | 25 | 25 | 25 | 25 | 0 | 0 | 11.04919 | 1.36456 | 1.364045
1200 | 0 | 0 | 25 | 25 | 25 | 25 | 0 | 0 | 11.15523 | 1.1896 | 1.344716
1200 | 0 | 0 | 25 | 25 | 25 | 25 | 0 | 0 | 11.25163 | 1.06329 | 1.327543
1200 | 0 | 0 | 25 | 25 | 25 | 25 | 0 | 0 | 11.34807 | 0.90888 | 1.310755
1200 | 0 | 0 | 25 | 25 | 25 | 25 | 0 | 0 | 11.44453 | 0.81293 | 1.294262
1200 | 0 | 0 | 25 | 25 | 25 | 25 | 0 | 0 | 11.55058 | 0.71804 | 1.276613
1200 | 0 | 0 | 25 | 25 | 25 | 25 | 0 | 0 | 11.6567 | 0.60604 | 1.25939
1200 | 0 | 0 | 25 | 25 | 25 | 25 | 0 | 0 | 11.7531 | 0.5547 | 1.244125
1200 | 0 | 0 | 25 | 25 | 25 | 25 | 0 | 0 | 11.84957 | 0.46212 | 1.229205
1200 | 0 | 0 | 25 | 25 | 25 | 25 | 0 | 0 | 11.94593 | 0.38754 | 1.21469
1200 | 0 | 0 | 25 | 25 | 25 | 25 | 0 | 0 | 12.04233 | 0.31333 | 1.200512
1200 | 0 | 0 | 25 | 25 | 25 | 25 | 0 | 0 | 12.14847 | 0.26048 | 1.185341
1200 | 0 | 0 | 25 | 25 | 25 | 25 | 0 | 0 | 12.25457 | 0.19264 | 1.170596
1200 | 0 | 0 | 25 | 25 | 25 | 25 | 0 | 0 | 12.35113 | 0.11844 | 1.157551
1200 | 0 | 0 | 25 | 25 | 25 | 25 | 0 | 0 | 12.4476 | 0.07833 | 1.144863
1200 | 0 | 0 | 25 | 25 | 25 | 25 | 0 | 0 | 12.54403 | -0.02249 | 1.132552
1200 | 0 | 0 | 25 | 25 | 25 | 25 | 0 | 0 | 12.65014 | -0.02592 | 1.119419
1200 | 0 | 0 | 25 | 25 | 25 | 25 | 0 | 0 | 12.7563 | -0.07758 | 1.106719
1200 | 0 | 0 | 25 | 25 | 25 | 25 | 0 | 0 | 12.8528 | -0.14579 | 1.095531
1200 | 0 | 0 | 25 | 25 | 25 | 25 | 0 | 0 | 12.94927 | -0.15516 | 1.084721
1200 | 0 | 0 | 25 | 25 | 25 | 25 | 0 | 0 | 13.0457 | -0.18777 | 1.074229
1200 | 0 | 0 | 25 | 25 | 25 | 25 | 0 | 0 | 13.15178 | -0.19927 | 1.063119
1200 | 0 | 0 | 25 | 25 | 25 | 25 | 0 | 0 | 13.2579 | -0.22862 | 1.052413
1200 | 0 | 0 | 25 | 25 | 25 | 25 | 0 | 0 | 13.3544 | -0.24212 | 1.043053
1200 | 0 | 0 | 25 | 25 | 25 | 25 | 0 | 0 | 13.45087 | -0.24999 | 1.034054
1200 | 0 | 0 | 25 | 25 | 25 | 25 | 0 | 0 | 13.54733 | -0.24886 | 1.025394
1200 | 0 | 0 | 25 | 25 | 25 | 25 | 0 | 0 | 13.64383 | -0.25523 | 1.017058
1200 | 0 | 0 | 25 | 25 | 25 | 25 | 0 | 0 | 13.74992 | -0.25267 | 1.008321
1200 | 0 | 0 | 25 | 25 | 25 | 25 | 0 | 0 | 13.85607 | -0.24699 | 0.9999747
1200 | 0 | 0 | 25 | 25 | 25 | 25 | 0 | 0 | 13.95253 | -0.22113 | 0.992713
1200 | 0 | 0 | 25 | 25 | 25 | 25 | 0 | 0 | 14.049 | -0.19189 | 0.9854317
1200 | 0 | 0 | 25 | 25 | 25 | 25 | 0 | 0 | 14.14553 | -0.1889 | 0.9779973
1200 | 0 | 0 | 25 | 25 | 25 | 25 | 0 | 0 | 14.25161 | -0.17553 | 0.9696703
1200 | 0 | 0 | 25 | 25 | 25 | 25 | 0 | 0 | 14.35777 | -0.14242 | 0.9611046
1200 | 0 | 0 | 25 | 25 | 25 | 25 | 0 | 0 | 14.45427 | -0.13155 | 0.953171
1200 | 0 | 0 | 25 | 25 | 25 | 25 | 0 | 0 | 14.5507 | -0.11281 | 0.945055
1200 | 0 | 0 | 25 | 25 | 25 | 25 | 0 | 0 | 14.6472 | -0.07009 | 0.9367971
1200 | 0 | 0 | 25 | 25 | 25 | 25 | 0 | 0 | 14.7437 | -0.05472 | 0.9283388
1200 | 0 | 0 | 25 | 25 | 25 | 25 | 0 | 0 | 14.84992 | -0.02124 | 0.9188495
1200 | 0 | 0 | 25 | 25 | 25 | 25 | 0 | 0 | 14.95607 | 0.00375 | 0.9091196
1200 | 0 | 0 | 25 | 25 | 25 | 25 | 0 | 0 | 15.05253 | 0.03411 | 0.9000697
1200 | 0 | 0 | 25 | 25 | 25 | 25 | 0 | 0 | 15.14903 | 0.06746 | 0.890866
1200 | 0 | 0 | 25 | 25 | 25 | 25 | 0 | 0 | 15.24553 | 0.09557 | 0.8814468
1200 | 0 | 0 | 25 | 25 | 25 | 25 | 0 | 0 | 15.34203 | 0.10981 | 0.8718209
1200 | 0 | 0 | 25 | 25 | 25 | 25 | 0 | 0 | 15.44819 | 0.14461 | 0.8610115
1200 | 0 | 0 | 25 | 25 | 25 | 25 | 0 | 0 | 15.55433 | 0.17953 | 0.8499689
1200 | 0 | 0 | 25 | 25 | 25 | 25 | 0 | 0 | 15.65083 | 0.22638 | 0.8397226
1200 | 0 | 0 | 25 | 25 | 25 | 25 | 0 | 0 | 15.7473 | 0.24624 | 0.8292663
1200 | 0 | 0 | 25 | 25 | 25 | 25 | 0 | 0 | 15.84383 | 0.27435 | 0.8185725
1200 | 0 | 0 | 25 | 25 | 25 | 25 | 0 | 0 | 15.94997 | 0.30483 | 0.8065469
1200 | 0 | 0 | 25 | 25 | 25 | 25 | 0 | 0 | 16.05613 | 0.33694 | 0.7943029
1200 | 0 | 0 | 25 | 25 | 25 | 25 | 0 | 0 | 16.15263 | 0.36805 | 0.782922
1200 | 0 | 0 | 25 | 25 | 25 | 25 | 0 | 0 | 16.24917 | 0.41377 | 0.7713242
1200 | 0 | 0 | 25 | 25 | 25 | 25 | 0 | 0 | 16.34567 | 0.44825 | 0.7594938
1200 | 0 | 0 | 25 | 25 | 25 | 25 | 0 | 0 | 16.44223 | 0.47524 | 0.747453
1200 | 0 | 0 | 25 | 25 | 25 | 25 | 0 | 0 | 16.54847 | 0.51503 | 0.7339485
1200 | 0 | 0 | 25 | 25 | 25 | 25 | 0 | 0 | 16.65467 | 0.56069 | 0.7201302
1200 | 0 | 0 | 25 | 25 | 25 | 25 | 0 | 0 | 16.75117 | 0.58993 | 0.7073705
1200 | 0 | 0 | 25 | 25 | 25 | 25 | 0 | 0 | 16.84773 | 0.62028 | 0.6943808
1200 | 0 | 0 | 25 | 25 | 25 | 25 | 0 | 0 | 16.94423 | 0.6469 | 0.6811311
1200 | 0 | 0 | 25 | 25 | 25 | 25 | 0 | 0 | 17.05042 | 0.67869 | 0.6662922
1200 | 0 | 0 | 25 | 25 | 25 | 25 | 0 | 0 | 17.15657 | 0.73085 | 0.6511953
1200 | 0 | 0 | 25 | 25 | 25 | 25 | 0 | 0 | 17.25307 | 0.75858 | 0.6371887
1200 | 0 | 0 | 25 | 25 | 25 | 25 | 0 | 0 | 17.3496 | 0.79794 | 0.6229827
1200 | 0 | 0 | 25 | 25 | 25 | 25 | 0 | 0 | 17.44607 | 0.83954 | 0.6085312
1200 | 0 | 0 | 25 | 25 | 25 | 25 | 0 | 0 | 17.54263 | 0.87627 | 0.5938494
1200 | 0 | 0 | 25 | 25 | 25 | 25 | 0 | 0 | 17.64883 | 0.92324 | 0.5774052
1200 | 0 | 0 | 25 | 25 | 25 | 25 | 0 | 0 | 17.75503 | 0.9516 | 0.5607047
1200 | 0 | 0 | 25 | 25 | 25 | 25 | 0 | 0 | 17.85157 | 0.99808 | 0.5452313
1200 | 0 | 0 | 25 | 25 | 25 | 25 | 0 | 0 | 17.94813 | 1.04043 | 0.5295601
1200 | 0 | 0 | 25 | 25 | 25 | 25 | 0 | 0 | 18.04467 | 1.09065 | 0.5136399
1200 | 0 | 0 | 25 | 25 | 25 | 25 | 0 | 0 | 18.151 | 1.12313 | 0.4958363
1200 | 0 | 0 | 25 | 25 | 25 | 25 | 0 | 0 | 18.25717 | 1.16599 | 0.4777846
1200 | 0 | 0 | 25 | 25 | 25 | 25 | 0 | 0 | 18.35383 | 1.20009 | 0.4610839
1200 | 0 | 0 | 25 | 25 | 25 | 25 | 0 | 0 | 18.4504 | 1.24582 | 0.4441509
1200 | 0 | 0 | 25 | 25 | 25 | 25 | 0 | 0 | 18.5469 | 1.29529 | 0.4270625
1200 | 0 | 0 | 25 | 25 | 25 | 25 | 0 | 0 | 18.6434 | 1.29454 | 0.4097109
1200 | 0 | 0 | 25 | 25 | 25 | 25 | 0 | 0 | 18.74967 | 1.33021 | 0.3903241
1200 | 0 | 0 | 25 | 25 | 25 | 25 | 0 | 0 | 18.85583 | 1.32677 | 0.3706813
1200 | 0 | 0 | 25 | 25 | 25 | 25 | 0 | 0 | 18.95247 | 1.34214 | 0.3526053
1200 | 0 | 0 | 25 | 25 | 25 | 25 | 0 | 0 | 19.049 | 1.34888 | 0.3342991
1200 | 0 | 0 | 25 | 25 | 25 | 25 | 0 | 0 | 19.14557 | 1.35301 | 0.3157535
1200 | 0 | 0 | 25 | 25 | 25 | 25 | 0 | 0 | 19.25178 | 1.33208 | 0.2950888
1200 | 0 | 0 | 25 | 25 | 25 | 25 | 0 | 0 | 19.358 | 1.31066 | 0.2741966
1200 | 0 | 0 | 25 | 25 | 25 | 25 | 0 | 0 | 19.45453 | 1.29679 | 0.2549515
1200 | 0 | 0 | 25 | 25 | 25 | 25 | 0 | 0 | 19.5511 | 1.24956 | 0.2354898
1200 | 0 | 0 | 25 | 25 | 25 | 25 | 0 | 0 | 19.64767 | 1.2267 | 0.2158375
1200 | 0 | 0 | 25 | 25 | 25 | 25 | 0 | 0 | 19.7442 | 1.19522 | 0.1959887
1200 | 0 | 0 | 25 | 25 | 25 | 25 | 0 | 0 | 19.8505 | 1.12969 | 0.1738672
1200 | 0 | 0 | 25 | 25 | 25 | 25 | 0 | 0 | 19.95677 | 1.09702 | 0.1515031
1200 | 0 | 0 | 25 | 25 | 25 | 25 | 0 | 0 | 20.05333 | 1.03106 | 0.1309609
1200 | 0 | 0 | 25 | 25 | 25 | 25 | 0 | 0 | 20.15 | 0.97896 | 0.1102262
1200 | 0 | 0 | 25 | 25 | 25 | 25 | 0 | 0 | 20.24663 | 0.92312 | 0.08927965
1200 | 0 | 0 | 25 | 25 | 25 | 25 | 0 | 0 | 20.3432 | 0.8609 | 0.06817389
1200 | 0 | 0 | 25 | 25 | 25 | 25 | 0 | 0 | 20.4495 | 0.77707 | 0.04472017
1200 | 0 | 0 | 25 | 25 | 25 | 25 | 0 | 0 | 20.55577 | 0.71436 | 0.02103806
1200 | 0 | 0 | 25 | 25 | 25 | 25 | 0 | 0 | 20.65233 | 0.6349 | -0.0006737709
1200 | 0 | 0 | 25 | 25 | 25 | 25 | 0 | 0 | 20.74893 | 0.56781 | -0.02258778
1200 | 0 | 0 | 25 | 25 | 25 | 25 | 0 | 0 | 20.8455 | 0.4951 | -0.04465055
1200 | 0 | 0 | 25 | 25 | 25 | 25 | 0 | 0 | 20.95172 | 0.42508 | -0.06910133
1200 | 0 | 0 | 25 | 25 | 25 | 25 | 0 | 0 | 21.058 | 0.35306 | -0.0938406
1200 | 0 | 0 | 25 | 25 | 25 | 25 | 0 | 0 | 21.15457 | 0.28597 | -0.1164355
1200 | 0 | 0 | 25 | 25 | 25 | 25 | 0 | 0 | 21.25117 | 0.21438 | -0.1392374
1200 | 0 | 0 | 25 | 25 | 25 | 25 | 0 | 0 | 21.34783 | 0.14917 | -0.1621737
1200 | 0 | 0 | 25 | 25 | 25 | 25 | 0 | 0 | 21.4445 | 0.06484 | -0.1853156
1200 | 0 | 0 | 25 | 25 | 25 | 25 | 0 | 0 | 21.55083 | 0.00999 | -0.2109137
1200 | 0 | 0 | 25 | 25 | 25 | 25 | 0 | 0 | 21.657 | -0.05435 | -0.2366385
1200 | 0 | 0 | 25 | 25 | 25 | 25 | 0 | 0 | 21.75367 | -0.14092 | -0.2602396
1200 | 0 | 0 | 25 | 25 | 25 | 25 | 0 | 0 | 21.85027 | -0.21026 | -0.2839313
1200 | 0 | 0 | 25 | 25 | 25 | 25 | 0 | 0 | 21.94697 | -0.26423 | -0.3078222
1200 | 0 | 0 | 25 | 25 | 25 | 25 | 0 | 0 | 22.0435 | -0.35531 | -0.3317881
1200 | 0 | 0 | 25 | 25 | 25 | 25 | 0 | 0 | 22.14981 | -0.41883 | -0.3583245
1200 | 0 | 0 | 25 | 25 | 25 | 25 | 0 | 0 | 22.256 | -0.50185 | -0.3849835
1200 | 0 | 0 | 25 | 25 | 25 | 25 | 0 | 0 | 22.35267 | -0.56257 | -0.4094014
1200 | 0 | 0 | 25 | 25 | 25 | 25 | 0 | 0 | 22.44933 | -0.64352 | -0.4339008
1200 | 0 | 0 | 25 | 25 | 25 | 25 | 0 | 0 | 22.546 | -0.71661 | -0.4585242
1200 | 0 | 0 | 25 | 25 | 25 | 25 | 0 | 0 | 22.64253 | -0.77133 | -0.4832306
1200 | 0 | 0 | 25 | 25 | 25 | 25 | 0 | 0 | 22.74883 | -0.83798 | -0.5105343
1200 | 0 | 0 | 25 | 25 | 25 | 25 | 0 | 0 | 22.85517 | -0.91637 | -0.5379753
1200 | 0 | 0 | 25 | 25 | 25 | 25 | 0 | 0 | 22.95183 | -0.96622 | -0.5630341
1200 | 0 | 0 | 25 | 25 | 25 | 25 | 0 | 0 | 23.0485 | -1.04455 | -0.5881991
1200 | 0 | 0 | 25 | 25 | 25 | 25 | 0 | 0 | 23.14513 | -1.0974 | -0.6134233
1200 | 0 | 0 | 25 | 25 | 25 | 25 | 0 | 0 | 23.25139 | -1.20028 | -0.6412487
1200 | 0 | 0 | 25 | 25 | 25 | 25 | 0 | 0 | 23.35767 | -1.24657 | -0.6691639
1200 | 0 | 0 | 25 | 25 | 25 | 25 | 0 | 0 | 23.45433 | -1.32415 | -0.6946666
1200 | 0 | 0 | 25 | 25 | 25 | 25 | 0 | 0 | 23.551 | -1.4111 | -0.720217
1200 | 0 | 0 | 25 | 25 | 25 | 25 | 0 | 0 | 23.64767 | -1.46807 | -0.7458184
1200 | 0 | 0 | 25 | 25 | 25 | 25 | 0 | 0 | 23.74433 | -1.52916 | -0.7715344
1200 | 0 | 0 | 25 | 25 | 25 | 25 | 0 | 0 | 23.88933 | -1.62661 | -0.8101835
1200 | 0 | 0 | 25 | 25 | 25 | 25 | 0 | 0 | 24 | -1.6416 | -0.839725

## combination_35
Temperature [C] | Zr [at%] | Nb [at%] | Mo [at%] | Cr [at%] | Al [at%] | Ti [at%] | Ta [at%] | W [at%] | Time [h] | Mass Change [mg.cm2] | Mass change - predictions
1200 | 0 | 0 | 23.75 | 23.75 | 23.75 | 23.75 | 5 | 0 | 0 | 0 | 1.130129
1200 | 0 | 0 | 23.75 | 23.75 | 23.75 | 23.75 | 5 | 0 | 0.49082 | 0.64024 | 1.575994
1200 | 0 | 0 | 23.75 | 23.75 | 23.75 | 23.75 | 5 | 0 | 1.49194 | 1.60965 | 2.418179
1200 | 0 | 0 | 23.75 | 23.75 | 23.75 | 23.75 | 5 | 0 | 2.49327 | 2.30271 | 3.102924
1200 | 0 | 0 | 23.75 | 23.75 | 23.75 | 23.75 | 5 | 0 | 3.49488 | 2.83708 | 3.61963
1200 | 0 | 0 | 23.75 | 23.75 | 23.75 | 23.75 | 5 | 0 | 4.49654 | 3.28667 | 4.001083
1200 | 0 | 0 | 23.75 | 23.75 | 23.75 | 23.75 | 5 | 0 | 5.49833 | 3.61002 | 4.286034
1200 | 0 | 0 | 23.75 | 23.75 | 23.75 | 23.75 | 5 | 0 | 6.50043 | 3.80848 | 4.497314
1200 | 0 | 0 | 23.75 | 23.75 | 23.75 | 23.75 | 5 | 0 | 7.50257 | 3.893 | 4.64671
1200 | 0 | 0 | 23.75 | 23.75 | 23.75 | 23.75 | 5 | 0 | 8.50485 | 3.90159 | 4.752426
1200 | 0 | 0 | 23.75 | 23.75 | 23.75 | 23.75 | 5 | 0 | 9.5075 | 3.94277 | 4.827086
1200 | 0 | 0 | 23.75 | 23.75 | 23.75 | 23.75 | 5 | 0 | 10.50051 | 3.88387 | 4.879208
1200 | 0 | 0 | 23.75 | 23.75 | 23.75 | 23.75 | 5 | 0 | 11.49349 | 3.81191 | 4.916141
1200 | 0 | 0 | 23.75 | 23.75 | 23.75 | 23.75 | 5 | 0 | 12.49641 | 3.72649 | 4.953063
1200 | 0 | 0 | 23.75 | 23.75 | 23.75 | 23.75 | 5 | 0 | 13.49977 | 3.64963 | 5.010386
1200 | 0 | 0 | 23.75 | 23.75 | 23.75 | 23.75 | 5 | 0 | 14.50328 | 3.54789 | 5.047614
1200 | 0 | 0 | 23.75 | 23.75 | 23.75 | 23.75 | 5 | 0 | 15.50689 | 3.46453 | 5.0462
1200 | 0 | 0 | 23.75 | 23.75 | 23.75 | 23.75 | 5 | 0 | 16.50102 | 3.37793 | 5.001914
1200 | 0 | 0 | 23.75 | 23.75 | 23.75 | 23.75 | 5 | 0 | 17.49536 | 3.26755 | 4.911925
1200 | 0 | 0 | 23.75 | 23.75 | 23.75 | 23.75 | 5 | 0 | 18.4994 | 3.15259 | 4.773304
1200 | 0 | 0 | 23.75 | 23.75 | 23.75 | 23.75 | 5 | 0 | 19.50371 | 3.0872 | 4.587373
1200 | 0 | 0 | 23.75 | 23.75 | 23.75 | 23.75 | 5 | 0 | 20.49846 | 2.97708 | 4.35905
1200 | 0 | 0 | 23.75 | 23.75 | 23.75 | 23.75 | 5 | 0 | 21.49342 | 2.84398 | 4.09053
1200 | 0 | 0 | 23.75 | 23.75 | 23.75 | 23.75 | 5 | 0 | 22.49828 | 2.75236 | 3.783756
1200 | 0 | 0 | 23.75 | 23.75 | 23.75 | 23.75 | 5 | 0 | 23.49449 | 2.62918 | 3.454348

## combination_36
Temperature [C] | Zr [at%] | Nb [at%] | Mo [at%] | Cr [at%] | Al [at%] | Ti [at%] | Ta [at%] | W [at%] | Time [h] | Mass Change [mg.cm2] | Mass change - predictions
1200 | 0 | 0 | 22.5 | 22.5 | 22.5 | 22.5 | 10 | 0 | 0 | 0 | 0.7011113
1200 | 0 | 0 | 22.5 | 22.5 | 22.5 | 22.5 | 10 | 0 | 0.49082 | 0.65618 | 1.096034
1200 | 0 | 0 | 22.5 | 22.5 | 22.5 | 22.5 | 10 | 0 | 1.49171 | 1.23457 | 1.821313
1200 | 0 | 0 | 22.5 | 22.5 | 22.5 | 22.5 | 10 | 0 | 2.49279 | 1.90741 | 2.422729
1200 | 0 | 0 | 22.5 | 22.5 | 22.5 | 22.5 | 10 | 0 | 3.49402 | 2.64926 | 2.892717
1200 | 0 | 0 | 22.5 | 22.5 | 22.5 | 22.5 | 10 | 0 | 4.49576 | 3.31362 | 3.260138
1200 | 0 | 0 | 22.5 | 22.5 | 22.5 | 22.5 | 10 | 0 | 5.49788 | 3.89691 | 3.560001
1200 | 0 | 0 | 22.5 | 22.5 | 22.5 | 22.5 | 10 | 0 | 6.50016 | 4.43668 | 3.82143
1200 | 0 | 0 | 22.5 | 22.5 | 22.5 | 22.5 | 10 | 0 | 7.50257 | 4.9276 | 4.065832
1200 | 0 | 0 | 22.5 | 22.5 | 22.5 | 22.5 | 10 | 0 | 8.50519 | 5.38775 | 4.308369
1200 | 0 | 0 | 22.5 | 22.5 | 22.5 | 22.5 | 10 | 0 | 9.50779 | 5.83221 | 4.559678
1200 | 0 | 0 | 22.5 | 22.5 | 22.5 | 22.5 | 10 | 0 | 10.50075 | 6.26395 | 4.824685
1200 | 0 | 0 | 22.5 | 22.5 | 22.5 | 22.5 | 10 | 0 | 11.49382 | 6.68921 | 5.110425
1200 | 0 | 0 | 22.5 | 22.5 | 22.5 | 22.5 | 10 | 0 | 12.49676 | 7.09216 | 5.415266
1200 | 0 | 0 | 22.5 | 22.5 | 22.5 | 22.5 | 10 | 0 | 13.49993 | 7.45786 | 5.713239
1200 | 0 | 0 | 22.5 | 22.5 | 22.5 | 22.5 | 10 | 0 | 14.50334 | 7.80354 | 5.979655
1200 | 0 | 0 | 22.5 | 22.5 | 22.5 | 22.5 | 10 | 0 | 15.50689 | 8.14589 | 6.20717
1200 | 0 | 0 | 22.5 | 22.5 | 22.5 | 22.5 | 10 | 0 | 16.50084 | 8.47093 | 6.38769
1200 | 0 | 0 | 22.5 | 22.5 | 22.5 | 22.5 | 10 | 0 | 17.4949 | 8.75562 | 6.518554
1200 | 0 | 0 | 22.5 | 22.5 | 22.5 | 22.5 | 10 | 0 | 18.49915 | 9.0078 | 6.596704
1200 | 0 | 0 | 22.5 | 22.5 | 22.5 | 22.5 | 10 | 0 | 19.5036 | 9.25976 | 6.618646
1200 | 0 | 0 | 22.5 | 22.5 | 22.5 | 22.5 | 10 | 0 | 20.49842 | 9.50919 | 6.58489
1200 | 0 | 0 | 22.5 | 22.5 | 22.5 | 22.5 | 10 | 0 | 21.49334 | 9.73922 | 6.497418
1200 | 0 | 0 | 22.5 | 22.5 | 22.5 | 22.5 | 10 | 0 | 22.4983 | 9.968 | 6.357474
1200 | 0 | 0 | 22.5 | 22.5 | 22.5 | 22.5 | 10 | 0 | 23.49367 | 10.19694 | 6.171566

## combination_37
Temperature [C] | Zr [at%] | Nb [at%] | Mo [at%] | Cr [at%] | Al [at%] | Ti [at%] | Ta [at%] | W [at%] | Time [h] | Mass Change [mg.cm2] | Mass change - predictions
1200 | 0 | 0 | 21.25 | 21.25 | 21.25 | 21.25 | 15 | 0 | 0 | 0 | 0.03281498
1200 | 0 | 0 | 21.25 | 21.25 | 21.25 | 21.25 | 15 | 0 | 0.49078 | 0.25729 | 0.3885632
1200 | 0 | 0 | 21.25 | 21.25 | 21.25 | 21.25 | 15 | 0 | 1.49173 | 0.51494 | 0.9223384
1200 | 0 | 0 | 21.25 | 21.25 | 21.25 | 21.25 | 15 | 0 | 2.49281 | 0.65372 | 1.341617
1200 | 0 | 0 | 21.25 | 21.25 | 21.25 | 21.25 | 15 | 0 | 3.49423 | 0.78965 | 1.661075
1200 | 0 | 0 | 21.25 | 21.25 | 21.25 | 21.25 | 15 | 0 | 4.49595 | 0.95463 | 1.905115
1200 | 0 | 0 | 21.25 | 21.25 | 21.25 | 21.25 | 15 | 0 | 5.49788 | 1.1871 | 2.101491
1200 | 0 | 0 | 21.25 | 21.25 | 21.25 | 21.25 | 15 | 0 | 6.49995 | 1.41561 | 2.273279
1200 | 0 | 0 | 21.25 | 21.25 | 21.25 | 21.25 | 15 | 0 | 7.50226 | 1.58469 | 2.437648
1200 | 0 | 0 | 21.25 | 21.25 | 21.25 | 21.25 | 15 | 0 | 8.50459 | 1.7392 | 2.607025
1200 | 0 | 0 | 21.25 | 21.25 | 21.25 | 21.25 | 15 | 0 | 9.50727 | 1.8844 | 2.790533
1200 | 0 | 0 | 21.25 | 21.25 | 21.25 | 21.25 | 15 | 0 | 10.50035 | 2.04758 | 2.993005
1200 | 0 | 0 | 21.25 | 21.25 | 21.25 | 21.25 | 15 | 0 | 11.49359 | 2.21187 | 3.221524
1200 | 0 | 0 | 21.25 | 21.25 | 21.25 | 21.25 | 15 | 0 | 12.49662 | 2.37354 | 3.473335
1200 | 0 | 0 | 21.25 | 21.25 | 21.25 | 21.25 | 15 | 0 | 13.49991 | 2.52954 | 3.723963
1200 | 0 | 0 | 21.25 | 21.25 | 21.25 | 21.25 | 15 | 0 | 14.50342 | 2.65999 | 3.96856
1200 | 0 | 0 | 21.25 | 21.25 | 21.25 | 21.25 | 15 | 0 | 15.50698 | 2.78039 | 4.202911
1200 | 0 | 0 | 21.25 | 21.25 | 21.25 | 21.25 | 15 | 0 | 16.50099 | 2.88456 | 4.420852
1200 | 0 | 0 | 21.25 | 21.25 | 21.25 | 21.25 | 15 | 0 | 17.49532 | 2.97806 | 4.621143
1200 | 0 | 0 | 21.25 | 21.25 | 21.25 | 21.25 | 15 | 0 | 18.49943 | 3.06304 | 4.802555
1200 | 0 | 0 | 21.25 | 21.25 | 21.25 | 21.25 | 15 | 0 | 19.50377 | 3.1613 | 4.961109
1200 | 0 | 0 | 21.25 | 21.25 | 21.25 | 21.25 | 15 | 0 | 20.49862 | 3.27108 | 5.094168
1200 | 0 | 0 | 21.25 | 21.25 | 21.25 | 21.25 | 15 | 0 | 21.49358 | 3.39601 | 5.194535
1200 | 0 | 0 | 21.25 | 21.25 | 21.25 | 21.25 | 15 | 0 | 22.49845 | 3.53102 | 5.259281
1200 | 0 | 0 | 21.25 | 21.25 | 21.25 | 21.25 | 15 | 0 | 23.49403 | 3.67091 | 5.289128

## combination_38
Temperature [C] | Zr [at%] | Nb [at%] | Mo [at%] | Cr [at%] | Al [at%] | Ti [at%] | Ta [at%] | W [at%] | Time [h] | Mass Change [mg.cm2] | Mass change - predictions
1200 | 0 | 0 | 21.25 | 21.25 | 15 | 0.2125 | 21.25 | 0 | 0 | 0 | 0.5073872
1200 | 0 | 0 | 21.25 | 21.25 | 15 | 0.2125 | 21.25 | 0 | 0.5008 | 0.91616 | 1.128618
1200 | 0 | 0 | 21.25 | 21.25 | 15 | 0.2125 | 21.25 | 0 | 1.5078 | 1.54711 | 2.13569
1200 | 0 | 0 | 21.25 | 21.25 | 15 | 0.2125 | 21.25 | 0 | 2.50401 | 2.12777 | 2.807207
1200 | 0 | 0 | 21.25 | 21.25 | 15 | 0.2125 | 21.25 | 0 | 3.49917 | 2.41741 | 3.223358
1200 | 0 | 0 | 21.25 | 21.25 | 15 | 0.2125 | 21.25 | 0 | 4.49589 | 2.79191 | 3.417521
1200 | 0 | 0 | 21.25 | 21.25 | 15 | 0.2125 | 21.25 | 0 | 5.49685 | 2.9867 | 3.472997
1200 | 0 | 0 | 21.25 | 21.25 | 15 | 0.2125 | 21.25 | 0 | 6.50299 | 3.15596 | 3.474779
1200 | 0 | 0 | 21.25 | 21.25 | 15 | 0.2125 | 21.25 | 0 | 7.50394 | 3.3247 | 3.467139
1200 | 0 | 0 | 21.25 | 21.25 | 15 | 0.2125 | 21.25 | 0 | 8.49997 | 3.50708 | 3.470309
1200 | 0 | 0 | 21.25 | 21.25 | 15 | 0.2125 | 21.25 | 0 | 9.49603 | 3.65121 | 3.491877
1200 | 0 | 0 | 21.25 | 21.25 | 15 | 0.2125 | 21.25 | 0 | 10.50075 | 3.79048 | 3.533841
1200 | 0 | 0 | 21.25 | 21.25 | 15 | 0.2125 | 21.25 | 0 | 11.50631 | 3.91168 | 3.594942
1200 | 0 | 0 | 21.25 | 21.25 | 15 | 0.2125 | 21.25 | 0 | 12.50357 | 4.03675 | 3.672116
1200 | 0 | 0 | 21.25 | 21.25 | 15 | 0.2125 | 21.25 | 0 | 13.49882 | 4.15184 | 3.763081
1200 | 0 | 0 | 21.25 | 21.25 | 15 | 0.2125 | 21.25 | 0 | 14.49364 | 4.24898 | 3.865597
1200 | 0 | 0 | 21.25 | 21.25 | 15 | 0.2125 | 21.25 | 0 | 15.49959 | 4.3622 | 3.978959
1200 | 0 | 0 | 21.25 | 21.25 | 15 | 0.2125 | 21.25 | 0 | 16.50564 | 4.44778 | 4.100406
1200 | 0 | 0 | 21.25 | 21.25 | 15 | 0.2125 | 21.25 | 0 | 17.50203 | 4.53311 | 4.227344
1200 | 0 | 0 | 21.25 | 21.25 | 15 | 0.2125 | 21.25 | 0 | 18.49765 | 4.6149 | 4.3599
1200 | 0 | 0 | 21.25 | 21.25 | 15 | 0.2125 | 21.25 | 0 | 19.49419 | 4.70373 | 4.497759
1200 | 0 | 0 | 21.25 | 21.25 | 15 | 0.2125 | 21.25 | 0 | 20.49949 | 4.77412 | 4.641903
1200 | 0 | 0 | 21.25 | 21.25 | 15 | 0.2125 | 21.25 | 0 | 21.50586 | 4.84004 | 4.791776
1200 | 0 | 0 | 21.25 | 21.25 | 15 | 0.2125 | 21.25 | 0 | 22.50242 | 4.91443 | 4.9491
1200 | 0 | 0 | 21.25 | 21.25 | 15 | 0.2125 | 21.25 | 0 | 23.50657 | 4.95854 | 5.118565
1200 | 0 | 0 | 21.25 | 21.25 | 15 | 0.2125 | 21.25 | 0 | 24.01181 | 4.88788 | 5.208509

## combination_39
Temperature [C] | Zr [at%] | Nb [at%] | Mo [at%] | Cr [at%] | Al [at%] | Ti [at%] | Ta [at%] | W [at%] | Time [h] | Mass Change [mg.cm2] | Mass change - predictions
1200 | 0 | 0 | 23.75 | 23.75 | 5 | 23.75 | 23.75 | 0 | 0 | 0 | 0.7822704
1200 | 0 | 0 | 23.75 | 23.75 | 5 | 23.75 | 23.75 | 0 | 0.49085 | 2.66992 | 1.319033
1200 | 0 | 0 | 23.75 | 23.75 | 5 | 23.75 | 23.75 | 0 | 1.49179 | 3.43367 | 2.382835
1200 | 0 | 0 | 23.75 | 23.75 | 5 | 23.75 | 23.75 | 0 | 2.49278 | 3.81308 | 3.167866
1200 | 0 | 0 | 23.75 | 23.75 | 5 | 23.75 | 23.75 | 0 | 3.49402 | 4.08982 | 3.636638
1200 | 0 | 0 | 23.75 | 23.75 | 5 | 23.75 | 23.75 | 0 | 4.49552 | 4.22038 | 3.899677
1200 | 0 | 0 | 23.75 | 23.75 | 5 | 23.75 | 23.75 | 0 | 5.49726 | 4.37154 | 4.04817
1200 | 0 | 0 | 23.75 | 23.75 | 5 | 23.75 | 23.75 | 0 | 6.49893 | 4.48947 | 4.142144
1200 | 0 | 0 | 23.75 | 23.75 | 5 | 23.75 | 23.75 | 0 | 7.50089 | 4.42119 | 4.219212
1200 | 0 | 0 | 23.75 | 23.75 | 5 | 23.75 | 23.75 | 0 | 8.50303 | 4.41331 | 4.302776
1200 | 0 | 0 | 23.75 | 23.75 | 5 | 23.75 | 23.75 | 0 | 9.50518 | 4.46248 | 4.407657
1200 | 0 | 0 | 23.75 | 23.75 | 5 | 23.75 | 23.75 | 0 | 10.5075 | 4.43344 | 4.531052
1200 | 0 | 0 | 23.75 | 23.75 | 5 | 23.75 | 23.75 | 0 | 11.50025 | 4.47228 | 4.64971
1200 | 0 | 0 | 23.75 | 23.75 | 5 | 23.75 | 23.75 | 0 | 12.49307 | 4.59671 | 4.763761
1200 | 0 | 0 | 23.75 | 23.75 | 5 | 23.75 | 23.75 | 0 | 13.4957 | 4.62715 | 4.873123
1200 | 0 | 0 | 23.75 | 23.75 | 5 | 23.75 | 23.75 | 0 | 14.49843 | 4.69674 | 4.975412
1200 | 0 | 0 | 23.75 | 23.75 | 5 | 23.75 | 23.75 | 0 | 15.50123 | 4.8643 | 5.06942
1200 | 0 | 0 | 23.75 | 23.75 | 5 | 23.75 | 23.75 | 0 | 16.5043 | 4.97473 | 5.154322
1200 | 0 | 0 | 23.75 | 23.75 | 5 | 23.75 | 23.75 | 0 | 17.50747 | 5.1258 | 5.229951
1200 | 0 | 0 | 23.75 | 23.75 | 5 | 23.75 | 23.75 | 0 | 18.50106 | 5.28127 | 5.296329
1200 | 0 | 0 | 23.75 | 23.75 | 5 | 23.75 | 23.75 | 0 | 19.49479 | 5.36597 | 5.355582
1200 | 0 | 0 | 23.75 | 23.75 | 5 | 23.75 | 23.75 | 0 | 20.49845 | 5.47967 | 5.410419
1200 | 0 | 0 | 23.75 | 23.75 | 5 | 23.75 | 23.75 | 0 | 21.50208 | 5.61004 | 5.463281
1200 | 0 | 0 | 23.75 | 23.75 | 5 | 23.75 | 23.75 | 0 | 22.5057 | 5.65412 | 5.517879
1200 | 0 | 0 | 23.75 | 23.75 | 5 | 23.75 | 23.75 | 0 | 23.49987 | 5.78609 | 5.577796

## combination_40
Temperature [C] | Zr [at%] | Nb [at%] | Mo [at%] | Cr [at%] | Al [at%] | Ti [at%] | Ta [at%] | W [at%] | Time [h] | Mass Change [mg.cm2] | Mass change - predictions
1200 | 0 | 0 | 25 | 25 | 25 | 0 | 25 | 0 | 0 | 0 | -0.1456187
1200 | 0 | 0 | 25 | 25 | 25 | 0 | 25 | 0 | 0.4909 | 0.52067 | 0.1968942
1200 | 0 | 0 | 25 | 25 | 25 | 0 | 25 | 0 | 1.49184 | 0.89241 | 0.6440444
1200 | 0 | 0 | 25 | 25 | 25 | 0 | 25 | 0 | 2.49299 | 0.98636 | 0.8555994
1200 | 0 | 0 | 25 | 25 | 25 | 0 | 25 | 0 | 3.49426 | 1.01316 | 0.8995836
1200 | 0 | 0 | 25 | 25 | 25 | 0 | 25 | 0 | 4.49573 | 1.04634 | 0.8538957
1200 | 0 | 0 | 25 | 25 | 25 | 0 | 25 | 0 | 5.49732 | 1.09633 | 0.7771416
1200 | 0 | 0 | 25 | 25 | 25 | 0 | 25 | 0 | 6.49923 | 1.12867 | 0.7050289
1200 | 0 | 0 | 25 | 25 | 25 | 0 | 25 | 0 | 7.5014 | 1.13358 | 0.6570648
1200 | 0 | 0 | 25 | 25 | 25 | 0 | 25 | 0 | 8.50376 | 1.14117 | 0.643122
1200 | 0 | 0 | 25 | 25 | 25 | 0 | 25 | 0 | 9.5062 | 1.1246 | 0.6527265
1200 | 0 | 0 | 25 | 25 | 25 | 0 | 25 | 0 | 10.49891 | 1.11958 | 0.6666476
1200 | 0 | 0 | 25 | 25 | 25 | 0 | 25 | 0 | 11.4917 | 1.09581 | 0.6850945
1200 | 0 | 0 | 25 | 25 | 25 | 0 | 25 | 0 | 12.49433 | 1.06175 | 0.7076957
1200 | 0 | 0 | 25 | 25 | 25 | 0 | 25 | 0 | 13.49731 | 1.02973 | 0.7334255
1200 | 0 | 0 | 25 | 25 | 25 | 0 | 25 | 0 | 14.5003 | 0.99335 | 0.7614576
1200 | 0 | 0 | 25 | 25 | 25 | 0 | 25 | 0 | 15.50331 | 0.93937 | 0.7973005
1200 | 0 | 0 | 25 | 25 | 25 | 0 | 25 | 0 | 16.50658 | 0.87265 | 0.8452959
1200 | 0 | 0 | 25 | 25 | 25 | 0 | 25 | 0 | 17.50045 | 0.80846 | 0.9050828
1200 | 0 | 0 | 25 | 25 | 25 | 0 | 25 | 0 | 18.49429 | 0.72954 | 0.9780225
1200 | 0 | 0 | 25 | 25 | 25 | 0 | 25 | 0 | 19.49787 | 0.64801 | 1.066812
1200 | 0 | 0 | 25 | 25 | 25 | 0 | 25 | 0 | 20.50158 | 0.59853 | 1.173599
1200 | 0 | 0 | 25 | 25 | 25 | 0 | 25 | 0 | 21.50504 | 0.53856 | 1.302345
1200 | 0 | 0 | 25 | 25 | 25 | 0 | 25 | 0 | 22.49878 | 0.47792 | 1.456952
1200 | 0 | 0 | 25 | 25 | 25 | 0 | 25 | 0 | 23.48308 | 0.40626 | 1.643808

## combination_41
Temperature [C] | Zr [at%] | Nb [at%] | Mo [at%] | Cr [at%] | Al [at%] | Ti [at%] | Ta [at%] | W [at%] | Time [h] | Mass Change [mg.cm2] | Mass change - predictions
1200 | 0 | 0 | 22.5 | 22.5 | 22.5 | 10 | 22.5 | 0 | 0 | 0 | -0.2970066
1200 | 0 | 0 | 22.5 | 22.5 | 22.5 | 10 | 22.5 | 0 | 0.49084 | 0.9295 | 0.1838357
1200 | 0 | 0 | 22.5 | 22.5 | 22.5 | 10 | 22.5 | 0 | 1.49189 | 1.80965 | 1.157353
1200 | 0 | 0 | 22.5 | 22.5 | 22.5 | 10 | 22.5 | 0 | 2.49308 | 2.33914 | 1.928111
1200 | 0 | 0 | 22.5 | 22.5 | 22.5 | 10 | 22.5 | 0 | 3.49454 | 2.7567 | 2.48637
1200 | 0 | 0 | 22.5 | 22.5 | 22.5 | 10 | 22.5 | 0 | 4.49587 | 3.10649 | 2.924065
1200 | 0 | 0 | 22.5 | 22.5 | 22.5 | 10 | 22.5 | 0 | 5.49738 | 3.40043 | 3.282565
1200 | 0 | 0 | 22.5 | 22.5 | 22.5 | 10 | 22.5 | 0 | 6.49902 | 3.65544 | 3.586342
1200 | 0 | 0 | 22.5 | 22.5 | 22.5 | 10 | 22.5 | 0 | 7.5009 | 3.89334 | 3.85169
1200 | 0 | 0 | 22.5 | 22.5 | 22.5 | 10 | 22.5 | 0 | 8.50305 | 4.1108 | 4.088377
1200 | 0 | 0 | 22.5 | 22.5 | 22.5 | 10 | 22.5 | 0 | 9.50535 | 4.30411 | 4.302261
1200 | 0 | 0 | 22.5 | 22.5 | 22.5 | 10 | 22.5 | 0 | 10.50762 | 4.49008 | 4.497082
1200 | 0 | 0 | 22.5 | 22.5 | 22.5 | 10 | 22.5 | 0 | 11.50027 | 4.65508 | 4.673759
1200 | 0 | 0 | 22.5 | 22.5 | 22.5 | 10 | 22.5 | 0 | 12.49321 | 4.81291 | 4.83626
1200 | 0 | 0 | 22.5 | 22.5 | 22.5 | 10 | 22.5 | 0 | 13.49592 | 4.96201 | 4.987649
1200 | 0 | 0 | 22.5 | 22.5 | 22.5 | 10 | 22.5 | 0 | 14.49884 | 5.10866 | 5.128191
1200 | 0 | 0 | 22.5 | 22.5 | 22.5 | 10 | 22.5 | 0 | 15.50195 | 5.23656 | 5.259977
1200 | 0 | 0 | 22.5 | 22.5 | 22.5 | 10 | 22.5 | 0 | 16.50521 | 5.36197 | 5.385485
1200 | 0 | 0 | 22.5 | 22.5 | 22.5 | 10 | 22.5 | 0 | 17.49902 | 5.48679 | 5.506556
1200 | 0 | 0 | 22.5 | 22.5 | 22.5 | 10 | 22.5 | 0 | 18.49286 | 5.60206 | 5.627919
1200 | 0 | 0 | 22.5 | 22.5 | 22.5 | 10 | 22.5 | 0 | 19.49643 | 5.71574 | 5.755092
1200 | 0 | 0 | 22.5 | 22.5 | 22.5 | 10 | 22.5 | 0 | 20.5002 | 5.81992 | 5.886626
1200 | 0 | 0 | 22.5 | 22.5 | 22.5 | 10 | 22.5 | 0 | 21.50421 | 5.92516 | 6.012082
1200 | 0 | 0 | 22.5 | 22.5 | 22.5 | 10 | 22.5 | 0 | 22.49865 | 6.02044 | 6.146837
1200 | 0 | 0 | 22.5 | 22.5 | 22.5 | 10 | 22.5 | 0 | 23.48348 | 6.12261 | 6.300175

## combination_42
Temperature [C] | Zr [at%] | Nb [at%] | Mo [at%] | Cr [at%] | Al [at%] | Ti [at%] | Ta [at%] | W [at%] | Time [h] | Mass Change [mg.cm2] | Mass change - predictions
1200 | 0 | 0 | 0 | 80 | 0 | 0 | 20 | 0 | 0 | 0 | 3.128319
1200 | 0 | 0 | 0 | 80 | 0 | 0 | 20 | 0 | 0.49084 | 2.2487 | 3.677128
1200 | 0 | 0 | 0 | 80 | 0 | 0 | 20 | 0 | 1.49185 | 4.5778 | 4.679156
1200 | 0 | 0 | 0 | 80 | 0 | 0 | 20 | 0 | 2.49311 | 5.99216 | 5.594501
1200 | 0 | 0 | 0 | 80 | 0 | 0 | 20 | 0 | 3.49454 | 7.03755 | 6.475065
1200 | 0 | 0 | 0 | 80 | 0 | 0 | 20 | 0 | 4.49611 | 8.01046 | 7.345409
1200 | 0 | 0 | 0 | 80 | 0 | 0 | 20 | 0 | 5.49754 | 8.89891 | 8.214756
1200 | 0 | 0 | 0 | 80 | 0 | 0 | 20 | 0 | 6.49911 | 9.62852 | 9.085817
1200 | 0 | 0 | 0 | 80 | 0 | 0 | 20 | 0 | 7.50098 | 10.37488 | 9.958445
1200 | 0 | 0 | 0 | 80 | 0 | 0 | 20 | 0 | 8.50294 | 11.1106 | 10.83142
1200 | 0 | 0 | 0 | 80 | 0 | 0 | 20 | 0 | 9.50507 | 11.76175 | 11.70374
1200 | 0 | 0 | 0 | 80 | 0 | 0 | 20 | 0 | 10.50727 | 12.37848 | 12.53875
1200 | 0 | 0 | 0 | 80 | 0 | 0 | 20 | 0 | 11.49987 | 12.98514 | 13.28399
1200 | 0 | 0 | 0 | 80 | 0 | 0 | 20 | 0 | 12.49278 | 13.55574 | 13.95449
1200 | 0 | 0 | 0 | 80 | 0 | 0 | 20 | 0 | 13.49537 | 14.11738 | 14.56204
1200 | 0 | 0 | 0 | 80 | 0 | 0 | 20 | 0 | 14.4982 | 14.61774 | 15.10625
1200 | 0 | 0 | 0 | 80 | 0 | 0 | 20 | 0 | 15.50122 | 15.11307 | 15.59303
1200 | 0 | 0 | 0 | 80 | 0 | 0 | 20 | 0 | 16.50458 | 15.61266 | 16.02797
1200 | 0 | 0 | 0 | 80 | 0 | 0 | 20 | 0 | 17.49836 | 16.1203 | 16.41258
1200 | 0 | 0 | 0 | 80 | 0 | 0 | 20 | 0 | 18.49225 | 16.55858 | 16.75601
1200 | 0 | 0 | 0 | 80 | 0 | 0 | 20 | 0 | 19.49582 | 17.00085 | 17.06539
1200 | 0 | 0 | 0 | 80 | 0 | 0 | 20 | 0 | 20.49954 | 17.48111 | 17.34143
1200 | 0 | 0 | 0 | 80 | 0 | 0 | 20 | 0 | 21.50356 | 17.92626 | 17.5881
1200 | 0 | 0 | 0 | 80 | 0 | 0 | 20 | 0 | 22.49791 | 18.33595 | 17.80695
1200 | 0 | 0 | 0 | 80 | 0 | 0 | 20 | 0 | 23.49244 | 18.74801 | 18.00396

## combination_43
Temperature [C] | Zr [at%] | Nb [at%] | Mo [at%] | Cr [at%] | Al [at%] | Ti [at%] | Ta [at%] | W [at%] | Time [h] | Mass Change [mg.cm2] | Mass change - predictions
1200 | 0 | 0 | 0 | 33.3 | 0 | 33.4 | 33.3 | 0 | 0 | 0 | 0.4166524
1200 | 0 | 0 | 0 | 33.3 | 0 | 33.4 | 33.3 | 0 | 0.50589 | 1.2245 | 2.672894
1200 | 0 | 0 | 0 | 33.3 | 0 | 33.4 | 33.3 | 0 | 1.50743 | 3.21145 | 5.008389
1200 | 0 | 0 | 0 | 33.3 | 0 | 33.4 | 33.3 | 0 | 2.50834 | 4.82823 | 6.482978
1200 | 0 | 0 | 0 | 33.3 | 0 | 33.4 | 33.3 | 0 | 3.49984 | 6.40464 | 7.494426
1200 | 0 | 0 | 0 | 33.3 | 0 | 33.4 | 33.3 | 0 | 4.49165 | 8.24746 | 8.317369
1200 | 0 | 0 | 0 | 33.3 | 0 | 33.4 | 33.3 | 0 | 5.49326 | 10.12588 | 9.099323
1200 | 0 | 0 | 0 | 33.3 | 0 | 33.4 | 33.3 | 0 | 6.49512 | 11.74551 | 9.918231
1200 | 0 | 0 | 0 | 33.3 | 0 | 33.4 | 33.3 | 0 | 7.49717 | 13.06387 | 10.83584
1200 | 0 | 0 | 0 | 33.3 | 0 | 33.4 | 33.3 | 0 | 8.49935 | 14.15469 | 11.89567
1200 | 0 | 0 | 0 | 33.3 | 0 | 33.4 | 33.3 | 0 | 9.50168 | 15.07769 | 13.12516
1200 | 0 | 0 | 0 | 33.3 | 0 | 33.4 | 33.3 | 0 | 10.50396 | 15.89904 | 14.53311
1200 | 0 | 0 | 0 | 33.3 | 0 | 33.4 | 33.3 | 0 | 11.50641 | 16.636 | 15.9223
1200 | 0 | 0 | 0 | 33.3 | 0 | 33.4 | 33.3 | 0 | 12.4993 | 17.32067 | 17.1487
1200 | 0 | 0 | 0 | 33.3 | 0 | 33.4 | 33.3 | 0 | 13.49252 | 17.97297 | 18.23463
1200 | 0 | 0 | 0 | 33.3 | 0 | 33.4 | 33.3 | 0 | 14.49558 | 18.60484 | 19.19483
1200 | 0 | 0 | 0 | 33.3 | 0 | 33.4 | 33.3 | 0 | 15.49869 | 19.21742 | 20.02376
1200 | 0 | 0 | 0 | 33.3 | 0 | 33.4 | 33.3 | 0 | 16.50197 | 19.80993 | 20.72713
1200 | 0 | 0 | 0 | 33.3 | 0 | 33.4 | 33.3 | 0 | 17.50542 | 20.38414 | 21.31069
1200 | 0 | 0 | 0 | 33.3 | 0 | 33.4 | 33.3 | 0 | 18.4994 | 20.93636 | 21.7765
1200 | 0 | 0 | 0 | 33.3 | 0 | 33.4 | 33.3 | 0 | 19.49338 | 21.47763 | 22.13666
1200 | 0 | 0 | 0 | 33.3 | 0 | 33.4 | 33.3 | 0 | 20.49715 | 22.00213 | 22.39944
1200 | 0 | 0 | 0 | 33.3 | 0 | 33.4 | 33.3 | 0 | 21.5012 | 22.51318 | 22.56745
1200 | 0 | 0 | 0 | 33.3 | 0 | 33.4 | 33.3 | 0 | 22.50542 | 23.00472 | 22.64715
1200 | 0 | 0 | 0 | 33.3 | 0 | 33.4 | 33.3 | 0 | 23.50015 | 23.48187 | 22.64555
1200 | 0 | 0 | 0 | 33.3 | 0 | 33.4 | 33.3 | 0 | 24.02167 | 23.71265 | 22.61473
1200 | 0 | 0 | 0 | 33.3 | 0 | 33.4 | 33.3 | 0 | 0 | 0 | 0.4166508

## combination_44
Temperature [C] | Zr [at%] | Nb [at%] | Mo [at%] | Cr [at%] | Al [at%] | Ti [at%] | Ta [at%] | W [at%] | Time [h] | Mass Change [mg.cm2] | Mass change - predictions
1200 | 0 | 33.7 | 0 | 32.4 | 0 | 33.9 | 0 | 0 | 0 | 0 | -0.5640368
1200 | 0 | 33.7 | 0 | 32.4 | 0 | 33.9 | 0 | 0 | 0.49249 | 2.56412 | 3.443768
1200 | 0 | 33.7 | 0 | 32.4 | 0 | 33.9 | 0 | 0 | 1.48984 | 5.41937 | 6.012506
1200 | 0 | 33.7 | 0 | 32.4 | 0 | 33.9 | 0 | 0 | 2.4985 | 7.32912 | 7.619926
1200 | 0 | 33.7 | 0 | 32.4 | 0 | 33.9 | 0 | 0 | 3.4955 | 8.74014 | 8.687199
1200 | 0 | 33.7 | 0 | 32.4 | 0 | 33.9 | 0 | 0 | 4.5045 | 9.88382 | 9.506868
1200 | 0 | 33.7 | 0 | 32.4 | 0 | 33.9 | 0 | 0 | 5.5015 | 10.82642 | 10.19346
1200 | 0 | 33.7 | 0 | 32.4 | 0 | 33.9 | 0 | 0 | 6.4985 | 11.63515 | 10.83393
1200 | 0 | 33.7 | 0 | 32.4 | 0 | 33.9 | 0 | 0 | 7.4955 | 12.34412 | 11.47239
1200 | 0 | 33.7 | 0 | 32.4 | 0 | 33.9 | 0 | 0 | 8.49249 | 12.97471 | 12.13254
1200 | 0 | 33.7 | 0 | 32.4 | 0 | 33.9 | 0 | 0 | 9.5015 | 13.54942 | 12.83169
1200 | 0 | 33.7 | 0 | 32.4 | 0 | 33.9 | 0 | 0 | 10.4985 | 14.0659 | 13.54984
1200 | 0 | 33.7 | 0 | 32.4 | 0 | 33.9 | 0 | 0 | 11.4955 | 14.53953 | 14.28212
1200 | 0 | 33.7 | 0 | 32.4 | 0 | 33.9 | 0 | 0 | 12.5045 | 14.98218 | 15.01669
1200 | 0 | 33.7 | 0 | 32.4 | 0 | 33.9 | 0 | 0 | 13.5015 | 15.38843 | 15.71121
1200 | 0 | 33.7 | 0 | 32.4 | 0 | 33.9 | 0 | 0 | 14.4985 | 15.76772 | 16.34871
1200 | 0 | 33.7 | 0 | 32.4 | 0 | 33.9 | 0 | 0 | 15.4955 | 16.12357 | 16.90543
1200 | 0 | 33.7 | 0 | 32.4 | 0 | 33.9 | 0 | 0 | 16.49249 | 16.45856 | 17.35856
1200 | 0 | 33.7 | 0 | 32.4 | 0 | 33.9 | 0 | 0 | 17.5015 | 16.77881 | 17.69764
1200 | 0 | 33.7 | 0 | 32.4 | 0 | 33.9 | 0 | 0 | 18.4985 | 17.07865 | 17.92229
1200 | 0 | 33.7 | 0 | 32.4 | 0 | 33.9 | 0 | 0 | 19.4955 | 17.36354 | 18.04565
1200 | 0 | 33.7 | 0 | 32.4 | 0 | 33.9 | 0 | 0 | 20.5045 | 17.63817 | 18.07402
1200 | 0 | 33.7 | 0 | 32.4 | 0 | 33.9 | 0 | 0 | 21.5015 | 17.89723 | 18.01273
1200 | 0 | 33.7 | 0 | 32.4 | 0 | 33.9 | 0 | 0 | 22.4985 | 18.14506 | 17.87618
1200 | 0 | 33.7 | 0 | 32.4 | 0 | 33.9 | 0 | 0 | 23.48348 | 18.37988 | 17.69275
1200 | 0 | 33.7 | 0 | 32.4 | 0 | 33.9 | 0 | 0 | 24 | 18.49961 | 17.58352

## combination_45
Temperature [C] | Zr [at%] | Nb [at%] | Mo [at%] | Cr [at%] | Al [at%] | Ti [at%] | Ta [at%] | W [at%] | Time [h] | Mass Change [mg.cm2] | Mass change - predictions
1000 | 0 | 0 | 20 | 20 | 20 | 20 | 0 | 20 | 0 | 0 | 0.4551361
1000 | 0 | 0 | 20 | 20 | 20 | 20 | 0 | 20 | 0.48048 | 0.84398 | 0.9569664
1000 | 0 | 0 | 20 | 20 | 20 | 20 | 0 | 20 | 1.48148 | 1.95113 | 1.774903
1000 | 0 | 0 | 20 | 20 | 20 | 20 | 0 | 20 | 2.48248 | 2.67199 | 2.5146
1000 | 0 | 0 | 20 | 20 | 20 | 20 | 0 | 20 | 3.48348 | 3.20863 | 3.116555
1000 | 0 | 0 | 20 | 20 | 20 | 20 | 0 | 20 | 4.48448 | 3.63657 | 3.600296
1000 | 0 | 0 | 20 | 20 | 20 | 20 | 0 | 20 | 5.46681 | 3.98634 | 4.000095
1000 | 0 | 0 | 20 | 20 | 20 | 20 | 0 | 20 | 6.48649 | 4.29749 | 4.363643
1000 | 0 | 0 | 20 | 20 | 20 | 20 | 0 | 20 | 7.48749 | 4.56411 | 4.68696
1000 | 0 | 0 | 20 | 20 | 20 | 20 | 0 | 20 | 8.48849 | 4.80102 | 4.966879
1000 | 0 | 0 | 20 | 20 | 20 | 20 | 0 | 20 | 9.48949 | 5.01418 | 5.20321
1000 | 0 | 0 | 20 | 20 | 20 | 20 | 0 | 20 | 10.47163 | 5.20439 | 5.401357
1000 | 0 | 0 | 20 | 20 | 20 | 20 | 0 | 20 | 11.49149 | 5.38551 | 5.578547
1000 | 0 | 0 | 20 | 20 | 20 | 20 | 0 | 20 | 12.49249 | 5.54942 | 5.729344
1000 | 0 | 0 | 20 | 20 | 20 | 20 | 0 | 20 | 13.49349 | 5.70161 | 5.861357
1000 | 0 | 0 | 20 | 20 | 20 | 20 | 0 | 20 | 14.49449 | 5.84365 | 5.977911
1000 | 0 | 0 | 20 | 20 | 20 | 20 | 0 | 20 | 15.47644 | 5.97432 | 6.079923
1000 | 0 | 0 | 20 | 20 | 20 | 20 | 0 | 20 | 16.4965 | 6.10212 | 6.175406
1000 | 0 | 0 | 20 | 20 | 20 | 20 | 0 | 20 | 17.4975 | 6.22048 | 6.2609
1000 | 0 | 0 | 20 | 20 | 20 | 20 | 0 | 20 | 18.4985 | 6.3326 | 6.340926
1000 | 0 | 0 | 20 | 20 | 20 | 20 | 0 | 20 | 19.4995 | 6.43912 | 6.416935
1000 | 0 | 0 | 20 | 20 | 20 | 20 | 0 | 20 | 20.48125 | 6.53864 | 6.488603
1000 | 0 | 0 | 20 | 20 | 20 | 20 | 0 | 20 | 21.5015 | 6.63739 | 6.561006
1000 | 0 | 0 | 20 | 20 | 20 | 20 | 0 | 20 | 22.5025 | 6.73001 | 6.630759
1000 | 0 | 0 | 20 | 20 | 20 | 20 | 0 | 20 | 23.5035 | 6.81877 | 6.699925
1000 | 0 | 0 | 20 | 20 | 20 | 20 | 0 | 20 | 24.5045 | 6.90398 | 6.769079
1000 | 0 | 0 | 20 | 20 | 20 | 20 | 0 | 20 | 25.48606 | 6.98435 | 6.837347
1000 | 0 | 0 | 20 | 20 | 20 | 20 | 0 | 20 | 26.50651 | 7.06482 | 6.909219
1000 | 0 | 0 | 20 | 20 | 20 | 20 | 0 | 20 | 27.50751 | 7.1409 | 6.98099
1000 | 0 | 0 | 20 | 20 | 20 | 20 | 0 | 20 | 28.50851 | 7.21436 | 7.054334
1000 | 0 | 0 | 20 | 20 | 20 | 20 | 0 | 20 | 29.50951 | 7.28536 | 7.129533
1000 | 0 | 0 | 20 | 20 | 20 | 20 | 0 | 20 | 30.49088 | 7.35275 | 7.205289
1000 | 0 | 0 | 20 | 20 | 20 | 20 | 0 | 20 | 31.51151 | 7.42066 | 7.286463
1000 | 0 | 0 | 20 | 20 | 20 | 20 | 0 | 20 | 32.51251 | 7.48521 | 7.368671
1000 | 0 | 0 | 20 | 20 | 20 | 20 | 0 | 20 | 33.51351 | 7.54787 | 7.453672
1000 | 0 | 0 | 20 | 20 | 20 | 20 | 0 | 20 | 34.51451 | 7.60873 | 7.541694
1000 | 0 | 0 | 20 | 20 | 20 | 20 | 0 | 20 | 35.49569 | 7.66674 | 7.63115
1000 | 0 | 0 | 20 | 20 | 20 | 20 | 0 | 20 | 36.51652 | 7.72548 | 7.727818
1000 | 0 | 0 | 20 | 20 | 20 | 20 | 0 | 20 | 37.51752 | 7.78154 | 7.826458
1000 | 0 | 0 | 20 | 20 | 20 | 20 | 0 | 20 | 38.51852 | 7.83617 | 7.929224
1000 | 0 | 0 | 20 | 20 | 20 | 20 | 0 | 20 | 39.35936 | 7.88102 | 8.018994
1000 | 0 | 0 | 20 | 20 | 20 | 20 | 0 | 20 | 40 | 7.91458 | 8.089662

## combination_46
Temperature [C] | Zr [at%] | Nb [at%] | Mo [at%] | Cr [at%] | Al [at%] | Ti [at%] | Ta [at%] | W [at%] | Time [h] | Mass Change [mg.cm2] | Mass change - predictions
800 | 0 | 40 | 0 | 10 | 0 | 40 | 10 | 0 | 0 | 0 | 0.6630996
800 | 0 | 40 | 0 | 10 | 0 | 40 | 10 | 0 | 1 | 0.92 | 1.150084
800 | 0 | 40 | 0 | 10 | 0 | 40 | 10 | 0 | 2 | 1.33 | 1.522744
800 | 0 | 40 | 0 | 10 | 0 | 40 | 10 | 0 | 5 | 2.31 | 2.188498
800 | 0 | 40 | 0 | 10 | 0 | 40 | 10 | 0 | 10 | 3.1 | 2.978724
800 | 0 | 40 | 0 | 10 | 0 | 40 | 10 | 0 | 15 | 3.75 | 3.864708
800 | 0 | 40 | 0 | 10 | 0 | 40 | 10 | 0 | 20 | 4.56 | 4.654298
800 | 0 | 40 | 0 | 10 | 0 | 40 | 10 | 0 | 0 | 0 | 0.6630999
800 | 0 | 40 | 0 | 10 | 0 | 40 | 10 | 0 | 0.49049 | 0.6285 | 0.9225621
800 | 0 | 40 | 0 | 10 | 0 | 40 | 10 | 0 | 1.48185 | 1.15858 | 1.340855
800 | 0 | 40 | 0 | 10 | 0 | 40 | 10 | 0 | 2.48284 | 1.51874 | 1.668745
800 | 0 | 40 | 0 | 10 | 0 | 40 | 10 | 0 | 3.49349 | 1.81437 | 1.912755
800 | 0 | 40 | 0 | 10 | 0 | 40 | 10 | 0 | 4.49449 | 2.0681 | 2.103105
800 | 0 | 40 | 0 | 10 | 0 | 40 | 10 | 0 | 5.48578 | 2.29345 | 2.266739
800 | 0 | 40 | 0 | 10 | 0 | 40 | 10 | 0 | 6.4965 | 2.50375 | 2.423568
800 | 0 | 40 | 0 | 10 | 0 | 40 | 10 | 0 | 7.4975 | 2.69691 | 2.577385
800 | 0 | 40 | 0 | 10 | 0 | 40 | 10 | 0 | 8.4985 | 2.87796 | 2.734083
800 | 0 | 40 | 0 | 10 | 0 | 40 | 10 | 0 | 9.4995 | 3.04898 | 2.895736
800 | 0 | 40 | 0 | 10 | 0 | 40 | 10 | 0 | 10.49069 | 3.20993 | 3.061522
800 | 0 | 40 | 0 | 10 | 0 | 40 | 10 | 0 | 11.5015 | 3.3667 | 3.236641
800 | 0 | 40 | 0 | 10 | 0 | 40 | 10 | 0 | 12.5025 | 3.51551 | 3.416031
800 | 0 | 40 | 0 | 10 | 0 | 40 | 10 | 0 | 13.5035 | 3.65868 | 3.598984
800 | 0 | 40 | 0 | 10 | 0 | 40 | 10 | 0 | 14.5045 | 3.79682 | 3.777996
800 | 0 | 40 | 0 | 10 | 0 | 40 | 10 | 0 | 15.49559 | 3.92912 | 3.950068
800 | 0 | 40 | 0 | 10 | 0 | 40 | 10 | 0 | 16.50651 | 4.05994 | 4.119624
800 | 0 | 40 | 0 | 10 | 0 | 40 | 10 | 0 | 17.50751 | 4.18572 | 4.281106
800 | 0 | 40 | 0 | 10 | 0 | 40 | 10 | 0 | 18.50851 | 4.30808 | 4.435947
800 | 0 | 40 | 0 | 10 | 0 | 40 | 10 | 0 | 19.44945 | 4.42025 | 4.575406
800 | 0 | 40 | 0 | 10 | 0 | 40 | 10 | 0 | 20 | 4.48474 | 4.654298

## combination_47
Temperature [C] | Zr [at%] | Nb [at%] | Mo [at%] | Cr [at%] | Al [at%] | Ti [at%] | Ta [at%] | W [at%] | Time [h] | Mass Change [mg.cm2] | Mass change - predictions
800 | 0 | 45 | 0 | 0 | 10 | 30 | 15 | 0 | 0 | 0 | -0.1393189
800 | 0 | 45 | 0 | 0 | 10 | 30 | 15 | 0 | 1 | 1.56 | 2.250535
800 | 0 | 45 | 0 | 0 | 10 | 30 | 15 | 0 | 2 | 2.18 | 2.879876
800 | 0 | 45 | 0 | 0 | 10 | 30 | 15 | 0 | 5 | 4.27 | 4.029334
800 | 0 | 45 | 0 | 0 | 10 | 30 | 15 | 0 | 10 | 5.54 | 5.300596
800 | 0 | 45 | 0 | 0 | 10 | 30 | 15 | 0 | 15 | 6.64 | 6.328901
800 | 0 | 45 | 0 | 0 | 10 | 30 | 15 | 0 | 20 | 7.17 | 7.329821
800 | 0 | 45 | 0 | 0 | 10 | 30 | 15 | 0 | 0 | 0 | -0.1393158
800 | 0 | 45 | 0 | 0 | 10 | 30 | 15 | 0 | 0.49049 | 1.19868 | 1.643733
800 | 0 | 45 | 0 | 0 | 10 | 30 | 15 | 0 | 1.48185 | 2.15425 | 2.590709
800 | 0 | 45 | 0 | 0 | 10 | 30 | 15 | 0 | 2.48284 | 2.76229 | 3.115186
800 | 0 | 45 | 0 | 0 | 10 | 30 | 15 | 0 | 3.49349 | 3.25213 | 3.531031
800 | 0 | 45 | 0 | 0 | 10 | 30 | 15 | 0 | 4.49449 | 3.66718 | 3.871881
800 | 0 | 45 | 0 | 0 | 10 | 30 | 15 | 0 | 5.48578 | 4.03226 | 4.175693
800 | 0 | 45 | 0 | 0 | 10 | 30 | 15 | 0 | 6.4965 | 4.37028 | 4.470092
800 | 0 | 45 | 0 | 0 | 10 | 30 | 15 | 0 | 7.4975 | 4.67867 | 4.730582
800 | 0 | 45 | 0 | 0 | 10 | 30 | 15 | 0 | 8.4985 | 4.96607 | 4.968237
800 | 0 | 45 | 0 | 0 | 10 | 30 | 15 | 0 | 9.4995 | 5.23618 | 5.19211
800 | 0 | 45 | 0 | 0 | 10 | 30 | 15 | 0 | 10.49069 | 5.48924 | 5.405334
800 | 0 | 45 | 0 | 0 | 10 | 30 | 15 | 0 | 11.5015 | 5.73472 | 5.617213
800 | 0 | 45 | 0 | 0 | 10 | 30 | 15 | 0 | 12.5025 | 5.96687 | 5.823414
800 | 0 | 45 | 0 | 0 | 10 | 30 | 15 | 0 | 13.5035 | 6.18945 | 6.02718
800 | 0 | 45 | 0 | 0 | 10 | 30 | 15 | 0 | 14.5045 | 6.40352 | 6.229293
800 | 0 | 45 | 0 | 0 | 10 | 30 | 15 | 0 | 15.49559 | 6.60795 | 6.428326
800 | 0 | 45 | 0 | 0 | 10 | 30 | 15 | 0 | 16.50651 | 6.80953 | 6.630656
800 | 0 | 45 | 0 | 0 | 10 | 30 | 15 | 0 | 17.50751 | 7.00284 | 6.830697
800 | 0 | 45 | 0 | 0 | 10 | 30 | 15 | 0 | 18.50851 | 7.19043 | 7.0308
800 | 0 | 45 | 0 | 0 | 10 | 30 | 15 | 0 | 19.44945 | 7.36201 | 7.219257
800 | 0 | 45 | 0 | 0 | 10 | 30 | 15 | 0 | 20 | 7.46051 | 7.32982