## combination_1
Temperature [C] | Zr [at%] | Nb [at%] | Mo [at%] | Cr [at%] | Al [at%] | Ti [at%] | Ta [at%] | W [at%] | Time [h] | Mass Change [mg.cm2] | Mass change - predictions
1000 | 0 | 25 | 25 | 25 | 25 | 0 | 0 | 0 | 0 | 0 | -0.4997854
1000 | 0 | 25 | 25 | 25 | 25 | 0 | 0 | 0 | 10 | 2.790698 | 4.367528
1000 | 0 | 25 | 25 | 25 | 25 | 0 | 0 | 0 | 15 | 7.906977 | 8.883197
1000 | 0 | 25 | 25 | 25 | 25 | 0 | 0 | 0 | 20 | 13.72093 | 11.46588
1000 | 0 | 25 | 25 | 25 | 25 | 0 | 0 | 0 | 25 | 16.74419 | 14.03334
1000 | 0 | 25 | 25 | 25 | 25 | 0 | 0 | 0 | 27 | 17.44186 | 15.05655
1000 | 0 | 25 | 25 | 25 | 25 | 0 | 0 | 0 | 30 | 16.51163 | 16.58656
1000 | 0 | 25 | 25 | 25 | 25 | 0 | 0 | 0 | 35 | 15.34884 | 19.12095
1000 | 0 | 25 | 25 | 25 | 25 | 0 | 0 | 0 | 40 | 15.11628 | 21.62961
1000 | 0 | 25 | 25 | 25 | 25 | 0 | 0 | 0 | 0.49049 | 0.11352 | -0.2871962
1000 | 0 | 25 | 25 | 25 | 25 | 0 | 0 | 0 | 1.50651 | 0.25315 | -0.3399477
1000 | 0 | 25 | 25 | 25 | 25 | 0 | 0 | 0 | 2.50176 | 0.3291 | -0.3147516
1000 | 0 | 25 | 25 | 25 | 25 | 0 | 0 | 0 | 3.5035 | 0.40052 | -0.126832
1000 | 0 | 25 | 25 | 25 | 25 | 0 | 0 | 0 | 4.502 | 0.51111 | 0.3451071
1000 | 0 | 25 | 25 | 25 | 25 | 0 | 0 | 0 | 5.48382 | 0.69263 | 0.7964926
1000 | 0 | 25 | 25 | 25 | 25 | 0 | 0 | 0 | 6.499 | 0.98012 | 0.7185307
1000 | 0 | 25 | 25 | 25 | 25 | 0 | 0 | 0 | 7.4975 | 1.38086 | 1.078745
1000 | 0 | 25 | 25 | 25 | 25 | 0 | 0 | 0 | 8.47889 | 1.89642 | 1.575929
1000 | 0 | 25 | 25 | 25 | 25 | 0 | 0 | 0 | 9.49449 | 2.55961 | 3.084416
1000 | 0 | 25 | 25 | 25 | 25 | 0 | 0 | 0 | 10.47599 | 3.32187 | 5.451646
1000 | 0 | 25 | 25 | 25 | 25 | 0 | 0 | 0 | 11.49149 | 4.22659 | 6.761455
1000 | 0 | 25 | 25 | 25 | 25 | 0 | 0 | 0 | 12.49059 | 5.21784 | 7.500291
1000 | 0 | 25 | 25 | 25 | 25 | 0 | 0 | 0 | 13.50601 | 6.30862 | 8.089635
1000 | 0 | 25 | 25 | 25 | 25 | 0 | 0 | 0 | 14.5045 | 7.44295 | 8.623801
1000 | 0 | 25 | 25 | 25 | 25 | 0 | 0 | 0 | 15.41562 | 8.51065 | 9.099519
1000 | 0 | 25 | 25 | 25 | 25 | 0 | 0 | 0 | 16.55405 | 9.85967 | 9.68912
1000 | 0 | 25 | 25 | 25 | 25 | 0 | 0 | 0 | 17.5 | 10.96697 | 10.17758
1000 | 0 | 25 | 25 | 25 | 25 | 0 | 0 | 0 | 18.4985 | 12.0966 | 10.6925
1000 | 0 | 25 | 25 | 25 | 25 | 0 | 0 | 0 | 19.497 | 13.16175 | 11.20692
1000 | 0 | 25 | 25 | 25 | 25 | 0 | 0 | 0 | 20.47898 | 14.12223 | 11.71237
1000 | 0 | 25 | 25 | 25 | 25 | 0 | 0 | 0 | 21.49399 | 15.00453 | 12.23434
1000 | 0 | 25 | 25 | 25 | 25 | 0 | 0 | 0 | 22.49249 | 15.74206 | 12.74732
1000 | 0 | 25 | 25 | 25 | 25 | 0 | 0 | 0 | 23.50851 | 16.34597 | 13.26881
1000 | 0 | 25 | 25 | 25 | 25 | 0 | 0 | 0 | 24.50701 | 16.7853 | 13.7808
1000 | 0 | 25 | 25 | 25 | 25 | 0 | 0 | 0 | 25.48866 | 17.0618 | 14.28357
1000 | 0 | 25 | 25 | 25 | 25 | 0 | 0 | 0 | 26.504 | 17.1902 | 14.80302
1000 | 0 | 25 | 25 | 25 | 25 | 0 | 0 | 0 | 27.48575 | 17.1666 | 15.3047
1000 | 0 | 25 | 25 | 25 | 25 | 0 | 0 | 0 | 28.501 | 17.00867 | 15.82284
1000 | 0 | 25 | 25 | 25 | 25 | 0 | 0 | 0 | 29.4995 | 16.74283 | 16.33174
1000 | 0 | 25 | 25 | 25 | 25 | 0 | 0 | 0 | 30.48083 | 16.40843 | 16.83118
1000 | 0 | 25 | 25 | 25 | 25 | 0 | 0 | 0 | 31.50901 | 16.02486 | 17.35368
1000 | 0 | 25 | 25 | 25 | 25 | 0 | 0 | 0 | 32.49499 | 15.67865 | 17.85394
1000 | 0 | 25 | 25 | 25 | 25 | 0 | 0 | 0 | 33.49349 | 15.41555 | 18.3597
1000 | 0 | 25 | 25 | 25 | 25 | 0 | 0 | 0 | 34.49199 | 15.31626 | 18.8645
1000 | 0 | 25 | 25 | 25 | 25 | 0 | 0 | 0 | 35 | 15.34548 | 19.12096

## combination_2
Temperature [C] | Zr [at%] | Nb [at%] | Mo [at%] | Cr [at%] | Al [at%] | Ti [at%] | Ta [at%] | W [at%] | Time [h] | Mass Change [mg.cm2] | Mass change - predictions
1000 | 0 | 20 | 20 | 20 | 20 | 20 | 0 | 0 | 50 | 11.39535 | 10.24766
1000 | 0 | 20 | 20 | 20 | 20 | 20 | 0 | 0 | 40 | 8.139535 | 8.083777
1000 | 0 | 20 | 20 | 20 | 20 | 20 | 0 | 0 | 35 | 6.976744 | 6.99537
1000 | 0 | 20 | 20 | 20 | 20 | 20 | 0 | 0 | 30 | 5.581395 | 5.911658
1000 | 0 | 20 | 20 | 20 | 20 | 20 | 0 | 0 | 25 | 4.418605 | 4.841649
1000 | 0 | 20 | 20 | 20 | 20 | 20 | 0 | 0 | 20 | 3.255814 | 3.800164
1000 | 0 | 20 | 20 | 20 | 20 | 20 | 0 | 0 | 15 | 2.604651 | 2.813552
1000 | 0 | 20 | 20 | 20 | 20 | 20 | 0 | 0 | 10 | 1.860465 | 1.84122
1000 | 0 | 20 | 20 | 20 | 20 | 20 | 0 | 0 | 0 | 0 | -0.2350073
1000 | 0 | 20 | 20 | 20 | 20 | 20 | 0 | 0 | 0 | 0 | -0.2350073
1000 | 0 | 20 | 20 | 20 | 20 | 20 | 0 | 0 | 10 | 1.253333 | 1.841207
1000 | 0 | 20 | 20 | 20 | 20 | 20 | 0 | 0 | 20 | 2.746667 | 3.800164
1000 | 0 | 20 | 20 | 20 | 20 | 20 | 0 | 0 | 30 | 5.333333 | 5.91166
1000 | 0 | 20 | 20 | 20 | 20 | 20 | 0 | 0 | 40 | 8.186667 | 8.083777
1000 | 0 | 20 | 20 | 20 | 20 | 20 | 0 | 0 | 0 | 0 | -0.2350073
1000 | 0 | 20 | 20 | 20 | 20 | 20 | 0 | 0 | 0.49787 | 0.22717 | -0.2370949
1000 | 0 | 20 | 20 | 20 | 20 | 20 | 0 | 0 | 1.47648 | 0.35069 | -0.1162233
1000 | 0 | 20 | 20 | 20 | 20 | 20 | 0 | 0 | 2.47748 | 0.48101 | 0.2958488
1000 | 0 | 20 | 20 | 20 | 20 | 20 | 0 | 0 | 3.47848 | 0.61536 | 0.5865202
1000 | 0 | 20 | 20 | 20 | 20 | 20 | 0 | 0 | 4.47948 | 0.75375 | 0.2565737
1000 | 0 | 20 | 20 | 20 | 20 | 20 | 0 | 0 | 5.48048 | 0.89617 | 0.2218256
1000 | 0 | 20 | 20 | 20 | 20 | 20 | 0 | 0 | 6.48148 | 1.04262 | 0.2364578
1000 | 0 | 20 | 20 | 20 | 20 | 20 | 0 | 0 | 7.48248 | 1.19311 | 0.6254187
1000 | 0 | 20 | 20 | 20 | 20 | 20 | 0 | 0 | 8.48348 | 1.34763 | 1.209172
1000 | 0 | 20 | 20 | 20 | 20 | 20 | 0 | 0 | 9.48448 | 1.50619 | 1.679305
1000 | 0 | 20 | 20 | 20 | 20 | 20 | 0 | 0 | 10.46237 | 1.66499 | 1.956822
1000 | 0 | 20 | 20 | 20 | 20 | 20 | 0 | 0 | 11.48649 | 1.8354 | 2.165591
1000 | 0 | 20 | 20 | 20 | 20 | 20 | 0 | 0 | 12.48749 | 2.00606 | 2.349465
1000 | 0 | 20 | 20 | 20 | 20 | 20 | 0 | 0 | 13.48849 | 2.18075 | 2.531922
1000 | 0 | 20 | 20 | 20 | 20 | 20 | 0 | 0 | 14.48949 | 2.35947 | 2.717458
1000 | 0 | 20 | 20 | 20 | 20 | 20 | 0 | 0 | 15.46713 | 2.53794 | 2.902377
1000 | 0 | 20 | 20 | 20 | 20 | 20 | 0 | 0 | 16.49149 | 2.72902 | 3.099843
1000 | 0 | 20 | 20 | 20 | 20 | 20 | 0 | 0 | 17.49249 | 2.91985 | 3.296197
1000 | 0 | 20 | 20 | 20 | 20 | 20 | 0 | 0 | 18.49349 | 3.11471 | 3.495471
1000 | 0 | 20 | 20 | 20 | 20 | 20 | 0 | 0 | 19.49449 | 3.3136 | 3.69731
1000 | 0 | 20 | 20 | 20 | 20 | 20 | 0 | 0 | 20.4719 | 3.51171 | 3.896644
1000 | 0 | 20 | 20 | 20 | 20 | 20 | 0 | 0 | 21.4965 | 3.72349 | 4.107604
1000 | 0 | 20 | 20 | 20 | 20 | 20 | 0 | 0 | 22.4975 | 3.93448 | 4.31553
1000 | 0 | 20 | 20 | 20 | 20 | 20 | 0 | 0 | 23.4985 | 4.14951 | 4.524976
1000 | 0 | 20 | 20 | 20 | 20 | 20 | 0 | 0 | 24.4995 | 4.36857 | 4.735787
1000 | 0 | 20 | 20 | 20 | 20 | 20 | 0 | 0 | 25.47667 | 4.58632 | 4.942719
1000 | 0 | 20 | 20 | 20 | 20 | 20 | 0 | 0 | 26.5015 | 4.81879 | 5.160819
1000 | 0 | 20 | 20 | 20 | 20 | 20 | 0 | 0 | 27.5025 | 5.04996 | 5.374745
1000 | 0 | 20 | 20 | 20 | 20 | 20 | 0 | 0 | 28.5035 | 5.28515 | 5.589454
1000 | 0 | 20 | 20 | 20 | 20 | 20 | 0 | 0 | 29.5045 | 5.52438 | 5.804833
1000 | 0 | 20 | 20 | 20 | 20 | 20 | 0 | 0 | 30.48143 | 5.76176 | 6.015592
1000 | 0 | 20 | 20 | 20 | 20 | 20 | 0 | 0 | 31.50651 | 6.01494 | 6.237239
1000 | 0 | 20 | 20 | 20 | 20 | 20 | 0 | 0 | 32.50751 | 6.26627 | 6.454072
1000 | 0 | 20 | 20 | 20 | 20 | 20 | 0 | 0 | 33.50851 | 6.52164 | 6.671285
1000 | 0 | 20 | 20 | 20 | 20 | 20 | 0 | 0 | 34.50951 | 6.78104 | 6.88873
1000 | 0 | 20 | 20 | 20 | 20 | 20 | 0 | 0 | 35.4862 | 7.03804 | 7.101129
1000 | 0 | 20 | 20 | 20 | 20 | 20 | 0 | 0 | 36.51151 | 7.31193 | 7.324218
1000 | 0 | 20 | 20 | 20 | 20 | 20 | 0 | 0 | 37.51251 | 7.58343 | 7.542144
1000 | 0 | 20 | 20 | 20 | 20 | 20 | 0 | 0 | 38.51351 | 7.85896 | 7.760098
1000 | 0 | 20 | 20 | 20 | 20 | 20 | 0 | 0 | 39.51451 | 8.13853 | 7.978061
1000 | 0 | 20 | 20 | 20 | 20 | 20 | 0 | 0 | 40.49097 | 8.41514 | 8.190618
1000 | 0 | 20 | 20 | 20 | 20 | 20 | 0 | 0 | 41.51652 | 8.70977 | 8.413779
1000 | 0 | 20 | 20 | 20 | 20 | 20 | 0 | 0 | 42.51752 | 9.00143 | 8.631444
1000 | 0 | 20 | 20 | 20 | 20 | 20 | 0 | 0 | 43.51852 | 9.29713 | 8.848853
1000 | 0 | 20 | 20 | 20 | 20 | 20 | 0 | 0 | 44.51952 | 9.59687 | 9.066047
1000 | 0 | 20 | 20 | 20 | 20 | 20 | 0 | 0 | 45.52052 | 9.90064 | 9.282931
1000 | 0 | 20 | 20 | 20 | 20 | 20 | 0 | 0 | 46.52152 | 10.20844 | 9.499394
1000 | 0 | 20 | 20 | 20 | 20 | 20 | 0 | 0 | 47.52252 | 10.52028 | 9.715425
1000 | 0 | 20 | 20 | 20 | 20 | 20 | 0 | 0 | 48.52352 | 10.83615 | 9.930938
1000 | 0 | 20 | 20 | 20 | 20 | 20 | 0 | 0 | 49.34935 | 11.09968 | 10.10826
1000 | 0 | 20 | 20 | 20 | 20 | 20 | 0 | 0 | 50 | 11.30925 | 10.24766

## combination_3
Temperature [C] | Zr [at%] | Nb [at%] | Mo [at%] | Cr [at%] | Al [at%] | Ti [at%] | Ta [at%] | W [at%] | Time [h] | Mass Change [mg.cm2] | Mass change - predictions
1200 | 0 | 0 | 19.5 | 19.8 | 20.2 | 20.4 | 20.1 | 0 | 0 | 0 | 0.3593855
1200 | 0 | 0 | 19.5 | 19.8 | 20.2 | 20.4 | 20.1 | 0 | 5 | 2.545455 | 3.576203
1200 | 0 | 0 | 19.5 | 19.8 | 20.2 | 20.4 | 20.1 | 0 | 10 | 3.515152 | 3.960779
1200 | 0 | 0 | 19.5 | 19.8 | 20.2 | 20.4 | 20.1 | 0 | 15 | 4.242424 | 4.353374
1200 | 0 | 0 | 19.5 | 19.8 | 20.2 | 20.4 | 20.1 | 0 | 20 | 4.848485 | 4.921725
1200 | 0 | 0 | 19.5 | 19.8 | 20.2 | 20.4 | 20.1 | 0 | 24 | 5.272727 | 5.696132
1200 | 0 | 0 | 19.5 | 19.8 | 20.2 | 20.4 | 20.1 | 0 | 0 | 0 | 0.3593855
1200 | 0 | 0 | 19.5 | 19.8 | 20.2 | 20.4 | 20.1 | 0 | 5 | 2.5 | 3.576203
1200 | 0 | 0 | 19.5 | 19.8 | 20.2 | 20.4 | 20.1 | 0 | 10 | 3.522727 | 3.960779
1200 | 0 | 0 | 19.5 | 19.8 | 20.2 | 20.4 | 20.1 | 0 | 15 | 4.272727 | 4.353374
1200 | 0 | 0 | 19.5 | 19.8 | 20.2 | 20.4 | 20.1 | 0 | 20 | 4.931818 | 4.921725
1200 | 0 | 0 | 19.5 | 19.8 | 20.2 | 20.4 | 20.1 | 0 | 24 | 5.295455 | 5.696132

## combination_4
Temperature [C] | Zr [at%] | Nb [at%] | Mo [at%] | Cr [at%] | Al [at%] | Ti [at%] | Ta [at%] | W [at%] | Time [h] | Mass Change [mg.cm2] | Mass change - predictions
1200 | 0 | 0 | 22.4 | 22.6 | 22.3 | 10.1 | 22.6 | 0 | 0 | 0 | 0.09082127
1200 | 0 | 0 | 22.4 | 22.6 | 22.3 | 10.1 | 22.6 | 0 | 5 | 3.272727 | 2.31957
1200 | 0 | 0 | 22.4 | 22.6 | 22.3 | 10.1 | 22.6 | 0 | 10 | 4.424242 | 2.593841
1200 | 0 | 0 | 22.4 | 22.6 | 22.3 | 10.1 | 22.6 | 0 | 15 | 5.151515 | 2.971087
1200 | 0 | 0 | 22.4 | 22.6 | 22.3 | 10.1 | 22.6 | 0 | 20 | 5.757576 | 3.173269
1200 | 0 | 0 | 22.4 | 22.6 | 22.3 | 10.1 | 22.6 | 0 | 24 | 6.157576 | 3.296542

## combination_5
Temperature [C] | Zr [at%] | Nb [at%] | Mo [at%] | Cr [at%] | Al [at%] | Ti [at%] | Ta [at%] | W [at%] | Time [h] | Mass Change [mg.cm2] | Mass change - predictions
1200 | 0 | 0 | 25.3 | 24.8 | 25 | 0 | 24.9 | 0 | 0 | 0 | -0.06076336
1200 | 0 | 0 | 25.3 | 24.8 | 25 | 0 | 24.9 | 0 | 5 | 1.066667 | 1.333227
1200 | 0 | 0 | 25.3 | 24.8 | 25 | 0 | 24.9 | 0 | 10 | 1.139394 | 1.524318
1200 | 0 | 0 | 25.3 | 24.8 | 25 | 0 | 24.9 | 0 | 15 | 0.969697 | 1.980941
1200 | 0 | 0 | 25.3 | 24.8 | 25 | 0 | 24.9 | 0 | 20 | 0.6060606 | 2.365246
1200 | 0 | 0 | 25.3 | 24.8 | 25 | 0 | 24.9 | 0 | 24 | 0.4 | 2.783528

## combination_6
Temperature [C] | Zr [at%] | Nb [at%] | Mo [at%] | Cr [at%] | Al [at%] | Ti [at%] | Ta [at%] | W [at%] | Time [h] | Mass Change [mg.cm2] | Mass change - predictions
1200 | 0 | 0 | 23.5 | 23.8 | 23.9 | 23.7 | 5.1 | 0 | 0 | 0 | 0.7074175
1200 | 0 | 0 | 23.5 | 23.8 | 23.9 | 23.7 | 5.1 | 0 | 5 | 3.409091 | 3.462635
1200 | 0 | 0 | 23.5 | 23.8 | 23.9 | 23.7 | 5.1 | 0 | 10 | 3.977273 | 4.451221
1200 | 0 | 0 | 23.5 | 23.8 | 23.9 | 23.7 | 5.1 | 0 | 15 | 3.522727 | 4.748084
1200 | 0 | 0 | 23.5 | 23.8 | 23.9 | 23.7 | 5.1 | 0 | 20 | 3.136364 | 4.052445
1200 | 0 | 0 | 23.5 | 23.8 | 23.9 | 23.7 | 5.1 | 0 | 24 | 2.613636 | 3.224959

## combination_7
Temperature [C] | Zr [at%] | Nb [at%] | Mo [at%] | Cr [at%] | Al [at%] | Ti [at%] | Ta [at%] | W [at%] | Time [h] | Mass Change [mg.cm2] | Mass change - predictions
1200 | 0 | 0 | 22.3 | 22.4 | 22.4 | 22.7 | 10.2 | 0 | 0 | 0 | 0.2399321
1200 | 0 | 0 | 22.3 | 22.4 | 22.4 | 22.7 | 10.2 | 0 | 5 | 3.636364 | 2.772523
1200 | 0 | 0 | 22.3 | 22.4 | 22.4 | 22.7 | 10.2 | 0 | 10 | 6.022727 | 4.272817
1200 | 0 | 0 | 22.3 | 22.4 | 22.4 | 22.7 | 10.2 | 0 | 15 | 7.954545 | 5.709613
1200 | 0 | 0 | 22.3 | 22.4 | 22.4 | 22.7 | 10.2 | 0 | 20 | 9.386364 | 6.625379
1200 | 0 | 0 | 22.3 | 22.4 | 22.4 | 22.7 | 10.2 | 0 | 24 | 10.22727 | 6.434599

## combination_8
Temperature [C] | Zr [at%] | Nb [at%] | Mo [at%] | Cr [at%] | Al [at%] | Ti [at%] | Ta [at%] | W [at%] | Time [h] | Mass Change [mg.cm2] | Mass change - predictions
1200 | 0 | 0 | 21.4 | 21.3 | 21.4 | 21.1 | 14.8 | 0 | 0 | 0 | 0.2036676
1200 | 0 | 0 | 21.4 | 21.3 | 21.4 | 21.1 | 14.8 | 0 | 5 | 1.090909 | 2.701961
1200 | 0 | 0 | 21.4 | 21.3 | 21.4 | 21.1 | 14.8 | 0 | 10 | 2.022727 | 3.397775
1200 | 0 | 0 | 21.4 | 21.3 | 21.4 | 21.1 | 14.8 | 0 | 15 | 2.727273 | 4.658519
1200 | 0 | 0 | 21.4 | 21.3 | 21.4 | 21.1 | 14.8 | 0 | 20 | 3.295455 | 6.053732
1200 | 0 | 0 | 21.4 | 21.3 | 21.4 | 21.1 | 14.8 | 0 | 24 | 3.840909 | 6.879106

## combination_9
Temperature [C] | Zr [at%] | Nb [at%] | Mo [at%] | Cr [at%] | Al [at%] | Ti [at%] | Ta [at%] | W [at%] | Time [h] | Mass Change [mg.cm2] | Mass change - predictions
1200 | 0 | 0 | 23.7 | 23.8 | 5 | 23.8 | 23.7 | 0 | 0 | 0 | 0.593771
1200 | 0 | 0 | 23.7 | 23.8 | 5 | 23.8 | 23.7 | 0 | 5 | 4.309091 | 4.302268
1200 | 0 | 0 | 23.7 | 23.8 | 5 | 23.8 | 23.7 | 0 | 10 | 4.505455 | 4.924976
1200 | 0 | 0 | 23.7 | 23.8 | 5 | 23.8 | 23.7 | 0 | 15 | 4.789091 | 5.046158
1200 | 0 | 0 | 23.7 | 23.8 | 5 | 23.8 | 23.7 | 0 | 20 | 5.465455 | 4.724114
1200 | 0 | 0 | 23.7 | 23.8 | 5 | 23.8 | 23.7 | 0 | 24 | 5.934545 | 5.291292

## combination_10
Temperature [C] | Zr [at%] | Nb [at%] | Mo [at%] | Cr [at%] | Al [at%] | Ti [at%] | Ta [at%] | W [at%] | Time [h] | Mass Change [mg.cm2] | Mass change - predictions
1200 | 0 | 0 | 22.5 | 22.5 | 10 | 22.5 | 22.5 | 0 | 0 | 0 | 0.2033911
1200 | 0 | 0 | 22.5 | 22.5 | 10 | 22.5 | 22.5 | 0 | 5 | 2.378182 | 2.591969
1200 | 0 | 0 | 22.5 | 22.5 | 10 | 22.5 | 22.5 | 0 | 10 | 3.098182 | 3.115781
1200 | 0 | 0 | 22.5 | 22.5 | 10 | 22.5 | 22.5 | 0 | 15 | 3.48 | 3.71153
1200 | 0 | 0 | 22.5 | 22.5 | 10 | 22.5 | 22.5 | 0 | 20 | 4.090909 | 4.603196
1200 | 0 | 0 | 22.5 | 22.5 | 10 | 22.5 | 22.5 | 0 | 24 | 4.68 | 5.357085
1200 | 0 | 0 | 22.5 | 22.5 | 10 | 22.5 | 22.5 | 0 | 0 | 0 | 0.2033911
1200 | 0 | 0 | 22.5 | 22.5 | 10 | 22.5 | 22.5 | 0 | 0.49077 | 0.78063 | 0.5932636
1200 | 0 | 0 | 22.5 | 22.5 | 10 | 22.5 | 22.5 | 0 | 1.49172 | 1.44748 | 1.821646
1200 | 0 | 0 | 22.5 | 22.5 | 10 | 22.5 | 22.5 | 0 | 2.49281 | 1.80541 | 2.534303
1200 | 0 | 0 | 22.5 | 22.5 | 10 | 22.5 | 22.5 | 0 | 3.49402 | 2.06956 | 2.618211
1200 | 0 | 0 | 22.5 | 22.5 | 10 | 22.5 | 22.5 | 0 | 4.4952 | 2.31087 | 2.569196
1200 | 0 | 0 | 22.5 | 22.5 | 10 | 22.5 | 22.5 | 0 | 5.49645 | 2.48841 | 2.630172
1200 | 0 | 0 | 22.5 | 22.5 | 10 | 22.5 | 22.5 | 0 | 6.49787 | 2.65793 | 2.728851
1200 | 0 | 0 | 22.5 | 22.5 | 10 | 22.5 | 22.5 | 0 | 7.49956 | 2.78535 | 2.837795
1200 | 0 | 0 | 22.5 | 22.5 | 10 | 22.5 | 22.5 | 0 | 8.50125 | 2.90731 | 2.948977
1200 | 0 | 0 | 22.5 | 22.5 | 10 | 22.5 | 22.5 | 0 | 9.50311 | 3.02433 | 3.060449
1200 | 0 | 0 | 22.5 | 22.5 | 10 | 22.5 | 22.5 | 0 | 10.50501 | 3.11618 | 3.172129
1200 | 0 | 0 | 22.5 | 22.5 | 10 | 22.5 | 22.5 | 0 | 11.50721 | 3.20469 | 3.284806
1200 | 0 | 0 | 22.5 | 22.5 | 10 | 22.5 | 22.5 | 0 | 12.49975 | 3.29282 | 3.398742
1200 | 0 | 0 | 22.5 | 22.5 | 10 | 22.5 | 22.5 | 0 | 13.4923 | 3.37455 | 3.51704
1200 | 0 | 0 | 22.5 | 22.5 | 10 | 22.5 | 22.5 | 0 | 14.49455 | 3.44501 | 3.643718
1200 | 0 | 0 | 22.5 | 22.5 | 10 | 22.5 | 22.5 | 0 | 15.49708 | 3.552 | 3.781497
1200 | 0 | 0 | 22.5 | 22.5 | 10 | 22.5 | 22.5 | 0 | 16.49956 | 3.65536 | 3.938416
1200 | 0 | 0 | 22.5 | 22.5 | 10 | 22.5 | 22.5 | 0 | 17.50221 | 3.7515 | 4.129268
1200 | 0 | 0 | 22.5 | 22.5 | 10 | 22.5 | 22.5 | 0 | 18.5051 | 3.87105 | 4.322967
1200 | 0 | 0 | 22.5 | 22.5 | 10 | 22.5 | 22.5 | 0 | 19.50793 | 3.99229 | 4.512204
1200 | 0 | 0 | 22.5 | 22.5 | 10 | 22.5 | 22.5 | 0 | 20.50125 | 4.1354 | 4.694602
1200 | 0 | 0 | 22.5 | 22.5 | 10 | 22.5 | 22.5 | 0 | 21.49483 | 4.29738 | 4.872475
1200 | 0 | 0 | 22.5 | 22.5 | 10 | 22.5 | 22.5 | 0 | 22.49819 | 4.43636 | 5.051345
1200 | 0 | 0 | 22.5 | 22.5 | 10 | 22.5 | 22.5 | 0 | 23.49208 | 4.57312 | 5.24177

## combination_11
Temperature [C] | Zr [at%] | Nb [at%] | Mo [at%] | Cr [at%] | Al [at%] | Ti [at%] | Ta [at%] | W [at%] | Time [h] | Mass Change [mg.cm2] | Mass change - predictions
1200 | 0 | 0 | 21.25 | 21.25 | 15 | 21.25 | 21.25 | 0 | 0 | 0 | 0.1758118
1200 | 0 | 0 | 21.25 | 21.25 | 15 | 21.25 | 21.25 | 0 | 5 | 2.901818 | 2.914667
1200 | 0 | 0 | 21.25 | 21.25 | 15 | 21.25 | 21.25 | 0 | 10 | 3.774545 | 3.344813
1200 | 0 | 0 | 21.25 | 21.25 | 15 | 21.25 | 21.25 | 0 | 15 | 4.309091 | 3.86109
1200 | 0 | 0 | 21.25 | 21.25 | 15 | 21.25 | 21.25 | 0 | 20 | 4.745455 | 4.736091
1200 | 0 | 0 | 21.25 | 21.25 | 15 | 21.25 | 21.25 | 0 | 24 | 5.007273 | 5.781469

## combination_12
Temperature [C] | Zr [at%] | Nb [at%] | Mo [at%] | Cr [at%] | Al [at%] | Ti [at%] | Ta [at%] | W [at%] | Time [h] | Mass Change [mg.cm2] | Mass change - predictions
1200 | 0 | 0 | 20 | 20 | 20 | 20 | 20 | 0 | 0 | 0 | 0.3188753
1200 | 0 | 0 | 20 | 20 | 20 | 20 | 20 | 0 | 5 | 2.563636 | 3.457947
1200 | 0 | 0 | 20 | 20 | 20 | 20 | 20 | 0 | 10 | 3.556364 | 3.844024
1200 | 0 | 0 | 20 | 20 | 20 | 20 | 20 | 0 | 15 | 4.309091 | 4.23598
1200 | 0 | 0 | 20 | 20 | 20 | 20 | 20 | 0 | 20 | 4.909091 | 4.792481
1200 | 0 | 0 | 20 | 20 | 20 | 20 | 20 | 0 | 24 | 5.312727 | 5.563596
1200 | 0 | 0 | 20 | 20 | 20 | 20 | 20 | 0 | 0 | 0 | 0.3188753
1200 | 0 | 0 | 20 | 20 | 20 | 20 | 20 | 0 | 0.49082 | 0.71629 | 0.4272032
1200 | 0 | 0 | 20 | 20 | 20 | 20 | 20 | 0 | 1.49163 | 1.38441 | 0.9021606
1200 | 0 | 0 | 20 | 20 | 20 | 20 | 20 | 0 | 2.49268 | 1.82409 | 1.954553
1200 | 0 | 0 | 20 | 20 | 20 | 20 | 20 | 0 | 3.49411 | 2.16264 | 3.153125
1200 | 0 | 0 | 20 | 20 | 20 | 20 | 20 | 0 | 4.49594 | 2.43164 | 3.452833
1200 | 0 | 0 | 20 | 20 | 20 | 20 | 20 | 0 | 5.4981 | 2.67331 | 3.473431
1200 | 0 | 0 | 20 | 20 | 20 | 20 | 20 | 0 | 6.50068 | 2.89296 | 3.538236
1200 | 0 | 0 | 20 | 20 | 20 | 20 | 20 | 0 | 7.50329 | 3.09115 | 3.623246
1200 | 0 | 0 | 20 | 20 | 20 | 20 | 20 | 0 | 8.50608 | 3.27802 | 3.712814
1200 | 0 | 0 | 20 | 20 | 20 | 20 | 20 | 0 | 9.49939 | 3.4518 | 3.800702
1200 | 0 | 0 | 20 | 20 | 20 | 20 | 20 | 0 | 10.4927 | 3.61285 | 3.885881
1200 | 0 | 0 | 20 | 20 | 20 | 20 | 20 | 0 | 11.49578 | 3.77185 | 3.968333
1200 | 0 | 0 | 20 | 20 | 20 | 20 | 20 | 0 | 12.49916 | 3.91739 | 4.046701
1200 | 0 | 0 | 20 | 20 | 20 | 20 | 20 | 0 | 13.50283 | 4.06345 | 4.120578
1200 | 0 | 0 | 20 | 20 | 20 | 20 | 20 | 0 | 14.50662 | 4.19848 | 4.196176
1200 | 0 | 0 | 20 | 20 | 20 | 20 | 20 | 0 | 15.50099 | 4.32824 | 4.278517
1200 | 0 | 0 | 20 | 20 | 20 | 20 | 20 | 0 | 16.49547 | 4.45466 | 4.370479
1200 | 0 | 0 | 20 | 20 | 20 | 20 | 20 | 0 | 17.49982 | 4.57472 | 4.475663
1200 | 0 | 0 | 20 | 20 | 20 | 20 | 20 | 0 | 18.50429 | 4.69457 | 4.594718
1200 | 0 | 0 | 20 | 20 | 20 | 20 | 20 | 0 | 19.49921 | 4.81208 | 4.722894
1200 | 0 | 0 | 20 | 20 | 20 | 20 | 20 | 0 | 20.49437 | 4.92042 | 4.865439
1200 | 0 | 0 | 20 | 20 | 20 | 20 | 20 | 0 | 21.4995 | 5.02611 | 5.030258
1200 | 0 | 0 | 20 | 20 | 20 | 20 | 20 | 0 | 22.50475 | 5.1328 | 5.22394
1200 | 0 | 0 | 20 | 20 | 20 | 20 | 20 | 0 | 23.50061 | 5.23529 | 5.448213

## combination_13
Temperature [C] | Zr [at%] | Nb [at%] | Mo [at%] | Cr [at%] | Al [at%] | Ti [at%] | Ta [at%] | W [at%] | Time [h] | Mass Change [mg.cm2] | Mass change - predictions
1200 | 0 | 50 | 0 | 50 | 0 | 0 | 0 | 0 | 0 | 0 | 1.565824
1200 | 0 | 50 | 0 | 50 | 0 | 0 | 0 | 0 | 1 | 3.649635 | 2.745473
1200 | 0 | 50 | 0 | 50 | 0 | 0 | 0 | 0 | 8 | 8.613139 | 9.01327
1200 | 0 | 50 | 0 | 50 | 0 | 0 | 0 | 0 | 24 | 14.6 | 15.35201
1200 | 0 | 50 | 0 | 50 | 0 | 0 | 0 | 0 | 0 | 0 | 1.565824
1200 | 0 | 50 | 0 | 50 | 0 | 0 | 0 | 0 | 0.49249 | 1.52361 | 2.154338
1200 | 0 | 50 | 0 | 50 | 0 | 0 | 0 | 0 | 1.5015 | 3.90346 | 3.318524
1200 | 0 | 50 | 0 | 50 | 0 | 0 | 0 | 0 | 2.4985 | 5.41279 | 4.408229
1200 | 0 | 50 | 0 | 50 | 0 | 0 | 0 | 0 | 3.4955 | 6.52981 | 5.434478
1200 | 0 | 50 | 0 | 50 | 0 | 0 | 0 | 0 | 4.5045 | 7.42843 | 6.806928
1200 | 0 | 50 | 0 | 50 | 0 | 0 | 0 | 0 | 5.5015 | 8.16539 | 7.754775
1200 | 0 | 50 | 0 | 50 | 0 | 0 | 0 | 0 | 6.4985 | 8.79549 | 8.346753
1200 | 0 | 50 | 0 | 50 | 0 | 0 | 0 | 0 | 7.4955 | 9.34644 | 8.801927
1200 | 0 | 50 | 0 | 50 | 0 | 0 | 0 | 0 | 8.49249 | 9.83548 | 9.214335
1200 | 0 | 50 | 0 | 50 | 0 | 0 | 0 | 0 | 9.5015 | 10.28047 | 9.61881
1200 | 0 | 50 | 0 | 50 | 0 | 0 | 0 | 0 | 10.4985 | 10.67984 | 10.01477
1200 | 0 | 50 | 0 | 50 | 0 | 0 | 0 | 0 | 11.4955 | 11.04568 | 10.40957
1200 | 0 | 50 | 0 | 50 | 0 | 0 | 0 | 0 | 12.5045 | 11.38726 | 10.80868
1200 | 0 | 50 | 0 | 50 | 0 | 0 | 0 | 0 | 13.5015 | 11.70052 | 11.20289
1200 | 0 | 50 | 0 | 50 | 0 | 0 | 0 | 0 | 14.4985 | 11.99278 | 11.597
1200 | 0 | 50 | 0 | 50 | 0 | 0 | 0 | 0 | 15.4955 | 12.26682 | 11.99103
1200 | 0 | 50 | 0 | 50 | 0 | 0 | 0 | 0 | 16.49249 | 12.52465 | 12.38502
1200 | 0 | 50 | 0 | 50 | 0 | 0 | 0 | 0 | 17.5015 | 12.77103 | 12.78372
1200 | 0 | 50 | 0 | 50 | 0 | 0 | 0 | 0 | 18.4985 | 13.0016 | 13.17766
1200 | 0 | 50 | 0 | 50 | 0 | 0 | 0 | 0 | 19.4955 | 13.22059 | 13.57161
1200 | 0 | 50 | 0 | 50 | 0 | 0 | 0 | 0 | 20.5045 | 13.43163 | 13.97033
1200 | 0 | 50 | 0 | 50 | 0 | 0 | 0 | 0 | 21.5015 | 13.63064 | 14.36432
1200 | 0 | 50 | 0 | 50 | 0 | 0 | 0 | 0 | 22.4985 | 13.82097 | 14.7584
1200 | 0 | 50 | 0 | 50 | 0 | 0 | 0 | 0 | 23.4955 | 14.0034 | 15.15254
1200 | 0 | 50 | 0 | 50 | 0 | 0 | 0 | 0 | 24 | 14.09317 | 15.35201

## combination_14
Temperature [C] | Zr [at%] | Nb [at%] | Mo [at%] | Cr [at%] | Al [at%] | Ti [at%] | Ta [at%] | W [at%] | Time [h] | Mass Change [mg.cm2] | Mass change - predictions
1200 | 0 | 33.7 | 0 | 32.4 | 0 | 33.9 | 0 | 0 | 0 | 0 | 1.804317
1200 | 0 | 33.7 | 0 | 32.4 | 0 | 33.9 | 0 | 0 | 1 | 5.547445 | 2.386201
1200 | 0 | 33.7 | 0 | 32.4 | 0 | 33.9 | 0 | 0 | 8 | 11.24088 | 12.46414
1200 | 0 | 33.7 | 0 | 32.4 | 0 | 33.9 | 0 | 0 | 24 | 19.2 | 18.31889

## combination_15
Temperature [C] | Zr [at%] | Nb [at%] | Mo [at%] | Cr [at%] | Al [at%] | Ti [at%] | Ta [at%] | W [at%] | Time [h] | Mass Change [mg.cm2] | Mass change - predictions
1200 | 0 | 26 | 0 | 24.5 | 0 | 25.6 | 23.9 | 0 | 0 | 0 | 2.529937
1200 | 0 | 26 | 0 | 24.5 | 0 | 25.6 | 23.9 | 0 | 1 | 8.321168 | 2.735845
1200 | 0 | 26 | 0 | 24.5 | 0 | 25.6 | 23.9 | 0 | 8 | 20.14599 | 21.66369
1200 | 0 | 26 | 0 | 24.5 | 0 | 25.6 | 23.9 | 0 | 24 | 61.9 | 61.42799

## combination_16
Temperature [C] | Zr [at%] | Nb [at%] | Mo [at%] | Cr [at%] | Al [at%] | Ti [at%] | Ta [at%] | W [at%] | Time [h] | Mass Change [mg.cm2] | Mass change - predictions
1200 | 0 | 33.6 | 0 | 0 | 0 | 32.3 | 34.1 | 0 | 0 | 0 | -0.245286
1200 | 0 | 33.6 | 0 | 0 | 0 | 32.3 | 34.1 | 0 | 1 | 2.6 | 3.978141
1200 | 0 | 33.6 | 0 | 0 | 0 | 32.3 | 34.1 | 0 | 4 | 40.3 | 44.62269
1200 | 0 | 33.6 | 0 | 0 | 0 | 32.3 | 34.1 | 0 | 8 | 92.24806 | 89.5309
1200 | 0 | 33.6 | 0 | 0 | 0 | 32.3 | 34.1 | 0 | 24 | 247.2868 | 261.7892
1200 | 0 | 33.6 | 0 | 0 | 0 | 32.3 | 34.1 | 0 | 48 | 293.0233 | 338.4664
1200 | 0 | 33.6 | 0 | 0 | 0 | 32.3 | 34.1 | 0 | 0 | 0 | -0.245286
1200 | 0 | 33.6 | 0 | 0 | 0 | 32.3 | 34.1 | 0 | 0.56527 | 2.00231 | 1.448697
1200 | 0 | 33.6 | 0 | 0 | 0 | 32.3 | 34.1 | 0 | 1.46724 | 12.76104 | 13.30463
1200 | 0 | 33.6 | 0 | 0 | 0 | 32.3 | 34.1 | 0 | 2.4985 | 25.04193 | 25.83614
1200 | 0 | 33.6 | 0 | 0 | 0 | 32.3 | 34.1 | 0 | 3.50751 | 37.02166 | 37.89215
1200 | 0 | 33.6 | 0 | 0 | 0 | 32.3 | 34.1 | 0 | 4.49304 | 48.67294 | 50.7184
1200 | 0 | 33.6 | 0 | 0 | 0 | 32.3 | 34.1 | 0 | 5.5015 | 60.53039 | 62.26687
1200 | 0 | 33.6 | 0 | 0 | 0 | 32.3 | 34.1 | 0 | 6.48649 | 72.03199 | 73.09949
1200 | 0 | 33.6 | 0 | 0 | 0 | 32.3 | 34.1 | 0 | 7.4955 | 83.71838 | 84.06507
1200 | 0 | 33.6 | 0 | 0 | 0 | 32.3 | 34.1 | 0 | 8.48157 | 95.03006 | 94.74436
1200 | 0 | 33.6 | 0 | 0 | 0 | 32.3 | 34.1 | 0 | 9.51351 | 106.73793 | 105.9085
1200 | 0 | 33.6 | 0 | 0 | 0 | 32.3 | 34.1 | 0 | 10.4985 | 117.7734 | 116.5615
1200 | 0 | 33.6 | 0 | 0 | 0 | 32.3 | 34.1 | 0 | 11.48348 | 128.65641 | 127.2132
1200 | 0 | 33.6 | 0 | 0 | 0 | 32.3 | 34.1 | 0 | 12.49249 | 139.63363 | 138.124
1200 | 0 | 33.6 | 0 | 0 | 0 | 32.3 | 34.1 | 0 | 13.5015 | 150.42152 | 149.0344
1200 | 0 | 33.6 | 0 | 0 | 0 | 32.3 | 34.1 | 0 | 14.51051 | 161.00462 | 159.9441
1200 | 0 | 33.6 | 0 | 0 | 0 | 32.3 | 34.1 | 0 | 15.4955 | 171.12427 | 170.594
1200 | 0 | 33.6 | 0 | 0 | 0 | 32.3 | 34.1 | 0 | 16.48048 | 181.01775 | 181.2433
1200 | 0 | 33.6 | 0 | 0 | 0 | 32.3 | 34.1 | 0 | 17.48949 | 190.90578 | 192.1518
1200 | 0 | 33.6 | 0 | 0 | 0 | 32.3 | 34.1 | 0 | 18.4985 | 200.52777 | 203.0599
1200 | 0 | 33.6 | 0 | 0 | 0 | 32.3 | 34.1 | 0 | 19.50751 | 209.86822 | 213.9673
1200 | 0 | 33.6 | 0 | 0 | 0 | 32.3 | 34.1 | 0 | 20.51652 | 218.91164 | 224.874
1200 | 0 | 33.6 | 0 | 0 | 0 | 32.3 | 34.1 | 0 | 21.5015 | 227.43968 | 235.5207
1200 | 0 | 33.6 | 0 | 0 | 0 | 32.3 | 34.1 | 0 | 22.48649 | 235.65296 | 246.1667
1200 | 0 | 33.6 | 0 | 0 | 0 | 32.3 | 34.1 | 0 | 23.4955 | 243.72904 | 256.9996
1200 | 0 | 33.6 | 0 | 0 | 0 | 32.3 | 34.1 | 0 | 24.48157 | 251.27422 | 265.8022
1200 | 0 | 33.6 | 0 | 0 | 0 | 32.3 | 34.1 | 0 | 25.51351 | 258.79091 | 272.9641
1200 | 0 | 33.6 | 0 | 0 | 0 | 32.3 | 34.1 | 0 | 26.4985 | 265.58634 | 278.4503
1200 | 0 | 33.6 | 0 | 0 | 0 | 32.3 | 34.1 | 0 | 27.48348 | 271.99328 | 283.0268
1200 | 0 | 33.6 | 0 | 0 | 0 | 32.3 | 34.1 | 0 | 28.49249 | 278.14346 | 287.0613
1200 | 0 | 33.6 | 0 | 0 | 0 | 32.3 | 34.1 | 0 | 29.5015 | 283.85864 | 290.6386
1200 | 0 | 33.6 | 0 | 0 | 0 | 32.3 | 34.1 | 0 | 30.51051 | 289.12334 | 293.9001
1200 | 0 | 33.6 | 0 | 0 | 0 | 32.3 | 34.1 | 0 | 31.4955 | 293.81519 | 296.873
1200 | 0 | 33.6 | 0 | 0 | 0 | 32.3 | 34.1 | 0 | 32.48048 | 298.04485 | 299.7001
1200 | 0 | 33.6 | 0 | 0 | 0 | 32.3 | 34.1 | 0 | 33.48949 | 301.88914 | 302.4897
1200 | 0 | 33.6 | 0 | 0 | 0 | 32.3 | 34.1 | 0 | 34.4985 | 305.22169 | 305.2029
1200 | 0 | 33.6 | 0 | 0 | 0 | 32.3 | 34.1 | 0 | 35.50751 | 308.02703 | 307.861
1200 | 0 | 33.6 | 0 | 0 | 0 | 32.3 | 34.1 | 0 | 36.51652 | 310.28966 | 310.4785
1200 | 0 | 33.6 | 0 | 0 | 0 | 32.3 | 34.1 | 0 | 37.5015 | 311.96232 | 313.0029
1200 | 0 | 33.6 | 0 | 0 | 0 | 32.3 | 34.1 | 0 | 38.48649 | 313.08419 | 315.5028
1200 | 0 | 33.6 | 0 | 0 | 0 | 32.3 | 34.1 | 0 | 39.4955 | 313.65412 | 318.0411
1200 | 0 | 33.6 | 0 | 0 | 0 | 32.3 | 34.1 | 0 | 40.5045 | 313.62011 | 320.5578
1200 | 0 | 33.6 | 0 | 0 | 0 | 32.3 | 34.1 | 0 | 41.51351 | 312.96665 | 323.0529
1200 | 0 | 33.6 | 0 | 0 | 0 | 32.3 | 34.1 | 0 | 42.4985 | 311.71895 | 325.4666
1200 | 0 | 33.6 | 0 | 0 | 0 | 32.3 | 34.1 | 0 | 43.48348 | 309.84673 | 327.856
1200 | 0 | 33.6 | 0 | 0 | 0 | 32.3 | 34.1 | 0 | 44.49249 | 307.27405 | 330.2755
1200 | 0 | 33.6 | 0 | 0 | 0 | 32.3 | 34.1 | 0 | 45.5015 | 304.02068 | 332.6619
1200 | 0 | 33.6 | 0 | 0 | 0 | 32.3 | 34.1 | 0 | 46.51051 | 300.07115 | 335.0121
1200 | 0 | 33.6 | 0 | 0 | 0 | 32.3 | 34.1 | 0 | 47.4955 | 295.53213 | 337.2971
1200 | 0 | 33.6 | 0 | 0 | 0 | 32.3 | 34.1 | 0 | 48 | 292.96623 | 338.4664

## combination_17
Temperature [C] | Zr [at%] | Nb [at%] | Mo [at%] | Cr [at%] | Al [at%] | Ti [at%] | Ta [at%] | W [at%] | Time [h] | Mass Change [mg.cm2] | Mass change - predictions
1200 | 30.9 | 34.2 | 0 | 0 | 0 | 0 | 34.4 | 0 | 0 | 0 | 0.859849
1200 | 30.9 | 34.2 | 0 | 0 | 0 | 0 | 34.4 | 0 | 1 | 102.4 | 89.49831
1200 | 30.9 | 34.2 | 0 | 0 | 0 | 0 | 34.4 | 0 | 2 | 117.1 | 124.2771
1200 | 30.9 | 34.2 | 0 | 0 | 0 | 0 | 34.4 | 0 | 4 | 134.1 | 153.9131
1200 | 30.9 | 34.2 | 0 | 0 | 0 | 0 | 34.4 | 0 | 6 | 170.7 | 175.8023
1200 | 30.9 | 34.2 | 0 | 0 | 0 | 0 | 34.4 | 0 | 8 | 197.6 | 196.1529
1200 | 30.9 | 34.2 | 0 | 0 | 0 | 0 | 34.4 | 0 | 24 | 229.3 | 252.6487
1200 | 30.9 | 34.2 | 0 | 0 | 0 | 0 | 34.4 | 0 | 0 | 0 | 0.8598604
1200 | 30.9 | 34.2 | 0 | 0 | 0 | 0 | 34.4 | 0 | 0.49249 | 46.59609 | 53.72808
1200 | 30.9 | 34.2 | 0 | 0 | 0 | 0 | 34.4 | 0 | 1.5015 | 88.32923 | 110.6647
1200 | 30.9 | 34.2 | 0 | 0 | 0 | 0 | 34.4 | 0 | 2.4985 | 119.43947 | 133.9424
1200 | 30.9 | 34.2 | 0 | 0 | 0 | 0 | 34.4 | 0 | 3.4955 | 143.22867 | 147.965
1200 | 30.9 | 34.2 | 0 | 0 | 0 | 0 | 34.4 | 0 | 4.5045 | 161.64161 | 159.5649
1200 | 30.9 | 34.2 | 0 | 0 | 0 | 0 | 34.4 | 0 | 5.5015 | 175.552 | 170.4111
1200 | 30.9 | 34.2 | 0 | 0 | 0 | 0 | 34.4 | 0 | 6.4985 | 186.18892 | 181.2119
1200 | 30.9 | 34.2 | 0 | 0 | 0 | 0 | 34.4 | 0 | 7.4955 | 194.34026 | 191.6818
1200 | 30.9 | 34.2 | 0 | 0 | 0 | 0 | 34.4 | 0 | 8.49249 | 200.57338 | 199.9927
1200 | 30.9 | 34.2 | 0 | 0 | 0 | 0 | 34.4 | 0 | 9.5015 | 205.39784 | 206.5936
1200 | 30.9 | 34.2 | 0 | 0 | 0 | 0 | 34.4 | 0 | 10.4985 | 209.04256 | 211.8846
1200 | 30.9 | 34.2 | 0 | 0 | 0 | 0 | 34.4 | 0 | 11.4955 | 211.82959 | 216.3315
1200 | 30.9 | 34.2 | 0 | 0 | 0 | 0 | 34.4 | 0 | 12.5045 | 213.98676 | 220.2396
1200 | 30.9 | 34.2 | 0 | 0 | 0 | 0 | 34.4 | 0 | 13.5015 | 215.61644 | 223.6975
1200 | 30.9 | 34.2 | 0 | 0 | 0 | 0 | 34.4 | 0 | 14.4985 | 216.86261 | 226.8786
1200 | 30.9 | 34.2 | 0 | 0 | 0 | 0 | 34.4 | 0 | 15.4955 | 217.81758 | 229.8685
1200 | 30.9 | 34.2 | 0 | 0 | 0 | 0 | 34.4 | 0 | 16.49249 | 218.54782 | 232.7265
1200 | 30.9 | 34.2 | 0 | 0 | 0 | 0 | 34.4 | 0 | 17.5015 | 219.11303 | 235.5262
1200 | 30.9 | 34.2 | 0 | 0 | 0 | 0 | 34.4 | 0 | 18.4985 | 219.54003 | 238.2297
1200 | 30.9 | 34.2 | 0 | 0 | 0 | 0 | 34.4 | 0 | 19.4955 | 219.86655 | 240.8898
1200 | 30.9 | 34.2 | 0 | 0 | 0 | 0 | 34.4 | 0 | 20.5045 | 220.11927 | 243.5517
1200 | 30.9 | 34.2 | 0 | 0 | 0 | 0 | 34.4 | 0 | 21.5015 | 220.3102 | 246.1612
1200 | 30.9 | 34.2 | 0 | 0 | 0 | 0 | 34.4 | 0 | 22.4985 | 220.45619 | 248.7568
1200 | 30.9 | 34.2 | 0 | 0 | 0 | 0 | 34.4 | 0 | 23.4955 | 220.56807 | 251.3428
1200 | 30.9 | 34.2 | 0 | 0 | 0 | 0 | 34.4 | 0 | 24 | 220.61516 | 252.6487

## combination_18
Temperature [C] | Zr [at%] | Nb [at%] | Mo [at%] | Cr [at%] | Al [at%] | Ti [at%] | Ta [at%] | W [at%] | Time [h] | Mass Change [mg.cm2] | Mass change - predictions
1200 | 0 | 0 | 0 | 32.6 | 0 | 36.8 | 30.6 | 0 | 0 | 0 | 0.8551121
1200 | 0 | 0 | 0 | 32.6 | 0 | 36.8 | 30.6 | 0 | 24 | 7.2 | 8.356195

## combination_19
Temperature [C] | Zr [at%] | Nb [at%] | Mo [at%] | Cr [at%] | Al [at%] | Ti [at%] | Ta [at%] | W [at%] | Time [h] | Mass Change [mg.cm2] | Mass change - predictions
1200 | 0 | 0 | 0 | 37.9 | 0 | 12.2 | 49.9 | 0 | 0 | 0 | 1.53393
1200 | 0 | 0 | 0 | 37.9 | 0 | 12.2 | 49.9 | 0 | 5 | 8.289855 | 6.929996
1200 | 0 | 0 | 0 | 37.9 | 0 | 12.2 | 49.9 | 0 | 10 | 12.43478 | 12.3221
1200 | 0 | 0 | 0 | 37.9 | 0 | 12.2 | 49.9 | 0 | 15 | 18.13406 | 18.3854
1200 | 0 | 0 | 0 | 37.9 | 0 | 12.2 | 49.9 | 0 | 17.5 | 24.86957 | 25.38416
1200 | 0 | 0 | 0 | 37.9 | 0 | 12.2 | 49.9 | 0 | 20 | 45.5942 | 42.27821
1200 | 0 | 0 | 0 | 37.9 | 0 | 12.2 | 49.9 | 0 | 24 | 71.5 | 70.31013
1200 | 0 | 0 | 0 | 37.9 | 0 | 12.2 | 49.9 | 0 | 0 | 0 | 1.53393
1200 | 0 | 0 | 0 | 37.9 | 0 | 12.2 | 49.9 | 0 | 0.49249 | 1.42149 | 2.001629
1200 | 0 | 0 | 0 | 37.9 | 0 | 12.2 | 49.9 | 0 | 1.5015 | 3.46774 | 2.910814
1200 | 0 | 0 | 0 | 37.9 | 0 | 12.2 | 49.9 | 0 | 2.4985 | 5.09174 | 3.766307
1200 | 0 | 0 | 0 | 37.9 | 0 | 12.2 | 49.9 | 0 | 3.4955 | 6.38605 | 4.733563
1200 | 0 | 0 | 0 | 37.9 | 0 | 12.2 | 49.9 | 0 | 4.5045 | 7.43134 | 6.217708
1200 | 0 | 0 | 0 | 37.9 | 0 | 12.2 | 49.9 | 0 | 5.48956 | 8.26108 | 7.594176
1200 | 0 | 0 | 0 | 37.9 | 0 | 12.2 | 49.9 | 0 | 6.4985 | 8.98419 | 8.768872
1200 | 0 | 0 | 0 | 37.9 | 0 | 12.2 | 49.9 | 0 | 7.5035 | 9.64589 | 9.785586
1200 | 0 | 0 | 0 | 37.9 | 0 | 12.2 | 49.9 | 0 | 8.49249 | 10.30729 | 10.77401
1200 | 0 | 0 | 0 | 37.9 | 0 | 12.2 | 49.9 | 0 | 9.5015 | 11.06122 | 11.80405
1200 | 0 | 0 | 0 | 37.9 | 0 | 12.2 | 49.9 | 0 | 10.48663 | 11.94099 | 12.83574
1200 | 0 | 0 | 0 | 37.9 | 0 | 12.2 | 49.9 | 0 | 11.4955 | 13.05774 | 13.92163
1200 | 0 | 0 | 0 | 37.9 | 0 | 12.2 | 49.9 | 0 | 12.5045 | 14.46245 | 15.05046
1200 | 0 | 0 | 0 | 37.9 | 0 | 12.2 | 49.9 | 0 | 13.5015 | 16.2008 | 16.24765
1200 | 0 | 0 | 0 | 37.9 | 0 | 12.2 | 49.9 | 0 | 14.4985 | 18.3577 | 17.60161
1200 | 0 | 0 | 0 | 37.9 | 0 | 12.2 | 49.9 | 0 | 15.4837 | 20.96379 | 19.24685
1200 | 0 | 0 | 0 | 37.9 | 0 | 12.2 | 49.9 | 0 | 16.49249 | 24.19061 | 21.60146
1200 | 0 | 0 | 0 | 37.9 | 0 | 12.2 | 49.9 | 0 | 17.50147 | 28.05166 | 25.39139
1200 | 0 | 0 | 0 | 37.9 | 0 | 12.2 | 49.9 | 0 | 18.4985 | 32.55855 | 31.72522
1200 | 0 | 0 | 0 | 37.9 | 0 | 12.2 | 49.9 | 0 | 19.4955 | 37.823 | 38.73919
1200 | 0 | 0 | 0 | 37.9 | 0 | 12.2 | 49.9 | 0 | 20.49277 | 43.91233 | 45.72888
1200 | 0 | 0 | 0 | 37.9 | 0 | 12.2 | 49.9 | 0 | 21.5015 | 50.97282 | 52.79882
1200 | 0 | 0 | 0 | 37.9 | 0 | 12.2 | 49.9 | 0 | 22.4985 | 58.92082 | 59.79318
1200 | 0 | 0 | 0 | 37.9 | 0 | 12.2 | 49.9 | 0 | 23.45946 | 67.54177 | 66.52844
1200 | 0 | 0 | 0 | 37.9 | 0 | 12.2 | 49.9 | 0 | 24 | 72.79782 | 70.31013

## combination_20
Temperature [C] | Zr [at%] | Nb [at%] | Mo [at%] | Cr [at%] | Al [at%] | Ti [at%] | Ta [at%] | W [at%] | Time [h] | Mass Change [mg.cm2] | Mass change - predictions
1200 | 0 | 0 | 0 | 11.9 | 0 | 37.2 | 50.9 | 0 | 0 | 0 | 1.909769
1200 | 0 | 0 | 0 | 11.9 | 0 | 37.2 | 50.9 | 0 | 5 | 31.54208 | 32.42492
1200 | 0 | 0 | 0 | 11.9 | 0 | 37.2 | 50.9 | 0 | 10 | 59.46458 | 58.234375
1200 | 0 | 0 | 0 | 11.9 | 0 | 37.2 | 50.9 | 0 | 15 | 82.73333 | 83.1347
1200 | 0 | 0 | 0 | 11.9 | 0 | 37.2 | 50.9 | 0 | 20 | 106.5192 | 106.2858
1200 | 0 | 0 | 0 | 11.9 | 0 | 37.2 | 50.9 | 0 | 24 | 124.1 | 124.3271
1200 | 0 | 0 | 0 | 11.9 | 0 | 37.2 | 50.9 | 0 | 0 | 0 | 1.909769
1200 | 0 | 0 | 0 | 11.9 | 0 | 37.2 | 50.9 | 0 | 0.49249 | 3.32589 | 3.763401
1200 | 0 | 0 | 0 | 11.9 | 0 | 37.2 | 50.9 | 0 | 1.5015 | 10.03119 | 7.735722
1200 | 0 | 0 | 0 | 11.9 | 0 | 37.2 | 50.9 | 0 | 2.4985 | 16.44125 | 16.17922
1200 | 0 | 0 | 0 | 11.9 | 0 | 37.2 | 50.9 | 0 | 3.4955 | 22.64739 | 23.89419
1200 | 0 | 0 | 0 | 11.9 | 0 | 37.2 | 50.9 | 0 | 4.5045 | 28.73355 | 29.76318
1200 | 0 | 0 | 0 | 11.9 | 0 | 37.2 | 50.9 | 0 | 5.48956 | 34.49707 | 35.00744
1200 | 0 | 0 | 0 | 11.9 | 0 | 37.2 | 50.9 | 0 | 6.4985 | 40.22938 | 40.27717
1200 | 0 | 0 | 0 | 11.9 | 0 | 37.2 | 50.9 | 0 | 7.4955 | 45.73568 | 45.42717
1200 | 0 | 0 | 0 | 11.9 | 0 | 37.2 | 50.9 | 0 | 8.49249 | 51.09529 | 50.54557
1200 | 0 | 0 | 0 | 11.9 | 0 | 37.2 | 50.9 | 0 | 9.5015 | 56.38263 | 55.6987
1200 | 0 | 0 | 0 | 11.9 | 0 | 37.2 | 50.9 | 0 | 10.48663 | 61.42297 | 60.70266
1200 | 0 | 0 | 0 | 11.9 | 0 | 37.2 | 50.9 | 0 | 11.4955 | 66.47152 | 65.79506
1200 | 0 | 0 | 0 | 11.9 | 0 | 37.2 | 50.9 | 0 | 12.5045 | 71.41788 | 70.84961
1200 | 0 | 0 | 0 | 11.9 | 0 | 37.2 | 50.9 | 0 | 13.5015 | 76.21596 | 75.79923
1200 | 0 | 0 | 0 | 11.9 | 0 | 37.2 | 50.9 | 0 | 14.4985 | 80.93612 | 80.69515
1200 | 0 | 0 | 0 | 11.9 | 0 | 37.2 | 50.9 | 0 | 15.4837 | 85.53549 | 85.47115
1200 | 0 | 0 | 0 | 11.9 | 0 | 37.2 | 50.9 | 0 | 16.49249 | 90.18944 | 90.28466
1200 | 0 | 0 | 0 | 11.9 | 0 | 37.2 | 50.9 | 0 | 17.5015 | 94.79986 | 95.00689
1200 | 0 | 0 | 0 | 11.9 | 0 | 37.2 | 50.9 | 0 | 18.4985 | 99.32321 | 99.56469
1200 | 0 | 0 | 0 | 11.9 | 0 | 37.2 | 50.9 | 0 | 19.4955 | 103.82588 | 104.0287
1200 | 0 | 0 | 0 | 11.9 | 0 | 37.2 | 50.9 | 0 | 20.51128 | 108.40403 | 108.5746
1200 | 0 | 0 | 0 | 11.9 | 0 | 37.2 | 50.9 | 0 | 21.5015 | 112.86918 | 113.015
1200 | 0 | 0 | 0 | 11.9 | 0 | 37.2 | 50.9 | 0 | 22.4985 | 117.37858 | 117.5022
1200 | 0 | 0 | 0 | 11.9 | 0 | 37.2 | 50.9 | 0 | 23.4955 | 121.9129 | 122.021
1200 | 0 | 0 | 0 | 11.9 | 0 | 37.2 | 50.9 | 0 | 24 | 124.21884 | 124.3271

## combination_21
Temperature [C] | Zr [at%] | Nb [at%] | Mo [at%] | Cr [at%] | Al [at%] | Ti [at%] | Ta [at%] | W [at%] | Time [h] | Mass Change [mg.cm2] | Mass change - predictions
1200 | 0 | 0 | 0 | 31 | 0 | 22.5 | 46.5 | 0 | 0 | 0 | -0.253705
1200 | 0 | 0 | 0 | 31 | 0 | 22.5 | 46.5 | 0 | 5 | 68.07308 | 68.62852
1200 | 0 | 0 | 0 | 31 | 0 | 22.5 | 46.5 | 0 | 10 | 121.1907 | 121.9611
1200 | 0 | 0 | 0 | 31 | 0 | 22.5 | 46.5 | 0 | 15 | 148.5231 | 146.8621
1200 | 0 | 0 | 0 | 31 | 0 | 22.5 | 46.5 | 0 | 20 | 159.3529 | 158.8231
1200 | 0 | 0 | 0 | 31 | 0 | 22.5 | 46.5 | 0 | 24 | 160.9 | 163.0738
1200 | 0 | 0 | 0 | 31 | 0 | 22.5 | 46.5 | 0 | 0 | 0 | -0.253705
1200 | 0 | 0 | 0 | 31 | 0 | 22.5 | 46.5 | 0 | 0.53801 | 8.21597 | 7.366261
1200 | 0 | 0 | 0 | 31 | 0 | 22.5 | 46.5 | 0 | 1.5015 | 23.29686 | 23.66473
1200 | 0 | 0 | 0 | 31 | 0 | 22.5 | 46.5 | 0 | 2.4985 | 37.95309 | 37.70079
1200 | 0 | 0 | 0 | 31 | 0 | 22.5 | 46.5 | 0 | 3.4955 | 51.65384 | 52.33575
1200 | 0 | 0 | 0 | 31 | 0 | 22.5 | 46.5 | 0 | 4.5045 | 64.57589 | 63.10177
1200 | 0 | 0 | 0 | 31 | 0 | 22.5 | 46.5 | 0 | 5.48956 | 76.29591 | 74.5658
1200 | 0 | 0 | 0 | 31 | 0 | 22.5 | 46.5 | 0 | 6.4985 | 87.40608 | 86.13816
1200 | 0 | 0 | 0 | 31 | 0 | 22.5 | 46.5 | 0 | 7.4955 | 97.52071 | 97.12419
1200 | 0 | 0 | 0 | 31 | 0 | 22.5 | 46.5 | 0 | 8.49249 | 106.79416 | 107.9458
1200 | 0 | 0 | 0 | 31 | 0 | 22.5 | 46.5 | 0 | 9.5015 | 115.35124 | 117.881
1200 | 0 | 0 | 0 | 31 | 0 | 22.5 | 46.5 | 0 | 10.48663 | 122.92292 | 125.5184
1200 | 0 | 0 | 0 | 31 | 0 | 22.5 | 46.5 | 0 | 11.4955 | 129.89829 | 131.8204
1200 | 0 | 0 | 0 | 31 | 0 | 22.5 | 46.5 | 0 | 12.5045 | 136.10997 | 137.0214
1200 | 0 | 0 | 0 | 31 | 0 | 22.5 | 46.5 | 0 | 13.5015 | 141.52095 | 141.3753
1200 | 0 | 0 | 0 | 31 | 0 | 22.5 | 46.5 | 0 | 14.4985 | 146.22811 | 145.1451
1200 | 0 | 0 | 0 | 31 | 0 | 22.5 | 46.5 | 0 | 15.4837 | 150.21466 | 148.4192
1200 | 0 | 0 | 0 | 31 | 0 | 22.5 | 46.5 | 0 | 16.49249 | 153.63313 | 151.3814
1200 | 0 | 0 | 0 | 31 | 0 | 22.5 | 46.5 | 0 | 17.5015 | 156.40427 | 153.984
1200 | 0 | 0 | 0 | 31 | 0 | 22.5 | 46.5 | 0 | 18.4985 | 158.52997 | 156.2038
1200 | 0 | 0 | 0 | 31 | 0 | 22.5 | 46.5 | 0 | 19.4955 | 160.06615 | 158.0485
1200 | 0 | 0 | 0 | 31 | 0 | 22.5 | 46.5 | 0 | 20.49277 | 161.03822 | 159.4739
1200 | 0 | 0 | 0 | 31 | 0 | 22.5 | 46.5 | 0 | 21.5015 | 161.47326 | 160.5879
1200 | 0 | 0 | 0 | 31 | 0 | 22.5 | 46.5 | 0 | 22.4985 | 161.37827 | 161.5946
1200 | 0 | 0 | 0 | 31 | 0 | 22.5 | 46.5 | 0 | 23.4955 | 160.78923 | 162.5807
1200 | 0 | 0 | 0 | 31 | 0 | 22.5 | 46.5 | 0 | 24 | 160.32765 | 163.0738

## combination_22
Temperature [C] | Zr [at%] | Nb [at%] | Mo [at%] | Cr [at%] | Al [at%] | Ti [at%] | Ta [at%] | W [at%] | Time [h] | Mass Change [mg.cm2] | Mass change - predictions
1100 | 0 | 20 | 20 | 20 | 20 | 20 | 0 | 0 | 0 | 0 | 0.749012
1100 | 0 | 20 | 20 | 20 | 20 | 20 | 0 | 0 | 10 | 3.353425 | 3.805291
1100 | 0 | 20 | 20 | 20 | 20 | 20 | 0 | 0 | 20 | 5.479452 | 5.670817
1100 | 0 | 20 | 20 | 20 | 20 | 20 | 0 | 0 | 30 | 6.90411 | 6.253558
1100 | 0 | 20 | 20 | 20 | 20 | 20 | 0 | 0 | 40 | 7.846575 | 7.849576
1100 | 0 | 20 | 20 | 20 | 20 | 20 | 0 | 0 | 48 | 8.372603 | 9.599811
1100 | 0 | 20 | 20 | 20 | 20 | 20 | 0 | 0 | 0 | 0 | 0.749012
1100 | 0 | 20 | 20 | 20 | 20 | 20 | 0 | 0 | 0.48048 | 0.19946 | 0.9114695
1100 | 0 | 20 | 20 | 20 | 20 | 20 | 0 | 0 | 1.48949 | 0.58439 | 1.531324
1100 | 0 | 20 | 20 | 20 | 20 | 20 | 0 | 0 | 2.4985 | 0.9555 | 1.588039
1100 | 0 | 20 | 20 | 20 | 20 | 20 | 0 | 0 | 3.50751 | 1.3131 | 1.565804
1100 | 0 | 20 | 20 | 20 | 20 | 20 | 0 | 0 | 4.51652 | 1.6575 | 1.436257
1100 | 0 | 20 | 20 | 20 | 20 | 20 | 0 | 0 | 5.5015 | 1.98132 | 1.168579
1100 | 0 | 20 | 20 | 20 | 20 | 20 | 0 | 0 | 6.48649 | 2.29304 | 1.390366
1100 | 0 | 20 | 20 | 20 | 20 | 20 | 0 | 0 | 7.4955 | 2.60028 | 2.434894
1100 | 0 | 20 | 20 | 20 | 20 | 20 | 0 | 0 | 8.5045 | 2.89555 | 3.23556
1100 | 0 | 20 | 20 | 20 | 20 | 20 | 0 | 0 | 9.51351 | 3.17915 | 3.662961
1100 | 0 | 20 | 20 | 20 | 20 | 20 | 0 | 0 | 10.47476 | 3.43876 | 3.925498
1100 | 0 | 20 | 20 | 20 | 20 | 20 | 0 | 0 | 11.48348 | 3.7004 | 4.150842
1100 | 0 | 20 | 20 | 20 | 20 | 20 | 0 | 0 | 12.49249 | 3.95137 | 4.35847
1100 | 0 | 20 | 20 | 20 | 20 | 20 | 0 | 0 | 13.5015 | 4.1919 | 4.557975
1100 | 0 | 20 | 20 | 20 | 20 | 20 | 0 | 0 | 14.51051 | 4.4223 | 4.751487
1100 | 0 | 20 | 20 | 20 | 20 | 20 | 0 | 0 | 15.4955 | 4.63778 | 4.934552
1100 | 0 | 20 | 20 | 20 | 20 | 20 | 0 | 0 | 16.48048 | 4.84412 | 5.111072
1100 | 0 | 20 | 20 | 20 | 20 | 20 | 0 | 0 | 17.48949 | 5.04642 | 5.28403
1100 | 0 | 20 | 20 | 20 | 20 | 20 | 0 | 0 | 18.4985 | 5.23981 | 5.447701
1100 | 0 | 20 | 20 | 20 | 20 | 20 | 0 | 0 | 19.50751 | 5.42461 | 5.600595
1100 | 0 | 20 | 20 | 20 | 20 | 20 | 0 | 0 | 20.49304 | 5.59708 | 5.737967
1100 | 0 | 20 | 20 | 20 | 20 | 20 | 0 | 0 | 21.5015 | 5.76578 | 5.864573
1100 | 0 | 20 | 20 | 20 | 20 | 20 | 0 | 0 | 22.48649 | 5.92305 | 5.97297
1100 | 0 | 20 | 20 | 20 | 20 | 20 | 0 | 0 | 23.4955 | 6.07691 | 6.066646
1100 | 0 | 20 | 20 | 20 | 20 | 20 | 0 | 0 | 24.5045 | 6.22371 | 6.141273
1100 | 0 | 20 | 20 | 20 | 20 | 20 | 0 | 0 | 25.51351 | 6.36376 | 6.195899
1100 | 0 | 20 | 20 | 20 | 20 | 20 | 0 | 0 | 26.4985 | 6.49429 | 6.229789
1100 | 0 | 20 | 20 | 20 | 20 | 20 | 0 | 0 | 27.48348 | 6.61891 | 6.245872
1100 | 0 | 20 | 20 | 20 | 20 | 20 | 0 | 0 | 28.49249 | 6.74084 | 6.247573
1100 | 0 | 20 | 20 | 20 | 20 | 20 | 0 | 0 | 29.5015 | 6.85724 | 6.242421
1100 | 0 | 20 | 20 | 20 | 20 | 20 | 0 | 0 | 30.48731 | 6.96591 | 6.285581
1100 | 0 | 20 | 20 | 20 | 20 | 20 | 0 | 0 | 31.4955 | 7.07225 | 6.407855
1100 | 0 | 20 | 20 | 20 | 20 | 20 | 0 | 0 | 32.48048 | 7.17165 | 6.544959
1100 | 0 | 20 | 20 | 20 | 20 | 20 | 0 | 0 | 33.48949 | 7.26924 | 6.695418
1100 | 0 | 20 | 20 | 20 | 20 | 20 | 0 | 0 | 34.4985 | 7.36284 | 6.854798
1100 | 0 | 20 | 20 | 20 | 20 | 20 | 0 | 0 | 35.50751 | 7.45277 | 7.022063
1100 | 0 | 20 | 20 | 20 | 20 | 20 | 0 | 0 | 36.51652 | 7.53932 | 7.196256
1100 | 0 | 20 | 20 | 20 | 20 | 20 | 0 | 0 | 37.5015 | 7.62086 | 7.372199
1100 | 0 | 20 | 20 | 20 | 20 | 20 | 0 | 0 | 38.48649 | 7.69975 | 7.554894
1100 | 0 | 20 | 20 | 20 | 20 | 20 | 0 | 0 | 39.4955 | 7.77816 | 7.749608
1100 | 0 | 20 | 20 | 20 | 20 | 20 | 0 | 0 | 40.48157 | 7.8527 | 7.946507
1100 | 0 | 20 | 20 | 20 | 20 | 20 | 0 | 0 | 41.51351 | 7.92883 | 8.158788
1100 | 0 | 20 | 20 | 20 | 20 | 20 | 0 | 0 | 42.4985 | 8.00001 | 8.366744
1100 | 0 | 20 | 20 | 20 | 20 | 20 | 0 | 0 | 43.48348 | 8.07001 | 8.579307
1100 | 0 | 20 | 20 | 20 | 20 | 20 | 0 | 0 | 44.49249 | 8.14082 | 8.801324
1100 | 0 | 20 | 20 | 20 | 20 | 20 | 0 | 0 | 45.5015 | 8.21101 | 9.027114
1100 | 0 | 20 | 20 | 20 | 20 | 20 | 0 | 0 | 46.51616 | 8.28129 | 9.257548
1100 | 0 | 20 | 20 | 20 | 20 | 20 | 0 | 0 | 47.4955 | 8.34913 | 9.482831
1100 | 0 | 20 | 20 | 20 | 20 | 20 | 0 | 0 | 48 | 8.38416 | 9.599807

## combination_23
Temperature [C] | Zr [at%] | Nb [at%] | Mo [at%] | Cr [at%] | Al [at%] | Ti [at%] | Ta [at%] | W [at%] | Time [h] | Mass Change [mg.cm2] | Mass change - predictions
1100 | 0 | 0 | 20 | 20 | 20 | 20 | 20 | 0 | 0 | 0 | 0.04861546
1100 | 0 | 0 | 20 | 20 | 20 | 20 | 20 | 0 | 10 | 1.512329 | 1.218347
1100 | 0 | 0 | 20 | 20 | 20 | 20 | 20 | 0 | 20 | 2.016438 | 2.604255
1100 | 0 | 0 | 20 | 20 | 20 | 20 | 20 | 0 | 30 | 2.410959 | 1.061175
1100 | 0 | 0 | 20 | 20 | 20 | 20 | 20 | 0 | 40 | 2.717808 | 2.753469
1100 | 0 | 0 | 20 | 20 | 20 | 20 | 20 | 0 | 48 | 3.00274 | 4.441312
1100 | 0 | 0 | 20 | 20 | 20 | 20 | 20 | 0 | 0 | 0 | 0.04861546
1100 | 0 | 0 | 20 | 20 | 20 | 20 | 20 | 0 | 0.48048 | 0.11006 | 0.09370518
1100 | 0 | 0 | 20 | 20 | 20 | 20 | 20 | 0 | 1.48949 | 0.32168 | 0.355072
1100 | 0 | 0 | 20 | 20 | 20 | 20 | 20 | 0 | 2.4985 | 0.51495 | 0.9929266
1100 | 0 | 0 | 20 | 20 | 20 | 20 | 20 | 0 | 3.50751 | 0.69112 | 1.487332
1100 | 0 | 0 | 20 | 20 | 20 | 20 | 20 | 0 | 4.51652 | 0.85139 | 1.536645
1100 | 0 | 0 | 20 | 20 | 20 | 20 | 20 | 0 | 5.5015 | 0.99367 | 1.319488
1100 | 0 | 0 | 20 | 20 | 20 | 20 | 20 | 0 | 6.48649 | 1.12287 | 1.089824
1100 | 0 | 0 | 20 | 20 | 20 | 20 | 20 | 0 | 7.4955 | 1.24285 | 1.067935
1100 | 0 | 0 | 20 | 20 | 20 | 20 | 20 | 0 | 8.5045 | 1.3513 | 1.115987
1100 | 0 | 0 | 20 | 20 | 20 | 20 | 20 | 0 | 9.51351 | 1.44923 | 1.183171
1100 | 0 | 0 | 20 | 20 | 20 | 20 | 20 | 0 | 10.47476 | 1.5336 | 1.254475
1100 | 0 | 0 | 20 | 20 | 20 | 20 | 20 | 0 | 11.48348 | 1.61366 | 1.342019
1100 | 0 | 0 | 20 | 20 | 20 | 20 | 20 | 0 | 12.49249 | 1.68593 | 1.462901
1100 | 0 | 0 | 20 | 20 | 20 | 20 | 20 | 0 | 13.5015 | 1.75122 | 1.654006
1100 | 0 | 0 | 20 | 20 | 20 | 20 | 20 | 0 | 14.51051 | 1.81031 | 1.898463
1100 | 0 | 0 | 20 | 20 | 20 | 20 | 20 | 0 | 15.4955 | 1.86275 | 2.140418
1100 | 0 | 0 | 20 | 20 | 20 | 20 | 20 | 0 | 16.48048 | 1.91063 | 2.349111
1100 | 0 | 0 | 20 | 20 | 20 | 20 | 20 | 0 | 17.48949 | 1.95565 | 2.506501
1100 | 0 | 0 | 20 | 20 | 20 | 20 | 20 | 0 | 18.4985 | 1.99719 | 2.597226
1100 | 0 | 0 | 20 | 20 | 20 | 20 | 20 | 0 | 19.50751 | 2.03585 | 2.618815
1100 | 0 | 0 | 20 | 20 | 20 | 20 | 20 | 0 | 20.49304 | 2.07132 | 2.573283
1100 | 0 | 0 | 20 | 20 | 20 | 20 | 20 | 0 | 21.5015 | 2.1058 | 2.458819
1100 | 0 | 0 | 20 | 20 | 20 | 20 | 20 | 0 | 22.48649 | 2.13811 | 2.280082
1100 | 0 | 0 | 20 | 20 | 20 | 20 | 20 | 0 | 23.4955 | 2.17023 | 2.031224
1100 | 0 | 0 | 20 | 20 | 20 | 20 | 20 | 0 | 24.5045 | 2.20173 | 1.783473
1100 | 0 | 0 | 20 | 20 | 20 | 20 | 20 | 0 | 25.51604 | 2.23302 | 1.563245
1100 | 0 | 0 | 20 | 20 | 20 | 20 | 20 | 0 | 26.4985 | 2.26341 | 1.380828
1100 | 0 | 0 | 20 | 20 | 20 | 20 | 20 | 0 | 27.48348 | 2.29411 | 1.23383
1100 | 0 | 0 | 20 | 20 | 20 | 20 | 20 | 0 | 28.49249 | 2.32601 | 1.126117
1100 | 0 | 0 | 20 | 20 | 20 | 20 | 20 | 0 | 29.5015 | 2.35853 | 1.068601
1100 | 0 | 0 | 20 | 20 | 20 | 20 | 20 | 0 | 30.48731 | 2.39102 | 1.068744
1100 | 0 | 0 | 20 | 20 | 20 | 20 | 20 | 0 | 31.4955 | 2.42505 | 1.136168
1100 | 0 | 0 | 20 | 20 | 20 | 20 | 20 | 0 | 32.48048 | 2.45913 | 1.279084
1100 | 0 | 0 | 20 | 20 | 20 | 20 | 20 | 0 | 33.48949 | 2.4949 | 1.468911
1100 | 0 | 0 | 20 | 20 | 20 | 20 | 20 | 0 | 34.4985 | 2.53149 | 1.662005
1100 | 0 | 0 | 20 | 20 | 20 | 20 | 20 | 0 | 35.50751 | 2.56882 | 1.857865
1100 | 0 | 0 | 20 | 20 | 20 | 20 | 20 | 0 | 36.51652 | 2.60677 | 2.056075
1100 | 0 | 0 | 20 | 20 | 20 | 20 | 20 | 0 | 37.5015 | 2.64424 | 2.251517
1100 | 0 | 0 | 20 | 20 | 20 | 20 | 20 | 0 | 38.48396 | 2.68184 | 2.447972
1100 | 0 | 0 | 20 | 20 | 20 | 20 | 20 | 0 | 39.4955 | 2.72055 | 2.651515
1100 | 0 | 0 | 20 | 20 | 20 | 20 | 20 | 0 | 40.48157 | 2.758 | 2.850968
1100 | 0 | 0 | 20 | 20 | 20 | 20 | 20 | 0 | 41.51351 | 2.79655 | 3.060607
1100 | 0 | 0 | 20 | 20 | 20 | 20 | 20 | 0 | 42.4985 | 2.83237 | 3.263637
1100 | 0 | 0 | 20 | 20 | 20 | 20 | 20 | 0 | 43.48348 | 2.86684 | 3.469731
1100 | 0 | 0 | 20 | 20 | 20 | 20 | 20 | 0 | 44.49249 | 2.9003 | 3.683517
1100 | 0 | 0 | 20 | 20 | 20 | 20 | 20 | 0 | 45.5015 | 2.9314 | 3.899564
1100 | 0 | 0 | 20 | 20 | 20 | 20 | 20 | 0 | 46.51051 | 2.9596 | 4.117396
1100 | 0 | 0 | 20 | 20 | 20 | 20 | 20 | 0 | 47.4955 | 2.98377 | 4.331359
1100 | 0 | 0 | 20 | 20 | 20 | 20 | 20 | 0 | 48 | 2.99484 | 4.441304

## combination_24
Temperature [C] | Zr [at%] | Nb [at%] | Mo [at%] | Cr [at%] | Al [at%] | Ti [at%] | Ta [at%] | W [at%] | Time [h] | Mass Change [mg.cm2] | Mass change - predictions
1000 | 0 | 0 | 20 | 20 | 20 | 20 | 20 | 20 | 0 | 0 | 1.253278
1000 | 0 | 0 | 20 | 20 | 20 | 20 | 20 | 20 | 5 | 4.2 | 3.276496
1000 | 0 | 0 | 20 | 20 | 20 | 20 | 20 | 20 | 10 | 5.3 | 4.974095
1000 | 0 | 0 | 20 | 20 | 20 | 20 | 20 | 20 | 15 | 6 | 6.122245
1000 | 0 | 0 | 20 | 20 | 20 | 20 | 20 | 20 | 20 | 6.4 | 7.086503
1000 | 0 | 0 | 20 | 20 | 20 | 20 | 20 | 20 | 25 | 6.8 | 7.899117
1000 | 0 | 0 | 20 | 20 | 20 | 20 | 20 | 20 | 30 | 7.2 | 8.406671
1000 | 0 | 0 | 20 | 20 | 20 | 20 | 20 | 20 | 35 | 7.6 | 8.290618
1000 | 0 | 0 | 20 | 20 | 20 | 20 | 20 | 20 | 40 | 7.9 | 8.425596

## combination_25
Temperature [C] | Zr [at%] | Nb [at%] | Mo [at%] | Cr [at%] | Al [at%] | Ti [at%] | Ta [at%] | W [at%] | Time [h] | Mass Change [mg.cm2] | Mass change - predictions
1000 | 0 | 0 | 0 | 32 | 4 | 32 | 32 | 0 | 100 | 24.3 | 19.5098
1000 | 0 | 0 | 0 | 32 | 4 | 32 | 32 | 0 | 50 | 5.6 | 8.131961
1000 | 0 | 0 | 0 | 32 | 4 | 32 | 32 | 0 | 25 | 4.4 | 6.831344
1000 | 0 | 0 | 0 | 32 | 4 | 32 | 32 | 0 | 10 | 3.5 | 5.888528

## combination_26
Temperature [C] | Zr [at%] | Nb [at%] | Mo [at%] | Cr [at%] | Al [at%] | Ti [at%] | Ta [at%] | W [at%] | Time [h] | Mass Change [mg.cm2] | Mass change - predictions
1000 | 0 | 0 | 0 | 31 | 9 | 31 | 31 | 0 | 100 | 7.3 | 8.410827
1000 | 0 | 0 | 0 | 31 | 9 | 31 | 31 | 0 | 50 | 3.4 | 1.889831
1000 | 0 | 0 | 0 | 31 | 9 | 31 | 31 | 0 | 25 | 2.7 | 1.498954
1000 | 0 | 0 | 0 | 31 | 9 | 31 | 31 | 0 | 10 | 1.7 | -0.3934889

## combination_27
Temperature [C] | Zr [at%] | Nb [at%] | Mo [at%] | Cr [at%] | Al [at%] | Ti [at%] | Ta [at%] | W [at%] | Time [h] | Mass Change [mg.cm2] | Mass change - predictions
1000 | 0 | 0 | 0 | 30 | 10 | 30 | 30 | 0 | 100 | 5.4 | 8.96001
1000 | 0 | 0 | 0 | 30 | 10 | 30 | 30 | 0 | 50 | 3.5 | 2.541661
1000 | 0 | 0 | 0 | 30 | 10 | 30 | 30 | 0 | 25 | 2.7 | 1.938945
1000 | 0 | 0 | 0 | 30 | 10 | 30 | 30 | 0 | 10 | 1.3 | -0.3217287

## combination_28
Temperature [C] | Zr [at%] | Nb [at%] | Mo [at%] | Cr [at%] | Al [at%] | Ti [at%] | Ta [at%] | W [at%] | Time [h] | Mass Change [mg.cm2] | Mass change - predictions
1000 | 0 | 25 | 25 | 0 | 0 | 0 | 25 | 25 | 0 | 0 | 1.656086
1000 | 0 | 25 | 25 | 0 | 0 | 0 | 25 | 25 | 3 | 30.8 | 30.52246
1000 | 0 | 25 | 25 | 0 | 0 | 0 | 25 | 25 | 5 | 44 | 46.57389
1000 | 0 | 25 | 25 | 0 | 0 | 0 | 25 | 25 | 8 | 57 | 56.69124
1000 | 0 | 25 | 25 | 0 | 0 | 0 | 25 | 25 | 10 | 59.7 | 59.73067

## combination_29
Temperature [C] | Zr [at%] | Nb [at%] | Mo [at%] | Cr [at%] | Al [at%] | Ti [at%] | Ta [at%] | W [at%] | Time [h] | Mass Change [mg.cm2] | Mass change - predictions
1000 | 0 | 20 | 20 | 0 | 0 | 20 | 20 | 20 | 0 | 0 | -1.844617
1000 | 0 | 20 | 20 | 0 | 0 | 20 | 20 | 20 | 3 | 30.8 | 30.54435
1000 | 0 | 20 | 20 | 0 | 0 | 20 | 20 | 20 | 5 | 47.1 | 48.26704
1000 | 0 | 20 | 20 | 0 | 0 | 20 | 20 | 20 | 8 | 67.9 | 67.77306
1000 | 0 | 20 | 20 | 0 | 0 | 20 | 20 | 20 | 10 | 78.1 | 77.9559

## combination_30
Temperature [C] | Zr [at%] | Nb [at%] | Mo [at%] | Cr [at%] | Al [at%] | Ti [at%] | Ta [at%] | W [at%] | Time [h] | Mass Change [mg.cm2] | Mass change - predictions
1000 | 18.5 | 21.8 | 10 | 18.4 | 0 | 19.4 | 11.9 | 0 | 100 | 119 | 118.6059
1000 | 18.5 | 21.8 | 10 | 18.4 | 0 | 19.4 | 11.9 | 0 | 24 | 50 | 52.54634
1000 | 18.5 | 21.8 | 10 | 18.4 | 0 | 19.4 | 11.9 | 0 | 4 | 22 | 17.97271
1000 | 18.5 | 21.8 | 10 | 18.4 | 0 | 19.4 | 11.9 | 0 | 2 | 15 | 12.85605
1000 | 18.5 | 21.8 | 10 | 18.4 | 0 | 19.4 | 11.9 | 0 | 1 | 10 | 10.24313
1000 | 18.5 | 21.8 | 10 | 18.4 | 0 | 19.4 | 11.9 | 0 | 0 | 0 | 8.058785
1000 | 18.5 | 21.8 | 10 | 18.4 | 0 | 19.4 | 11.9 | 0 | 0.45045 | 7.87724 | 9.019787
1000 | 18.5 | 21.8 | 10 | 18.4 | 0 | 19.4 | 11.9 | 0 | 1.45145 | 10.49835 | 11.34769
1000 | 18.5 | 21.8 | 10 | 18.4 | 0 | 19.4 | 11.9 | 0 | 2.45245 | 13.02627 | 14.22381
1000 | 18.5 | 21.8 | 10 | 18.4 | 0 | 19.4 | 11.9 | 0 | 3.45345 | 15.46739 | 16.80045
1000 | 18.5 | 21.8 | 10 | 18.4 | 0 | 19.4 | 11.9 | 0 | 4.45445 | 17.82748 | 18.84214
1000 | 18.5 | 21.8 | 10 | 18.4 | 0 | 19.4 | 11.9 | 0 | 5.45546 | 20.11174 | 20.65834
1000 | 18.5 | 21.8 | 10 | 18.4 | 0 | 19.4 | 11.9 | 0 | 6.45646 | 22.32489 | 22.91779
1000 | 18.5 | 21.8 | 10 | 18.4 | 0 | 19.4 | 11.9 | 0 | 7.45746 | 24.47124 | 24.83432
1000 | 18.5 | 21.8 | 10 | 18.4 | 0 | 19.4 | 11.9 | 0 | 8.45846 | 26.55469 | 26.39701
1000 | 18.5 | 21.8 | 10 | 18.4 | 0 | 19.4 | 11.9 | 0 | 9.45946 | 28.57883 | 27.9672
1000 | 18.5 | 21.8 | 10 | 18.4 | 0 | 19.4 | 11.9 | 0 | 10.46046 | 30.54693 | 29.72448
1000 | 18.5 | 21.8 | 10 | 18.4 | 0 | 19.4 | 11.9 | 0 | 11.46146 | 32.46203 | 31.77554
1000 | 18.5 | 21.8 | 10 | 18.4 | 0 | 19.4 | 11.9 | 0 | 12.46246 | 34.3269 | 34.19739
1000 | 18.5 | 21.8 | 10 | 18.4 | 0 | 19.4 | 11.9 | 0 | 13.46346 | 36.14411 | 36.52782
1000 | 18.5 | 21.8 | 10 | 18.4 | 0 | 19.4 | 11.9 | 0 | 14.46446 | 37.91603 | 38.42118
1000 | 18.5 | 21.8 | 10 | 18.4 | 0 | 19.4 | 11.9 | 0 | 15.46547 | 39.64487 | 40.0247
1000 | 18.5 | 21.8 | 10 | 18.4 | 0 | 19.4 | 11.9 | 0 | 16.46647 | 41.33267 | 41.45974
1000 | 18.5 | 21.8 | 10 | 18.4 | 0 | 19.4 | 11.9 | 0 | 17.46747 | 42.98133 | 42.81778
1000 | 18.5 | 21.8 | 10 | 18.4 | 0 | 19.4 | 11.9 | 0 | 18.46847 | 44.59264 | 44.17175
1000 | 18.5 | 21.8 | 10 | 18.4 | 0 | 19.4 | 11.9 | 0 | 19.46947 | 46.16824 | 45.58361
1000 | 18.5 | 21.8 | 10 | 18.4 | 0 | 19.4 | 11.9 | 0 | 20.47047 | 47.70968 | 47.11031
1000 | 18.5 | 21.8 | 10 | 18.4 | 0 | 19.4 | 11.9 | 0 | 21.47147 | 49.21842 | 48.69545
1000 | 18.5 | 21.8 | 10 | 18.4 | 0 | 19.4 | 11.9 | 0 | 22.47247 | 50.6958 | 50.24439
1000 | 18.5 | 21.8 | 10 | 18.4 | 0 | 19.4 | 11.9 | 0 | 23.47347 | 52.14312 | 51.76093
1000 | 18.5 | 21.8 | 10 | 18.4 | 0 | 19.4 | 11.9 | 0 | 24.47447 | 53.56157 | 53.24709
1000 | 18.5 | 21.8 | 10 | 18.4 | 0 | 19.4 | 11.9 | 0 | 25.47548 | 54.95227 | 54.70365
1000 | 18.5 | 21.8 | 10 | 18.4 | 0 | 19.4 | 11.9 | 0 | 26.47648 | 56.31629 | 56.13004
1000 | 18.5 | 21.8 | 10 | 18.4 | 0 | 19.4 | 11.9 | 0 | 27.47748 | 57.65464 | 57.52462
1000 | 18.5 | 21.8 | 10 | 18.4 | 0 | 19.4 | 11.9 | 0 | 28.47848 | 58.96827 | 58.88486
1000 | 18.5 | 21.8 | 10 | 18.4 | 0 | 19.4 | 11.9 | 0 | 29.47948 | 60.25807 | 60.20718
1000 | 18.5 | 21.8 | 10 | 18.4 | 0 | 19.4 | 11.9 | 0 | 30.48048 | 61.52489 | 61.48698
1000 | 18.5 | 21.8 | 10 | 18.4 | 0 | 19.4 | 11.9 | 0 | 31.48148 | 62.76953 | 62.71868
1000 | 18.5 | 21.8 | 10 | 18.4 | 0 | 19.4 | 11.9 | 0 | 32.48248 | 63.99277 | 63.88963
1000 | 18.5 | 21.8 | 10 | 18.4 | 0 | 19.4 | 11.9 | 0 | 33.48348 | 65.19531 | 65.008
1000 | 18.5 | 21.8 | 10 | 18.4 | 0 | 19.4 | 11.9 | 0 | 34.48448 | 66.37786 | 66.11158
1000 | 18.5 | 21.8 | 10 | 18.4 | 0 | 19.4 | 11.9 | 0 | 35.48549 | 67.54107 | 67.20226
1000 | 18.5 | 21.8 | 10 | 18.4 | 0 | 19.4 | 11.9 | 0 | 36.48649 | 68.68555 | 68.28112
1000 | 18.5 | 21.8 | 10 | 18.4 | 0 | 19.4 | 11.9 | 0 | 37.48749 | 69.8119 | 69.3491
1000 | 18.5 | 21.8 | 10 | 18.4 | 0 | 19.4 | 11.9 | 0 | 38.48849 | 70.92069 | 70.40709
1000 | 18.5 | 21.8 | 10 | 18.4 | 0 | 19.4 | 11.9 | 0 | 39.48949 | 72.01245 | 71.45586
1000 | 18.5 | 21.8 | 10 | 18.4 | 0 | 19.4 | 11.9 | 0 | 40.49049 | 73.08771 | 72.4961
1000 | 18.5 | 21.8 | 10 | 18.4 | 0 | 19.4 | 11.9 | 0 | 41.49149 | 74.14695 | 73.52837
1000 | 18.5 | 21.8 | 10 | 18.4 | 0 | 19.4 | 11.9 | 0 | 42.49249 | 75.19064 | 74.55322
1000 | 18.5 | 21.8 | 10 | 18.4 | 0 | 19.4 | 11.9 | 0 | 43.49349 | 76.21923 | 75.57114
1000 | 18.5 | 21.8 | 10 | 18.4 | 0 | 19.4 | 11.9 | 0 | 44.49449 | 77.23316 | 76.5825
1000 | 18.5 | 21.8 | 10 | 18.4 | 0 | 19.4 | 11.9 | 0 | 45.4955 | 78.23283 | 77.58768
1000 | 18.5 | 21.8 | 10 | 18.4 | 0 | 19.4 | 11.9 | 0 | 46.4965 | 79.21865 | 78.58692
1000 | 18.5 | 21.8 | 10 | 18.4 | 0 | 19.4 | 11.9 | 0 | 47.4975 | 80.19098 | 79.58041
1000 | 18.5 | 21.8 | 10 | 18.4 | 0 | 19.4 | 11.9 | 0 | 48.4985 | 81.1502 | 80.56833
1000 | 18.5 | 21.8 | 10 | 18.4 | 0 | 19.4 | 11.9 | 0 | 49.4995 | 82.09665 | 81.5507
1000 | 18.5 | 21.8 | 10 | 18.4 | 0 | 19.4 | 11.9 | 0 | 50.5005 | 83.03067 | 82.52763
1000 | 18.5 | 21.8 | 10 | 18.4 | 0 | 19.4 | 11.9 | 0 | 51.5015 | 83.95258 | 83.49893
1000 | 18.5 | 21.8 | 10 | 18.4 | 0 | 19.4 | 11.9 | 0 | 52.5025 | 84.86269 | 84.46445
1000 | 18.5 | 21.8 | 10 | 18.4 | 0 | 19.4 | 11.9 | 0 | 53.5035 | 85.76129 | 85.42399
1000 | 18.5 | 21.8 | 10 | 18.4 | 0 | 19.4 | 11.9 | 0 | 54.5045 | 86.64869 | 86.37717
1000 | 18.5 | 21.8 | 10 | 18.4 | 0 | 19.4 | 11.9 | 0 | 55.50551 | 87.52515 | 87.32341
1000 | 18.5 | 21.8 | 10 | 18.4 | 0 | 19.4 | 11.9 | 0 | 56.50651 | 88.39093 | 88.26214
1000 | 18.5 | 21.8 | 10 | 18.4 | 0 | 19.4 | 11.9 | 0 | 57.50751 | 89.2463 | 89.19248
1000 | 18.5 | 21.8 | 10 | 18.4 | 0 | 19.4 | 11.9 | 0 | 58.50851 | 90.0915 | 90.11352
1000 | 18.5 | 21.8 | 10 | 18.4 | 0 | 19.4 | 11.9 | 0 | 59.50951 | 90.92678 | 91.02401
1000 | 18.5 | 21.8 | 10 | 18.4 | 0 | 19.4 | 11.9 | 0 | 60.51051 | 91.75236 | 91.92245
1000 | 18.5 | 21.8 | 10 | 18.4 | 0 | 19.4 | 11.9 | 0 | 61.51151 | 92.56846 | 92.80704
1000 | 18.5 | 21.8 | 10 | 18.4 | 0 | 19.4 | 11.9 | 0 | 62.51251 | 93.3753 | 93.6757
1000 | 18.5 | 21.8 | 10 | 18.4 | 0 | 19.4 | 11.9 | 0 | 63.51351 | 94.17309 | 94.5258
1000 | 18.5 | 21.8 | 10 | 18.4 | 0 | 19.4 | 11.9 | 0 | 64.51451 | 94.96203 | 95.35433
1000 | 18.5 | 21.8 | 10 | 18.4 | 0 | 19.4 | 11.9 | 0 | 65.51552 | 95.74232 | 96.15761
1000 | 18.5 | 21.8 | 10 | 18.4 | 0 | 19.4 | 11.9 | 0 | 66.51652 | 96.51413 | 96.9314
1000 | 18.5 | 21.8 | 10 | 18.4 | 0 | 19.4 | 11.9 | 0 | 67.51752 | 97.27766 | 97.67043
1000 | 18.5 | 21.8 | 10 | 18.4 | 0 | 19.4 | 11.9 | 0 | 68.51852 | 98.03307 | 98.36874
1000 | 18.5 | 21.8 | 10 | 18.4 | 0 | 19.4 | 11.9 | 0 | 69.51952 | 98.78054 | 99.02461
1000 | 18.5 | 21.8 | 10 | 18.4 | 0 | 19.4 | 11.9 | 0 | 70.52052 | 99.52024 | 99.67249
1000 | 18.5 | 21.8 | 10 | 18.4 | 0 | 19.4 | 11.9 | 0 | 71.52152 | 100.25233 | 100.3197
1000 | 18.5 | 21.8 | 10 | 18.4 | 0 | 19.4 | 11.9 | 0 | 72.52252 | 100.97695 | 100.9664
1000 | 18.5 | 21.8 | 10 | 18.4 | 0 | 19.4 | 11.9 | 0 | 73.52352 | 101.69426 | 101.6125
1000 | 18.5 | 21.8 | 10 | 18.4 | 0 | 19.4 | 11.9 | 0 | 74.52452 | 102.40441 | 102.2582
1000 | 18.5 | 21.8 | 10 | 18.4 | 0 | 19.4 | 11.9 | 0 | 75.52553 | 103.10754 | 102.9034
1000 | 18.5 | 21.8 | 10 | 18.4 | 0 | 19.4 | 11.9 | 0 | 76.52653 | 103.80378 | 103.5482
1000 | 18.5 | 21.8 | 10 | 18.4 | 0 | 19.4 | 11.9 | 0 | 77.52753 | 104.49327 | 104.1926
1000 | 18.5 | 21.8 | 10 | 18.4 | 0 | 19.4 | 11.9 | 0 | 78.52853 | 105.17615 | 104.8367
1000 | 18.5 | 21.8 | 10 | 18.4 | 0 | 19.4 | 11.9 | 0 | 79.52953 | 105.85252 | 105.4804
1000 | 18.5 | 21.8 | 10 | 18.4 | 0 | 19.4 | 11.9 | 0 | 80.53053 | 106.52252 | 106.1239
1000 | 18.5 | 21.8 | 10 | 18.4 | 0 | 19.4 | 11.9 | 0 | 81.53153 | 107.18627 | 106.7671
1000 | 18.5 | 21.8 | 10 | 18.4 | 0 | 19.4 | 11.9 | 0 | 82.53253 | 107.84388 | 107.41
1000 | 18.5 | 21.8 | 10 | 18.4 | 0 | 19.4 | 11.9 | 0 | 83.53353 | 108.49547 | 108.0528
1000 | 18.5 | 21.8 | 10 | 18.4 | 0 | 19.4 | 11.9 | 0 | 84.53453 | 109.14114 | 108.6953
1000 | 18.5 | 21.8 | 10 | 18.4 | 0 | 19.4 | 11.9 | 0 | 85.53554 | 109.781 | 109.3376
1000 | 18.5 | 21.8 | 10 | 18.4 | 0 | 19.4 | 11.9 | 0 | 86.53654 | 110.41515 | 109.9798
1000 | 18.5 | 21.8 | 10 | 18.4 | 0 | 19.4 | 11.9 | 0 | 87.53754 | 111.04369 | 110.6218
1000 | 18.5 | 21.8 | 10 | 18.4 | 0 | 19.4 | 11.9 | 0 | 88.53854 | 111.66673 | 111.2636
1000 | 18.5 | 21.8 | 10 | 18.4 | 0 | 19.4 | 11.9 | 0 | 89.53954 | 112.28436 | 111.9054
1000 | 18.5 | 21.8 | 10 | 18.4 | 0 | 19.4 | 11.9 | 0 | 90.54054 | 112.89667 | 112.5469
1000 | 18.5 | 21.8 | 10 | 18.4 | 0 | 19.4 | 11.9 | 0 | 91.54154 | 113.50376 | 113.1885
1000 | 18.5 | 21.8 | 10 | 18.4 | 0 | 19.4 | 11.9 | 0 | 92.54254 | 114.1057 | 113.8299
1000 | 18.5 | 21.8 | 10 | 18.4 | 0 | 19.4 | 11.9 | 0 | 93.54354 | 114.70259 | 114.4712
1000 | 18.5 | 21.8 | 10 | 18.4 | 0 | 19.4 | 11.9 | 0 | 94.54454 | 115.29451 | 115.1124
1000 | 18.5 | 21.8 | 10 | 18.4 | 0 | 19.4 | 11.9 | 0 | 95.54555 | 115.88155 | 115.7535
1000 | 18.5 | 21.8 | 10 | 18.4 | 0 | 19.4 | 11.9 | 0 | 96.54655 | 116.46378 | 116.3946
1000 | 18.5 | 21.8 | 10 | 18.4 | 0 | 19.4 | 11.9 | 0 | 97.54755 | 117.04128 | 117.0356
1000 | 18.5 | 21.8 | 10 | 18.4 | 0 | 19.4 | 11.9 | 0 | 98.54855 | 117.61413 | 117.6766
1000 | 18.5 | 21.8 | 10 | 18.4 | 0 | 19.4 | 11.9 | 0 | 99.4995 | 118.15413 | 118.2854
1000 | 18.5 | 21.8 | 10 | 18.4 | 0 | 19.4 | 11.9 | 0 | 100 | 118.43683 | 118.6059

## combination_31
Temperature [C] | Zr [at%] | Nb [at%] | Mo [at%] | Cr [at%] | Al [at%] | Ti [at%] | Ta [at%] | W [at%] | Time [h] | Mass Change [mg.cm2] | Mass change - predictions
1300 | 0 | 21.8 | 20 | 24.7 | 10 | 23.5 | 0 | 0 | 20 | 150,0

## combination_32
Temperature [C] | Zr [at%] | Nb [at%] | Mo [at%] | Cr [at%] | Al [at%] | Ti [at%] | Ta [at%] | W [at%] | Time [h] | Mass Change [mg.cm2] | Mass change - predictions
1300 | 0 | 22.5 | 22.2 | 23 | 10.2 | 0 | 0 | 0 | 20 | 350,0

## combination_33
Temperature [C] | Zr [at%] | Nb [at%] | Mo [at%] | Cr [at%] | Al [at%] | Ti [at%] | Ta [at%] | W [at%] | Time [h] | Mass Change [mg.cm2] | Mass change - predictions
1300 | 0 | 17.7 | 17.1 | 17 | 7 | 18.3 | 0 | 0 | 20 | 185,0

## combination_34
Temperature [C] | Zr [at%] | Nb [at%] | Mo [at%] | Cr [at%] | Al [at%] | Ti [at%] | Ta [at%] | W [at%] | Time [h] | Mass Change [mg.cm2] | Mass change - predictions
1200 | 0 | 0 | 25 | 25 | 25 | 25 | 0 | 0 | 0 | 0 | 1.205927
1200 | 0 | 0 | 25 | 25 | 25 | 25 | 0 | 0 | 0.04806 | 0.46193 | 1.227133
1200 | 0 | 0 | 25 | 25 | 25 | 25 | 0 | 0 | 0.1539 | 1.06217 | 1.276868
1200 | 0 | 0 | 25 | 25 | 25 | 25 | 0 | 0 | 0.25013 | 1.42047 | 1.325879
1200 | 0 | 0 | 25 | 25 | 25 | 25 | 0 | 0 | 0.34637 | 1.88297 | 1.37874
1200 | 0 | 0 | 25 | 25 | 25 | 25 | 0 | 0 | 0.44263 | 2.2825 | 1.435684
1200 | 0 | 0 | 25 | 25 | 25 | 25 | 0 | 0 | 0.54853 | 2.46396 | 1.503398
1200 | 0 | 0 | 25 | 25 | 25 | 25 | 0 | 0 | 0.65447 | 2.55947 | 1.576774
1200 | 0 | 0 | 25 | 25 | 25 | 25 | 0 | 0 | 0.7507 | 2.47177 | 1.648645
1200 | 0 | 0 | 25 | 25 | 25 | 25 | 0 | 0 | 0.8469 | 2.3657 | 1.725793
1200 | 0 | 0 | 25 | 25 | 25 | 25 | 0 | 0 | 0.94313 | 2.4103 | 1.808625
1200 | 0 | 0 | 25 | 25 | 25 | 25 | 0 | 0 | 1.049 | 2.5486 | 1.906675
1200 | 0 | 0 | 25 | 25 | 25 | 25 | 0 | 0 | 1.15483 | 2.73263 | 2.012491
1200 | 0 | 0 | 25 | 25 | 25 | 25 | 0 | 0 | 1.25113 | 2.81733 | 2.115977
1200 | 0 | 0 | 25 | 25 | 25 | 25 | 0 | 0 | 1.34743 | 2.68503 | 2.226812
1200 | 0 | 0 | 25 | 25 | 25 | 25 | 0 | 0 | 1.44367 | 2.43579 | 2.345341
1200 | 0 | 0 | 25 | 25 | 25 | 25 | 0 | 0 | 1.5495 | 2.16069 | 2.485126
1200 | 0 | 0 | 25 | 25 | 25 | 25 | 0 | 0 | 1.65537 | 2.14757 | 2.612445
1200 | 0 | 0 | 25 | 25 | 25 | 25 | 0 | 0 | 1.75163 | 2.24427 | 2.706528
1200 | 0 | 0 | 25 | 25 | 25 | 25 | 0 | 0 | 1.84787 | 2.37545 | 2.783627
1200 | 0 | 0 | 25 | 25 | 25 | 25 | 0 | 0 | 1.9442 | 2.56359 | 2.847099
1200 | 0 | 0 | 25 | 25 | 25 | 25 | 0 | 0 | 2.05008 | 2.80846 | 2.904765
1200 | 0 | 0 | 25 | 25 | 25 | 25 | 0 | 0 | 2.156 | 3.02571 | 2.95344
1200 | 0 | 0 | 25 | 25 | 25 | 25 | 0 | 0 | 2.2523 | 3.21236 | 2.992926
1200 | 0 | 0 | 25 | 25 | 25 | 25 | 0 | 0 | 2.34863 | 3.40163 | 3.0305
1200 | 0 | 0 | 25 | 25 | 25 | 25 | 0 | 0 | 2.44487 | 3.59653 | 3.068565
1200 | 0 | 0 | 25 | 25 | 25 | 25 | 0 | 0 | 2.55075 | 3.79323 | 3.113857
1200 | 0 | 0 | 25 | 25 | 25 | 25 | 0 | 0 | 2.65663 | 4.0148 | 3.163529
1200 | 0 | 0 | 25 | 25 | 25 | 25 | 0 | 0 | 2.75287 | 4.13773 | 3.200671
1200 | 0 | 0 | 25 | 25 | 25 | 25 | 0 | 0 | 2.8492 | 4.16546 | 3.228325
1200 | 0 | 0 | 25 | 25 | 25 | 25 | 0 | 0 | 2.94553 | 4.08451 | 3.247371
1200 | 0 | 0 | 25 | 25 | 25 | 25 | 0 | 0 | 3.0515 | 3.83321 | 3.259311
1200 | 0 | 0 | 25 | 25 | 25 | 25 | 0 | 0 | 3.1574 | 3.42375 | 3.262689
1200 | 0 | 0 | 25 | 25 | 25 | 25 | 0 | 0 | 3.25363 | 3.0512 | 3.259088
1200 | 0 | 0 | 25 | 25 | 25 | 25 | 0 | 0 | 3.34997 | 2.68353 | 3.249665
1200 | 0 | 0 | 25 | 25 | 25 | 25 | 0 | 0 | 3.44633 | 2.41667 | 3.234957
1200 | 0 | 0 | 25 | 25 | 25 | 25 | 0 | 0 | 3.5427 | 2.26188 | 3.215392
1200 | 0 | 0 | 25 | 25 | 25 | 25 | 0 | 0 | 3.64864 | 2.22815 | 3.188783
1200 | 0 | 0 | 25 | 25 | 25 | 25 | 0 | 0 | 3.75453 | 2.22928 | 3.157265
1200 | 0 | 0 | 25 | 25 | 25 | 25 | 0 | 0 | 3.85087 | 2.32822 | 3.1247
1200 | 0 | 0 | 25 | 25 | 25 | 25 | 0 | 0 | 3.9472 | 2.39831 | 3.088713
1200 | 0 | 0 | 25 | 25 | 25 | 25 | 0 | 0 | 4.04353 | 2.44928 | 3.049569
1200 | 0 | 0 | 25 | 25 | 25 | 25 | 0 | 0 | 4.14947 | 2.49176 | 3.003095
1200 | 0 | 0 | 25 | 25 | 25 | 25 | 0 | 0 | 4.25543 | 2.49501 | 2.953326
1200 | 0 | 0 | 25 | 25 | 25 | 25 | 0 | 0 | 4.35177 | 2.44403 | 2.905356
1200 | 0 | 0 | 25 | 25 | 25 | 25 | 0 | 0 | 4.4482 | 2.35596 | 2.854968
1200 | 0 | 0 | 25 | 25 | 25 | 25 | 0 | 0 | 4.5445 | 2.29749 | 2.802922
1200 | 0 | 0 | 25 | 25 | 25 | 25 | 0 | 0 | 4.65047 | 2.20941 | 2.748918
1200 | 0 | 0 | 25 | 25 | 25 | 25 | 0 | 0 | 4.75637 | 2.10972 | 2.699185
1200 | 0 | 0 | 25 | 25 | 25 | 25 | 0 | 0 | 4.8527 | 2.03551 | 2.657382
1200 | 0 | 0 | 25 | 25 | 25 | 25 | 0 | 0 | 4.94897 | 1.97891 | 2.618505
1200 | 0 | 0 | 25 | 25 | 25 | 25 | 0 | 0 | 5.0453 | 1.92719 | 2.582223
1200 | 0 | 0 | 25 | 25 | 25 | 25 | 0 | 0 | 5.15128 | 1.88834 | 2.544936
1200 | 0 | 0 | 25 | 25 | 25 | 25 | 0 | 0 | 5.25713 | 1.88072 | 2.51011
1200 | 0 | 0 | 25 | 25 | 25 | 25 | 0 | 0 | 5.35347 | 1.90133 | 2.480201
1200 | 0 | 0 | 25 | 25 | 25 | 25 | 0 | 0 | 5.44977 | 1.91333 | 2.451716
1200 | 0 | 0 | 25 | 25 | 25 | 25 | 0 | 0 | 5.54607 | 1.94069 | 2.424462
1200 | 0 | 0 | 25 | 25 | 25 | 25 | 0 | 0 | 5.64247 | 1.9598 | 2.398526
1200 | 0 | 0 | 25 | 25 | 25 | 25 | 0 | 0 | 5.74842 | 1.99484 | 2.371811
1200 | 0 | 0 | 25 | 25 | 25 | 25 | 0 | 0 | 5.85437 | 2.03438 | 2.346769
1200 | 0 | 0 | 25 | 25 | 25 | 25 | 0 | 0 | 5.95073 | 2.07599 | 2.325269
1200 | 0 | 0 | 25 | 25 | 25 | 25 | 0 | 0 | 6.0471 | 2.11047 | 2.304852
1200 | 0 | 0 | 25 | 25 | 25 | 25 | 0 | 0 | 6.14347 | 2.16519 | 2.285371
1200 | 0 | 0 | 25 | 25 | 25 | 25 | 0 | 0 | 6.24933 | 2.20098 | 2.265006
1200 | 0 | 0 | 25 | 25 | 25 | 25 | 0 | 0 | 6.35537 | 2.25589 | 2.245471
1200 | 0 | 0 | 25 | 25 | 25 | 25 | 0 | 0 | 6.45173 | 2.25139 | 2.228423
1200 | 0 | 0 | 25 | 25 | 25 | 25 | 0 | 0 | 6.54807 | 2.39269 | 2.211966
1200 | 0 | 0 | 25 | 25 | 25 | 25 | 0 | 0 | 6.64443 | 2.45978 | 2.196017
1200 | 0 | 0 | 25 | 25 | 25 | 25 | 0 | 0 | 6.75042 | 2.508 | 2.179001
1200 | 0 | 0 | 25 | 25 | 25 | 25 | 0 | 0 | 6.85643 | 2.61157 | 2.162477
1200 | 0 | 0 | 25 | 25 | 25 | 25 | 0 | 0 | 6.95283 | 2.67341 | 2.147847
1200 | 0 | 0 | 25 | 25 | 25 | 25 | 0 | 0 | 7.04917 | 2.74799 | 2.133494
1200 | 0 | 0 | 25 | 25 | 25 | 25 | 0 | 0 | 7.1455 | 2.82145 | 2.119453
1200 | 0 | 0 | 25 | 25 | 25 | 25 | 0 | 0 | 7.25153 | 2.89154 | 2.104237
1200 | 0 | 0 | 25 | 25 | 25 | 25 | 0 | 0 | 7.35757 | 2.96387 | 2.089288
1200 | 0 | 0 | 25 | 25 | 25 | 25 | 0 | 0 | 7.4539 | 3.03733 | 2.075912
1200 | 0 | 0 | 25 | 25 | 25 | 25 | 0 | 0 | 7.5503 | 3.10929 | 2.062659
1200 | 0 | 0 | 25 | 25 | 25 | 25 | 0 | 0 | 7.64663 | 3.1805 | 2.049581
1200 | 0 | 0 | 25 | 25 | 25 | 25 | 0 | 0 | 7.74303 | 3.24947 | 2.03659
1200 | 0 | 0 | 25 | 25 | 25 | 25 | 0 | 0 | 7.84906 | 3.27133 | 2.022456
1200 | 0 | 0 | 25 | 25 | 25 | 25 | 0 | 0 | 7.95507 | 3.37015 | 2.008397
1200 | 0 | 0 | 25 | 25 | 25 | 25 | 0 | 0 | 8.0515 | 3.43574 | 1.995721
1200 | 0 | 0 | 25 | 25 | 25 | 25 | 0 | 0 | 8.1479 | 3.48109 | 1.983125
1200 | 0 | 0 | 25 | 25 | 25 | 25 | 0 | 0 | 8.24423 | 3.56842 | 1.970563
1200 | 0 | 0 | 25 | 25 | 25 | 25 | 0 | 0 | 8.35025 | 3.58897 | 1.956805
1200 | 0 | 0 | 25 | 25 | 25 | 25 | 0 | 0 | 8.45627 | 3.61826 | 1.943101
1200 | 0 | 0 | 25 | 25 | 25 | 25 | 0 | 0 | 8.55263 | 3.69397 | 1.93068
1200 | 0 | 0 | 25 | 25 | 25 | 25 | 0 | 0 | 8.64903 | 3.69622 | 1.918311
1200 | 0 | 0 | 25 | 25 | 25 | 25 | 0 | 0 | 8.7454 | 3.75169 | 1.90594
1200 | 0 | 0 | 25 | 25 | 25 | 25 | 0 | 0 | 8.85142 | 3.7898 | 1.89235
1200 | 0 | 0 | 25 | 25 | 25 | 25 | 0 | 0 | 8.95737 | 3.82365 | 1.878779
1200 | 0 | 0 | 25 | 25 | 25 | 25 | 0 | 0 | 9.05367 | 3.86113 | 1.866454
1200 | 0 | 0 | 25 | 25 | 25 | 25 | 0 | 0 | 9.1501 | 3.90536 | 1.854123
1200 | 0 | 0 | 25 | 25 | 25 | 25 | 0 | 0 | 9.2465 | 3.93384 | 1.841788
1200 | 0 | 0 | 25 | 25 | 25 | 25 | 0 | 0 | 9.34293 | 3.95371 | 1.829465
1200 | 0 | 0 | 25 | 25 | 25 | 25 | 0 | 0 | 9.44892 | 3.97313 | 1.815921
1200 | 0 | 0 | 25 | 25 | 25 | 25 | 0 | 0 | 9.555 | 3.99793 | 1.802354
1200 | 0 | 0 | 25 | 25 | 25 | 25 | 0 | 0 | 9.6514 | 4.02492 | 1.79
1200 | 0 | 0 | 25 | 25 | 25 | 25 | 0 | 0 | 9.74777 | 4.03129 | 1.777656
1200 | 0 | 0 | 25 | 25 | 25 | 25 | 0 | 0 | 9.8442 | 3.99718 | 1.765302
1200 | 0 | 0 | 25 | 25 | 25 | 25 | 0 | 0 | 9.95025 | 3.9191 | 1.751687
1200 | 0 | 0 | 25 | 25 | 25 | 25 | 0 | 0 | 10.05623 | 3.80454 | 1.738078
1200 | 0 | 0 | 25 | 25 | 25 | 25 | 0 | 0 | 10.15267 | 3.65912 | 1.725682
1200 | 0 | 0 | 25 | 25 | 25 | 25 | 0 | 0 | 10.24907 | 3.4571 | 1.713277
1200 | 0 | 0 | 25 | 25 | 25 | 25 | 0 | 0 | 10.34543 | 3.22735 | 1.700852
1200 | 0 | 0 | 25 | 25 | 25 | 25 | 0 | 0 | 10.4515 | 2.93683 | 1.687146
1200 | 0 | 0 | 25 | 25 | 25 | 25 | 0 | 0 | 10.55753 | 2.60894 | 1.673463
1200 | 0 | 0 | 25 | 25 | 25 | 25 | 0 | 0 | 10.6539 | 2.32935 | 1.660977
1200 | 0 | 0 | 25 | 25 | 25 | 25 | 0 | 0 | 10.75023 | 2.05275 | 1.648459
1200 | 0 | 0 | 25 | 25 | 25 | 25 | 0 | 0 | 10.84667 | 1.81288 | 1.635938
1200 | 0 | 0 | 25 | 25 | 25 | 25 | 0 | 0 | 10.94313 | 1.59363 | 1.623376
1200 | 0 | 0 | 25 | 25 | 25 | 25 | 0 | 0 | 11.04919 | 1.36456 | 1.609565
1200 | 0 | 0 | 25 | 25 | 25 | 25 | 0 | 0 | 11.15523 | 1.1896 | 1.595706
1200 | 0 | 0 | 25 | 25 | 25 | 25 | 0 | 0 | 11.25163 | 1.06329 | 1.583079
1200 | 0 | 0 | 25 | 25 | 25 | 25 | 0 | 0 | 11.34807 | 0.90888 | 1.570437
1200 | 0 | 0 | 25 | 25 | 25 | 25 | 0 | 0 | 11.44453 | 0.81293 | 1.557765
1200 | 0 | 0 | 25 | 25 | 25 | 25 | 0 | 0 | 11.55058 | 0.71804 | 1.54382
1200 | 0 | 0 | 25 | 25 | 25 | 25 | 0 | 0 | 11.6567 | 0.60604 | 1.52983
1200 | 0 | 0 | 25 | 25 | 25 | 25 | 0 | 0 | 11.7531 | 0.5547 | 1.517077
1200 | 0 | 0 | 25 | 25 | 25 | 25 | 0 | 0 | 11.84957 | 0.46212 | 1.504294
1200 | 0 | 0 | 25 | 25 | 25 | 25 | 0 | 0 | 11.94593 | 0.38754 | 1.491504
1200 | 0 | 0 | 25 | 25 | 25 | 25 | 0 | 0 | 12.04233 | 0.31333 | 1.478681
1200 | 0 | 0 | 25 | 25 | 25 | 25 | 0 | 0 | 12.14847 | 0.26048 | 1.46452
1200 | 0 | 0 | 25 | 25 | 25 | 25 | 0 | 0 | 12.25457 | 0.19264 | 1.450336
1200 | 0 | 0 | 25 | 25 | 25 | 25 | 0 | 0 | 12.35113 | 0.11844 | 1.437387
1200 | 0 | 0 | 25 | 25 | 25 | 25 | 0 | 0 | 12.4476 | 0.07833 | 1.424422
1200 | 0 | 0 | 25 | 25 | 25 | 25 | 0 | 0 | 12.54403 | -0.02249 | 1.411466
1200 | 0 | 0 | 25 | 25 | 25 | 25 | 0 | 0 | 12.65014 | -0.02592 | 1.39714
1200 | 0 | 0 | 25 | 25 | 25 | 25 | 0 | 0 | 12.7563 | -0.07758 | 1.382773
1200 | 0 | 0 | 25 | 25 | 25 | 25 | 0 | 0 | 12.8528 | -0.14579 | 1.369655
1200 | 0 | 0 | 25 | 25 | 25 | 25 | 0 | 0 | 12.94927 | -0.15516 | 1.356544
1200 | 0 | 0 | 25 | 25 | 25 | 25 | 0 | 0 | 13.0457 | -0.18777 | 1.34336
1200 | 0 | 0 | 25 | 25 | 25 | 25 | 0 | 0 | 13.15178 | -0.19927 | 1.328849
1200 | 0 | 0 | 25 | 25 | 25 | 25 | 0 | 0 | 13.2579 | -0.22862 | 1.314273
1200 | 0 | 0 | 25 | 25 | 25 | 25 | 0 | 0 | 13.3544 | -0.24212 | 1.30099
1200 | 0 | 0 | 25 | 25 | 25 | 25 | 0 | 0 | 13.45087 | -0.24999 | 1.287663
1200 | 0 | 0 | 25 | 25 | 25 | 25 | 0 | 0 | 13.54733 | -0.24886 | 1.274323
1200 | 0 | 0 | 25 | 25 | 25 | 25 | 0 | 0 | 13.64383 | -0.25523 | 1.260892
1200 | 0 | 0 | 25 | 25 | 25 | 25 | 0 | 0 | 13.74992 | -0.25267 | 1.246108
1200 | 0 | 0 | 25 | 25 | 25 | 25 | 0 | 0 | 13.85607 | -0.24699 | 1.231263
1200 | 0 | 0 | 25 | 25 | 25 | 25 | 0 | 0 | 13.95253 | -0.22113 | 1.217719
1200 | 0 | 0 | 25 | 25 | 25 | 25 | 0 | 0 | 14.049 | -0.19189 | 1.204123
1200 | 0 | 0 | 25 | 25 | 25 | 25 | 0 | 0 | 14.14553 | -0.1889 | 1.190484
1200 | 0 | 0 | 25 | 25 | 25 | 25 | 0 | 0 | 14.25161 | -0.17553 | 1.175427
1200 | 0 | 0 | 25 | 25 | 25 | 25 | 0 | 0 | 14.35777 | -0.14242 | 1.1603
1200 | 0 | 0 | 25 | 25 | 25 | 25 | 0 | 0 | 14.45427 | -0.13155 | 1.146529
1200 | 0 | 0 | 25 | 25 | 25 | 25 | 0 | 0 | 14.5507 | -0.11281 | 1.132691
1200 | 0 | 0 | 25 | 25 | 25 | 25 | 0 | 0 | 14.6472 | -0.07009 | 1.11877
1200 | 0 | 0 | 25 | 25 | 25 | 25 | 0 | 0 | 14.7437 | -0.05472 | 1.10481
1200 | 0 | 0 | 25 | 25 | 25 | 25 | 0 | 0 | 14.84992 | -0.02124 | 1.089387
1200 | 0 | 0 | 25 | 25 | 25 | 25 | 0 | 0 | 14.95607 | 0.00375 | 1.073873
1200 | 0 | 0 | 25 | 25 | 25 | 25 | 0 | 0 | 15.05253 | 0.03411 | 1.059751
1200 | 0 | 0 | 25 | 25 | 25 | 25 | 0 | 0 | 15.14903 | 0.06746 | 1.045524
1200 | 0 | 0 | 25 | 25 | 25 | 25 | 0 | 0 | 15.24553 | 0.09557 | 1.031278
1200 | 0 | 0 | 25 | 25 | 25 | 25 | 0 | 0 | 15.34203 | 0.10981 | 1.016921
1200 | 0 | 0 | 25 | 25 | 25 | 25 | 0 | 0 | 15.44819 | 0.14461 | 1.001075
1200 | 0 | 0 | 25 | 25 | 25 | 25 | 0 | 0 | 15.55433 | 0.17953 | 0.9851255
1200 | 0 | 0 | 25 | 25 | 25 | 25 | 0 | 0 | 15.65083 | 0.22638 | 0.9705629
1200 | 0 | 0 | 25 | 25 | 25 | 25 | 0 | 0 | 15.7473 | 0.24624 | 0.9559298
1200 | 0 | 0 | 25 | 25 | 25 | 25 | 0 | 0 | 15.84383 | 0.27435 | 0.9412088
1200 | 0 | 0 | 25 | 25 | 25 | 25 | 0 | 0 | 15.94997 | 0.30483 | 0.924922
1200 | 0 | 0 | 25 | 25 | 25 | 25 | 0 | 0 | 16.05613 | 0.33694 | 0.9085474
1200 | 0 | 0 | 25 | 25 | 25 | 25 | 0 | 0 | 16.15263 | 0.36805 | 0.8935728
1200 | 0 | 0 | 25 | 25 | 25 | 25 | 0 | 0 | 16.24917 | 0.41377 | 0.878499
1200 | 0 | 0 | 25 | 25 | 25 | 25 | 0 | 0 | 16.34567 | 0.44825 | 0.8633432
1200 | 0 | 0 | 25 | 25 | 25 | 25 | 0 | 0 | 16.44223 | 0.47524 | 0.8480749
1200 | 0 | 0 | 25 | 25 | 25 | 25 | 0 | 0 | 16.54847 | 0.51503 | 0.831172
1200 | 0 | 0 | 25 | 25 | 25 | 25 | 0 | 0 | 16.65467 | 0.56069 | 0.8141718
1200 | 0 | 0 | 25 | 25 | 25 | 25 | 0 | 0 | 16.75117 | 0.58993 | 0.7986212
1200 | 0 | 0 | 25 | 25 | 25 | 25 | 0 | 0 | 16.84773 | 0.62028 | 0.7829294
1200 | 0 | 0 | 25 | 25 | 25 | 25 | 0 | 0 | 16.94423 | 0.6469 | 0.7671652
1200 | 0 | 0 | 25 | 25 | 25 | 25 | 0 | 0 | 17.05042 | 0.67869 | 0.7496614
1200 | 0 | 0 | 25 | 25 | 25 | 25 | 0 | 0 | 17.15657 | 0.73085 | 0.7320147
1200 | 0 | 0 | 25 | 25 | 25 | 25 | 0 | 0 | 17.25307 | 0.75858 | 0.7158728
1200 | 0 | 0 | 25 | 25 | 25 | 25 | 0 | 0 | 17.3496 | 0.79794 | 0.6995974
1200 | 0 | 0 | 25 | 25 | 25 | 25 | 0 | 0 | 17.44607 | 0.83954 | 0.6831846
1200 | 0 | 0 | 25 | 25 | 25 | 25 | 0 | 0 | 17.54263 | 0.87627 | 0.6666498
1200 | 0 | 0 | 25 | 25 | 25 | 25 | 0 | 0 | 17.64883 | 0.92324 | 0.6482801
1200 | 0 | 0 | 25 | 25 | 25 | 25 | 0 | 0 | 17.75503 | 0.9516 | 0.6297598
1200 | 0 | 0 | 25 | 25 | 25 | 25 | 0 | 0 | 17.85157 | 0.99808 | 0.612752
1200 | 0 | 0 | 25 | 25 | 25 | 25 | 0 | 0 | 17.94813 | 1.04043 | 0.5955935
1200 | 0 | 0 | 25 | 25 | 25 | 25 | 0 | 0 | 18.04467 | 1.09065 | 0.5782804
1200 | 0 | 0 | 25 | 25 | 25 | 25 | 0 | 0 | 18.151 | 1.12313 | 0.5590506
1200 | 0 | 0 | 25 | 25 | 25 | 25 | 0 | 0 | 18.25717 | 1.16599 | 0.539628
1200 | 0 | 0 | 25 | 25 | 25 | 25 | 0 | 0 | 18.35383 | 1.20009 | 0.5217428
1200 | 0 | 0 | 25 | 25 | 25 | 25 | 0 | 0 | 18.4504 | 1.24582 | 0.5036917
1200 | 0 | 0 | 25 | 25 | 25 | 25 | 0 | 0 | 18.5469 | 1.29529 | 0.4854956
1200 | 0 | 0 | 25 | 25 | 25 | 25 | 0 | 0 | 18.6434 | 1.29454 | 0.4670839
1200 | 0 | 0 | 25 | 25 | 25 | 25 | 0 | 0 | 18.74967 | 1.33021 | 0.4465857
1200 | 0 | 0 | 25 | 25 | 25 | 25 | 0 | 0 | 18.85583 | 1.32677 | 0.4258966
1200 | 0 | 0 | 25 | 25 | 25 | 25 | 0 | 0 | 18.95247 | 1.34214 | 0.4067926
1200 | 0 | 0 | 25 | 25 | 25 | 25 | 0 | 0 | 19.049 | 1.34888 | 0.3875036
1200 | 0 | 0 | 25 | 25 | 25 | 25 | 0 | 0 | 19.14557 | 1.35301 | 0.367959
1200 | 0 | 0 | 25 | 25 | 25 | 25 | 0 | 0 | 19.25178 | 1.33208 | 0.3461943
1200 | 0 | 0 | 25 | 25 | 25 | 25 | 0 | 0 | 19.358 | 1.31066 | 0.3241529
1200 | 0 | 0 | 25 | 25 | 25 | 25 | 0 | 0 | 19.45453 | 1.29679 | 0.3038397
1200 | 0 | 0 | 25 | 25 | 25 | 25 | 0 | 0 | 19.5511 | 1.24956 | 0.2832651
1200 | 0 | 0 | 25 | 25 | 25 | 25 | 0 | 0 | 19.64767 | 1.2267 | 0.2623987
1200 | 0 | 0 | 25 | 25 | 25 | 25 | 0 | 0 | 19.7442 | 1.19522 | 0.2412653
1200 | 0 | 0 | 25 | 25 | 25 | 25 | 0 | 0 | 19.8505 | 1.12969 | 0.2176409
1200 | 0 | 0 | 25 | 25 | 25 | 25 | 0 | 0 | 19.95677 | 1.09702 | 0.1936674
1200 | 0 | 0 | 25 | 25 | 25 | 25 | 0 | 0 | 20.05333 | 1.03106 | 0.171567
1200 | 0 | 0 | 25 | 25 | 25 | 25 | 0 | 0 | 20.15 | 0.97896 | 0.1490278
1200 | 0 | 0 | 25 | 25 | 25 | 25 | 0 | 0 | 20.24663 | 0.92312 | 0.1260691
1200 | 0 | 0 | 25 | 25 | 25 | 25 | 0 | 0 | 20.3432 | 0.8609 | 0.1026564
1200 | 0 | 0 | 25 | 25 | 25 | 25 | 0 | 0 | 20.4495 | 0.77707 | 0.07638454
1200 | 0 | 0 | 25 | 25 | 25 | 25 | 0 | 0 | 20.55577 | 0.71436 | 0.04955196
1200 | 0 | 0 | 25 | 25 | 25 | 25 | 0 | 0 | 20.65233 | 0.6349 | 0.02468586
1200 | 0 | 0 | 25 | 25 | 25 | 25 | 0 | 0 | 20.74893 | 0.56781 | -0.0006971359
1200 | 0 | 0 | 25 | 25 | 25 | 25 | 0 | 0 | 20.8455 | 0.4951 | -0.02658176
1200 | 0 | 0 | 25 | 25 | 25 | 25 | 0 | 0 | 20.95172 | 0.42508 | -0.05565166
1200 | 0 | 0 | 25 | 25 | 25 | 25 | 0 | 0 | 21.058 | 0.35306 | -0.08537388
1200 | 0 | 0 | 25 | 25 | 25 | 25 | 0 | 0 | 21.15457 | 0.28597 | -0.1129618
1200 | 0 | 0 | 25 | 25 | 25 | 25 | 0 | 0 | 21.25117 | 0.21438 | -0.1411314
1200 | 0 | 0 | 25 | 25 | 25 | 25 | 0 | 0 | 21.34783 | 0.14917 | -0.1698942
1200 | 0 | 0 | 25 | 25 | 25 | 25 | 0 | 0 | 21.4445 | 0.06484 | -0.199275
1200 | 0 | 0 | 25 | 25 | 25 | 25 | 0 | 0 | 21.55083 | 0.00999 | -0.2322969
1200 | 0 | 0 | 25 | 25 | 25 | 25 | 0 | 0 | 21.657 | -0.05435 | -0.2660341
1200 | 0 | 0 | 25 | 25 | 25 | 25 | 0 | 0 | 21.75367 | -0.14092 | -0.2974367
1200 | 0 | 0 | 25 | 25 | 25 | 25 | 0 | 0 | 21.85027 | -0.21026 | -0.3294954
1200 | 0 | 0 | 25 | 25 | 25 | 25 | 0 | 0 | 21.94697 | -0.26423 | -0.3623209
1200 | 0 | 0 | 25 | 25 | 25 | 25 | 0 | 0 | 22.0435 | -0.35531 | -0.3957624
1200 | 0 | 0 | 25 | 25 | 25 | 25 | 0 | 0 | 22.14981 | -0.41883 | -0.433465
1200 | 0 | 0 | 25 | 25 | 25 | 25 | 0 | 0 | 22.256 | -0.50185 | -0.4720316
1200 | 0 | 0 | 25 | 25 | 25 | 25 | 0 | 0 | 22.35267 | -0.56257 | -0.5080042
1200 | 0 | 0 | 25 | 25 | 25 | 25 | 0 | 0 | 22.44933 | -0.64352 | -0.5447855
1200 | 0 | 0 | 25 | 25 | 25 | 25 | 0 | 0 | 22.546 | -0.71661 | -0.5823927
1200 | 0 | 0 | 25 | 25 | 25 | 25 | 0 | 0 | 22.64253 | -0.77133 | -0.62082
1200 | 0 | 0 | 25 | 25 | 25 | 25 | 0 | 0 | 22.74883 | -0.83798 | -0.6641493
1200 | 0 | 0 | 25 | 25 | 25 | 25 | 0 | 0 | 22.85517 | -0.91637 | -0.7086611
1200 | 0 | 0 | 25 | 25 | 25 | 25 | 0 | 0 | 22.95183 | -0.96622 | -0.7501001
1200 | 0 | 0 | 25 | 25 | 25 | 25 | 0 | 0 | 23.0485 | -1.04455 | -0.7923117
1200 | 0 | 0 | 25 | 25 | 25 | 25 | 0 | 0 | 23.14513 | -1.0974 | -0.8346033
1200 | 0 | 0 | 25 | 25 | 25 | 25 | 0 | 0 | 23.25139 | -1.20028 | -0.8804445
1200 | 0 | 0 | 25 | 25 | 25 | 25 | 0 | 0 | 23.35767 | -1.24657 | -0.92558
1200 | 0 | 0 | 25 | 25 | 25 | 25 | 0 | 0 | 23.45433 | -1.32415 | -0.9660196
1200 | 0 | 0 | 25 | 25 | 25 | 25 | 0 | 0 | 23.551 | -1.4111 | -1.005881
1200 | 0 | 0 | 25 | 25 | 25 | 25 | 0 | 0 | 23.64767 | -1.46807 | -1.045228
1200 | 0 | 0 | 25 | 25 | 25 | 25 | 0 | 0 | 23.74433 | -1.52916 | -1.084022
1200 | 0 | 0 | 25 | 25 | 25 | 25 | 0 | 0 | 23.88933 | -1.62661 | -1.141315
1200 | 0 | 0 | 25 | 25 | 25 | 25 | 0 | 0 | 24 | -1.6416 | -1.184321

## combination_35
Temperature [C] | Zr [at%] | Nb [at%] | Mo [at%] | Cr [at%] | Al [at%] | Ti [at%] | Ta [at%] | W [at%] | Time [h] | Mass Change [mg.cm2] | Mass change - predictions
1200 | 0 | 0 | 23.75 | 23.75 | 23.75 | 23.75 | 5 | 0 | 0 | 0 | 0.7004662
1200 | 0 | 0 | 23.75 | 23.75 | 23.75 | 23.75 | 5 | 0 | 0.49082 | 0.64024 | 0.9223146
1200 | 0 | 0 | 23.75 | 23.75 | 23.75 | 23.75 | 5 | 0 | 1.49194 | 1.60965 | 1.693539
1200 | 0 | 0 | 23.75 | 23.75 | 23.75 | 23.75 | 5 | 0 | 2.49327 | 2.30271 | 2.800568
1200 | 0 | 0 | 23.75 | 23.75 | 23.75 | 23.75 | 5 | 0 | 3.49488 | 2.83708 | 3.398537
1200 | 0 | 0 | 23.75 | 23.75 | 23.75 | 23.75 | 5 | 0 | 4.49654 | 3.28667 | 3.483164
1200 | 0 | 0 | 23.75 | 23.75 | 23.75 | 23.75 | 5 | 0 | 5.49833 | 3.61002 | 3.540201
1200 | 0 | 0 | 23.75 | 23.75 | 23.75 | 23.75 | 5 | 0 | 6.50043 | 3.80848 | 3.735147
1200 | 0 | 0 | 23.75 | 23.75 | 23.75 | 23.75 | 5 | 0 | 7.50257 | 3.893 | 3.963462
1200 | 0 | 0 | 23.75 | 23.75 | 23.75 | 23.75 | 5 | 0 | 8.50485 | 3.90159 | 4.185455
1200 | 0 | 0 | 23.75 | 23.75 | 23.75 | 23.75 | 5 | 0 | 9.5075 | 3.94277 | 4.386168
1200 | 0 | 0 | 23.75 | 23.75 | 23.75 | 23.75 | 5 | 0 | 10.50051 | 3.88387 | 4.556077
1200 | 0 | 0 | 23.75 | 23.75 | 23.75 | 23.75 | 5 | 0 | 11.49349 | 3.81191 | 4.690762
1200 | 0 | 0 | 23.75 | 23.75 | 23.75 | 23.75 | 5 | 0 | 12.49641 | 3.72649 | 4.784
1200 | 0 | 0 | 23.75 | 23.75 | 23.75 | 23.75 | 5 | 0 | 13.49977 | 3.64963 | 4.825983
1200 | 0 | 0 | 23.75 | 23.75 | 23.75 | 23.75 | 5 | 0 | 14.50328 | 3.54789 | 4.806863
1200 | 0 | 0 | 23.75 | 23.75 | 23.75 | 23.75 | 5 | 0 | 15.50689 | 3.46453 | 4.714993
1200 | 0 | 0 | 23.75 | 23.75 | 23.75 | 23.75 | 5 | 0 | 16.50102 | 3.37793 | 4.584596
1200 | 0 | 0 | 23.75 | 23.75 | 23.75 | 23.75 | 5 | 0 | 17.49536 | 3.26755 | 4.449243
1200 | 0 | 0 | 23.75 | 23.75 | 23.75 | 23.75 | 5 | 0 | 18.4994 | 3.15259 | 4.306901
1200 | 0 | 0 | 23.75 | 23.75 | 23.75 | 23.75 | 5 | 0 | 19.50371 | 3.0872 | 4.157805
1200 | 0 | 0 | 23.75 | 23.75 | 23.75 | 23.75 | 5 | 0 | 20.49846 | 2.97708 | 3.997231
1200 | 0 | 0 | 23.75 | 23.75 | 23.75 | 23.75 | 5 | 0 | 21.49342 | 2.84398 | 3.817538
1200 | 0 | 0 | 23.75 | 23.75 | 23.75 | 23.75 | 5 | 0 | 22.49828 | 2.75236 | 3.614871
1200 | 0 | 0 | 23.75 | 23.75 | 23.75 | 23.75 | 5 | 0 | 23.49449 | 2.62918 | 3.390129

## combination_36
Temperature [C] | Zr [at%] | Nb [at%] | Mo [at%] | Cr [at%] | Al [at%] | Ti [at%] | Ta [at%] | W [at%] | Time [h] | Mass Change [mg.cm2] | Mass change - predictions
1200 | 0 | 0 | 22.5 | 22.5 | 22.5 | 22.5 | 10 | 0 | 0 | 0 | 0.2145967
1200 | 0 | 0 | 22.5 | 22.5 | 22.5 | 22.5 | 10 | 0 | 0.49082 | 0.65618 | 0.3778582
1200 | 0 | 0 | 22.5 | 22.5 | 22.5 | 22.5 | 10 | 0 | 1.49171 | 1.23457 | 1.000688
1200 | 0 | 0 | 22.5 | 22.5 | 22.5 | 22.5 | 10 | 0 | 2.49279 | 1.90741 | 2.020593
1200 | 0 | 0 | 22.5 | 22.5 | 22.5 | 22.5 | 10 | 0 | 3.49402 | 2.64926 | 2.522739
1200 | 0 | 0 | 22.5 | 22.5 | 22.5 | 22.5 | 10 | 0 | 4.49576 | 3.31362 | 2.639552
1200 | 0 | 0 | 22.5 | 22.5 | 22.5 | 22.5 | 10 | 0 | 5.49788 | 3.89691 | 2.765632
1200 | 0 | 0 | 22.5 | 22.5 | 22.5 | 22.5 | 10 | 0 | 6.50016 | 4.43668 | 3.046408
1200 | 0 | 0 | 22.5 | 22.5 | 22.5 | 22.5 | 10 | 0 | 7.50257 | 4.9276 | 3.367827
1200 | 0 | 0 | 22.5 | 22.5 | 22.5 | 22.5 | 10 | 0 | 8.50519 | 5.38775 | 3.697051
1200 | 0 | 0 | 22.5 | 22.5 | 22.5 | 22.5 | 10 | 0 | 9.50779 | 5.83221 | 4.024035
1200 | 0 | 0 | 22.5 | 22.5 | 22.5 | 22.5 | 10 | 0 | 10.50075 | 6.26395 | 4.342035
1200 | 0 | 0 | 22.5 | 22.5 | 22.5 | 22.5 | 10 | 0 | 11.49382 | 6.68921 | 4.65238
1200 | 0 | 0 | 22.5 | 22.5 | 22.5 | 22.5 | 10 | 0 | 12.49676 | 7.09216 | 4.956296
1200 | 0 | 0 | 22.5 | 22.5 | 22.5 | 22.5 | 10 | 0 | 13.49993 | 7.45786 | 5.248954
1200 | 0 | 0 | 22.5 | 22.5 | 22.5 | 22.5 | 10 | 0 | 14.50334 | 7.80354 | 5.528243
1200 | 0 | 0 | 22.5 | 22.5 | 22.5 | 22.5 | 10 | 0 | 15.50689 | 8.14589 | 5.791674
1200 | 0 | 0 | 22.5 | 22.5 | 22.5 | 22.5 | 10 | 0 | 16.50084 | 8.47093 | 6.034062
1200 | 0 | 0 | 22.5 | 22.5 | 22.5 | 22.5 | 10 | 0 | 17.4949 | 8.75562 | 6.25459
1200 | 0 | 0 | 22.5 | 22.5 | 22.5 | 22.5 | 10 | 0 | 18.49915 | 9.0078 | 6.451095
1200 | 0 | 0 | 22.5 | 22.5 | 22.5 | 22.5 | 10 | 0 | 19.5036 | 9.25976 | 6.614818
1200 | 0 | 0 | 22.5 | 22.5 | 22.5 | 22.5 | 10 | 0 | 20.49842 | 9.50919 | 6.731877
1200 | 0 | 0 | 22.5 | 22.5 | 22.5 | 22.5 | 10 | 0 | 21.49334 | 9.73922 | 6.79662
1200 | 0 | 0 | 22.5 | 22.5 | 22.5 | 22.5 | 10 | 0 | 22.4983 | 9.968 | 6.801042
1200 | 0 | 0 | 22.5 | 22.5 | 22.5 | 22.5 | 10 | 0 | 23.49367 | 10.19694 | 6.735637

## combination_37
Temperature [C] | Zr [at%] | Nb [at%] | Mo [at%] | Cr [at%] | Al [at%] | Ti [at%] | Ta [at%] | W [at%] | Time [h] | Mass Change [mg.cm2] | Mass change - predictions
1200 | 0 | 0 | 21.25 | 21.25 | 21.25 | 21.25 | 15 | 0 | 0 | 0 | 0.2157774
1200 | 0 | 0 | 21.25 | 21.25 | 21.25 | 21.25 | 15 | 0 | 0.49078 | 0.25729 | 0.3430414
1200 | 0 | 0 | 21.25 | 21.25 | 21.25 | 21.25 | 15 | 0 | 1.49173 | 0.51494 | 0.8670969
1200 | 0 | 0 | 21.25 | 21.25 | 21.25 | 21.25 | 15 | 0 | 2.49281 | 0.65372 | 1.955816
1200 | 0 | 0 | 21.25 | 21.25 | 21.25 | 21.25 | 15 | 0 | 3.49423 | 0.78965 | 2.641552
1200 | 0 | 0 | 21.25 | 21.25 | 21.25 | 21.25 | 15 | 0 | 4.49595 | 0.95463 | 2.760283
1200 | 0 | 0 | 21.25 | 21.25 | 21.25 | 21.25 | 15 | 0 | 5.49788 | 1.1871 | 2.765454
1200 | 0 | 0 | 21.25 | 21.25 | 21.25 | 21.25 | 15 | 0 | 6.49995 | 1.41561 | 2.867081
1200 | 0 | 0 | 21.25 | 21.25 | 21.25 | 21.25 | 15 | 0 | 7.50226 | 1.58469 | 3.010844
1200 | 0 | 0 | 21.25 | 21.25 | 21.25 | 21.25 | 15 | 0 | 8.50459 | 1.7392 | 3.175282
1200 | 0 | 0 | 21.25 | 21.25 | 21.25 | 21.25 | 15 | 0 | 9.50727 | 1.8844 | 3.355472
1200 | 0 | 0 | 21.25 | 21.25 | 21.25 | 21.25 | 15 | 0 | 10.50035 | 2.04758 | 3.549989
1200 | 0 | 0 | 21.25 | 21.25 | 21.25 | 21.25 | 15 | 0 | 11.49359 | 2.21187 | 3.763103
1200 | 0 | 0 | 21.25 | 21.25 | 21.25 | 21.25 | 15 | 0 | 12.49662 | 2.37354 | 4.000916
1200 | 0 | 0 | 21.25 | 21.25 | 21.25 | 21.25 | 15 | 0 | 13.49991 | 2.52954 | 4.266174
1200 | 0 | 0 | 21.25 | 21.25 | 21.25 | 21.25 | 15 | 0 | 14.50342 | 2.65999 | 4.564319
1200 | 0 | 0 | 21.25 | 21.25 | 21.25 | 21.25 | 15 | 0 | 15.50698 | 2.78039 | 4.870998
1200 | 0 | 0 | 21.25 | 21.25 | 21.25 | 21.25 | 15 | 0 | 16.50099 | 2.88456 | 5.164842
1200 | 0 | 0 | 21.25 | 21.25 | 21.25 | 21.25 | 15 | 0 | 17.49532 | 2.97806 | 5.447226
1200 | 0 | 0 | 21.25 | 21.25 | 21.25 | 21.25 | 15 | 0 | 18.49943 | 3.06304 | 5.718619
1200 | 0 | 0 | 21.25 | 21.25 | 21.25 | 21.25 | 15 | 0 | 19.50377 | 3.1613 | 5.970702
1200 | 0 | 0 | 21.25 | 21.25 | 21.25 | 21.25 | 15 | 0 | 20.49862 | 3.27108 | 6.203656
1200 | 0 | 0 | 21.25 | 21.25 | 21.25 | 21.25 | 15 | 0 | 21.49358 | 3.39601 | 6.420377
1200 | 0 | 0 | 21.25 | 21.25 | 21.25 | 21.25 | 15 | 0 | 22.49845 | 3.53102 | 6.622117
1200 | 0 | 0 | 21.25 | 21.25 | 21.25 | 21.25 | 15 | 0 | 23.49403 | 3.67091 | 6.804543

## combination_38
Temperature [C] | Zr [at%] | Nb [at%] | Mo [at%] | Cr [at%] | Al [at%] | Ti [at%] | Ta [at%] | W [at%] | Time [h] | Mass Change [mg.cm2] | Mass change - predictions
1200 | 0 | 0 | 21.25 | 21.25 | 15 | 0.2125 | 21.25 | 0 | 0 | 0 | 0.6433029
1200 | 0 | 0 | 21.25 | 21.25 | 15 | 0.2125 | 21.25 | 0 | 0.5008 | 0.91616 | 0.735158
1200 | 0 | 0 | 21.25 | 21.25 | 15 | 0.2125 | 21.25 | 0 | 1.5078 | 1.54711 | 1.143098
1200 | 0 | 0 | 21.25 | 21.25 | 15 | 0.2125 | 21.25 | 0 | 2.50401 | 2.12777 | 2.036652
1200 | 0 | 0 | 21.25 | 21.25 | 15 | 0.2125 | 21.25 | 0 | 3.49917 | 2.41741 | 3.115827
1200 | 0 | 0 | 21.25 | 21.25 | 15 | 0.2125 | 21.25 | 0 | 4.49589 | 2.79191 | 3.521663
1200 | 0 | 0 | 21.25 | 21.25 | 15 | 0.2125 | 21.25 | 0 | 5.49685 | 2.9867 | 3.498076
1200 | 0 | 0 | 21.25 | 21.25 | 15 | 0.2125 | 21.25 | 0 | 6.50299 | 3.15596 | 3.543217
1200 | 0 | 0 | 21.25 | 21.25 | 15 | 0.2125 | 21.25 | 0 | 7.50394 | 3.3247 | 3.629176
1200 | 0 | 0 | 21.25 | 21.25 | 15 | 0.2125 | 21.25 | 0 | 8.49997 | 3.50708 | 3.726458
1200 | 0 | 0 | 21.25 | 21.25 | 15 | 0.2125 | 21.25 | 0 | 9.49603 | 3.65121 | 3.825793
1200 | 0 | 0 | 21.25 | 21.25 | 15 | 0.2125 | 21.25 | 0 | 10.50075 | 3.79048 | 3.924838
1200 | 0 | 0 | 21.25 | 21.25 | 15 | 0.2125 | 21.25 | 0 | 11.50631 | 3.91168 | 4.021622
1200 | 0 | 0 | 21.25 | 21.25 | 15 | 0.2125 | 21.25 | 0 | 12.50357 | 4.03675 | 4.114606
1200 | 0 | 0 | 21.25 | 21.25 | 15 | 0.2125 | 21.25 | 0 | 13.49882 | 4.15184 | 4.203959
1200 | 0 | 0 | 21.25 | 21.25 | 15 | 0.2125 | 21.25 | 0 | 14.49364 | 4.24898 | 4.28942
1200 | 0 | 0 | 21.25 | 21.25 | 15 | 0.2125 | 21.25 | 0 | 15.49959 | 4.3622 | 4.371661
1200 | 0 | 0 | 21.25 | 21.25 | 15 | 0.2125 | 21.25 | 0 | 16.50564 | 4.44778 | 4.449874
1200 | 0 | 0 | 21.25 | 21.25 | 15 | 0.2125 | 21.25 | 0 | 17.50203 | 4.53311 | 4.524475
1200 | 0 | 0 | 21.25 | 21.25 | 15 | 0.2125 | 21.25 | 0 | 18.49765 | 4.6149 | 4.599442
1200 | 0 | 0 | 21.25 | 21.25 | 15 | 0.2125 | 21.25 | 0 | 19.49419 | 4.70373 | 4.682901
1200 | 0 | 0 | 21.25 | 21.25 | 15 | 0.2125 | 21.25 | 0 | 20.49949 | 4.77412 | 4.794716
1200 | 0 | 0 | 21.25 | 21.25 | 15 | 0.2125 | 21.25 | 0 | 21.50586 | 4.84004 | 4.979449
1200 | 0 | 0 | 21.25 | 21.25 | 15 | 0.2125 | 21.25 | 0 | 22.50242 | 4.91443 | 5.33133
1200 | 0 | 0 | 21.25 | 21.25 | 15 | 0.2125 | 21.25 | 0 | 23.50657 | 4.95854 | 5.904535
1200 | 0 | 0 | 21.25 | 21.25 | 15 | 0.2125 | 21.25 | 0 | 24.01181 | 4.88788 | 6.283858

## combination_39
Temperature [C] | Zr [at%] | Nb [at%] | Mo [at%] | Cr [at%] | Al [at%] | Ti [at%] | Ta [at%] | W [at%] | Time [h] | Mass Change [mg.cm2] | Mass change - predictions
1200 | 0 | 0 | 23.75 | 23.75 | 5 | 23.75 | 23.75 | 0 | 0 | 0 | 0.5720196
1200 | 0 | 0 | 23.75 | 23.75 | 5 | 23.75 | 23.75 | 0 | 0.49085 | 2.66992 | 1.241073
1200 | 0 | 0 | 23.75 | 23.75 | 5 | 23.75 | 23.75 | 0 | 1.49179 | 3.43367 | 2.300199
1200 | 0 | 0 | 23.75 | 23.75 | 5 | 23.75 | 23.75 | 0 | 2.49278 | 3.81308 | 3.032808
1200 | 0 | 0 | 23.75 | 23.75 | 5 | 23.75 | 23.75 | 0 | 3.49402 | 4.08982 | 3.672919
1200 | 0 | 0 | 23.75 | 23.75 | 5 | 23.75 | 23.75 | 0 | 4.49552 | 4.22038 | 4.147326
1200 | 0 | 0 | 23.75 | 23.75 | 5 | 23.75 | 23.75 | 0 | 5.49726 | 4.37154 | 4.39416
1200 | 0 | 0 | 23.75 | 23.75 | 5 | 23.75 | 23.75 | 0 | 6.49893 | 4.48947 | 4.555717
1200 | 0 | 0 | 23.75 | 23.75 | 5 | 23.75 | 23.75 | 0 | 7.50089 | 4.42119 | 4.679588
1200 | 0 | 0 | 23.75 | 23.75 | 5 | 23.75 | 23.75 | 0 | 8.50303 | 4.41331 | 4.777712
1200 | 0 | 0 | 23.75 | 23.75 | 5 | 23.75 | 23.75 | 0 | 9.50518 | 4.46248 | 4.851988
1200 | 0 | 0 | 23.75 | 23.75 | 5 | 23.75 | 23.75 | 0 | 10.5075 | 4.43344 | 4.901419
1200 | 0 | 0 | 23.75 | 23.75 | 5 | 23.75 | 23.75 | 0 | 11.50025 | 4.47228 | 4.932611
1200 | 0 | 0 | 23.75 | 23.75 | 5 | 23.75 | 23.75 | 0 | 12.49307 | 4.59671 | 4.955091
1200 | 0 | 0 | 23.75 | 23.75 | 5 | 23.75 | 23.75 | 0 | 13.4957 | 4.62715 | 4.969165
1200 | 0 | 0 | 23.75 | 23.75 | 5 | 23.75 | 23.75 | 0 | 14.49843 | 4.69674 | 4.970767
1200 | 0 | 0 | 23.75 | 23.75 | 5 | 23.75 | 23.75 | 0 | 15.50123 | 4.8643 | 4.937095
1200 | 0 | 0 | 23.75 | 23.75 | 5 | 23.75 | 23.75 | 0 | 16.5043 | 4.97473 | 4.868821
1200 | 0 | 0 | 23.75 | 23.75 | 5 | 23.75 | 23.75 | 0 | 17.50747 | 5.1258 | 4.773986
1200 | 0 | 0 | 23.75 | 23.75 | 5 | 23.75 | 23.75 | 0 | 18.50106 | 5.28127 | 4.699918
1200 | 0 | 0 | 23.75 | 23.75 | 5 | 23.75 | 23.75 | 0 | 19.49479 | 5.36597 | 4.657216
1200 | 0 | 0 | 23.75 | 23.75 | 5 | 23.75 | 23.75 | 0 | 20.49845 | 5.47967 | 4.645915
1200 | 0 | 0 | 23.75 | 23.75 | 5 | 23.75 | 23.75 | 0 | 21.50208 | 5.61004 | 4.673293
1200 | 0 | 0 | 23.75 | 23.75 | 5 | 23.75 | 23.75 | 0 | 22.5057 | 5.65412 | 4.764823
1200 | 0 | 0 | 23.75 | 23.75 | 5 | 23.75 | 23.75 | 0 | 23.49987 | 5.78609 | 4.995275

## combination_40
Temperature [C] | Zr [at%] | Nb [at%] | Mo [at%] | Cr [at%] | Al [at%] | Ti [at%] | Ta [at%] | W [at%] | Time [h] | Mass Change [mg.cm2] | Mass change - predictions
1200 | 0 | 0 | 25 | 25 | 25 | 0 | 25 | 0 | 0 | 0 | -0.06888199
1200 | 0 | 0 | 25 | 25 | 25 | 0 | 25 | 0 | 0.4909 | 0.52067 | -0.07687855
1200 | 0 | 0 | 25 | 25 | 25 | 0 | 25 | 0 | 1.49184 | 0.89241 | 0.009431839
1200 | 0 | 0 | 25 | 25 | 25 | 0 | 25 | 0 | 2.49299 | 0.98636 | 0.3262463
1200 | 0 | 0 | 25 | 25 | 25 | 0 | 25 | 0 | 3.49426 | 1.01316 | 1.062272
1200 | 0 | 0 | 25 | 25 | 25 | 0 | 25 | 0 | 4.49573 | 1.04634 | 1.2583
1200 | 0 | 0 | 25 | 25 | 25 | 0 | 25 | 0 | 5.49732 | 1.09633 | 1.268105
1200 | 0 | 0 | 25 | 25 | 25 | 0 | 25 | 0 | 6.49923 | 1.12867 | 1.188403
1200 | 0 | 0 | 25 | 25 | 25 | 0 | 25 | 0 | 7.5014 | 1.13358 | 1.222927
1200 | 0 | 0 | 25 | 25 | 25 | 0 | 25 | 0 | 8.50376 | 1.14117 | 1.302591
1200 | 0 | 0 | 25 | 25 | 25 | 0 | 25 | 0 | 9.5062 | 1.1246 | 1.395068
1200 | 0 | 0 | 25 | 25 | 25 | 0 | 25 | 0 | 10.49891 | 1.11958 | 1.489192
1200 | 0 | 0 | 25 | 25 | 25 | 0 | 25 | 0 | 11.4917 | 1.09581 | 1.582761
1200 | 0 | 0 | 25 | 25 | 25 | 0 | 25 | 0 | 12.49433 | 1.06175 | 1.675559
1200 | 0 | 0 | 25 | 25 | 25 | 0 | 25 | 0 | 13.49731 | 1.02973 | 1.766176
1200 | 0 | 0 | 25 | 25 | 25 | 0 | 25 | 0 | 14.5003 | 0.99335 | 1.854212
1200 | 0 | 0 | 25 | 25 | 25 | 0 | 25 | 0 | 15.50331 | 0.93937 | 1.939354
1200 | 0 | 0 | 25 | 25 | 25 | 0 | 25 | 0 | 16.50658 | 0.87265 | 2.021377
1200 | 0 | 0 | 25 | 25 | 25 | 0 | 25 | 0 | 17.50045 | 0.80846 | 2.099427
1200 | 0 | 0 | 25 | 25 | 25 | 0 | 25 | 0 | 18.49429 | 0.72954 | 2.174604
1200 | 0 | 0 | 25 | 25 | 25 | 0 | 25 | 0 | 19.49787 | 0.64801 | 2.248808
1200 | 0 | 0 | 25 | 25 | 25 | 0 | 25 | 0 | 20.50158 | 0.59853 | 2.324524
1200 | 0 | 0 | 25 | 25 | 25 | 0 | 25 | 0 | 21.50504 | 0.53856 | 2.409251
1200 | 0 | 0 | 25 | 25 | 25 | 0 | 25 | 0 | 22.49878 | 0.47792 | 2.518301
1200 | 0 | 0 | 25 | 25 | 25 | 0 | 25 | 0 | 23.48308 | 0.40626 | 2.684792

## combination_41
Temperature [C] | Zr [at%] | Nb [at%] | Mo [at%] | Cr [at%] | Al [at%] | Ti [at%] | Ta [at%] | W [at%] | Time [h] | Mass Change [mg.cm2] | Mass change - predictions
1200 | 0 | 0 | 22.5 | 22.5 | 22.5 | 10 | 22.5 | 0 | 0 | 0 | 0.1005812
1200 | 0 | 0 | 22.5 | 22.5 | 22.5 | 10 | 22.5 | 0 | 0.49084 | 0.9295 | 0.136323
1200 | 0 | 0 | 22.5 | 22.5 | 22.5 | 10 | 22.5 | 0 | 1.49189 | 1.80965 | 0.3676462
1200 | 0 | 0 | 22.5 | 22.5 | 22.5 | 10 | 22.5 | 0 | 2.49308 | 2.33914 | 0.9558802
1200 | 0 | 0 | 22.5 | 22.5 | 22.5 | 10 | 22.5 | 0 | 3.49454 | 2.7567 | 1.94253
1200 | 0 | 0 | 22.5 | 22.5 | 22.5 | 10 | 22.5 | 0 | 4.49587 | 3.10649 | 2.334819
1200 | 0 | 0 | 22.5 | 22.5 | 22.5 | 10 | 22.5 | 0 | 5.49738 | 3.40043 | 2.331836
1200 | 0 | 0 | 22.5 | 22.5 | 22.5 | 10 | 22.5 | 0 | 6.49902 | 3.65544 | 2.348592
1200 | 0 | 0 | 22.5 | 22.5 | 22.5 | 10 | 22.5 | 0 | 7.5009 | 3.89334 | 2.417783
1200 | 0 | 0 | 22.5 | 22.5 | 22.5 | 10 | 22.5 | 0 | 8.50305 | 4.1108 | 2.503123
1200 | 0 | 0 | 22.5 | 22.5 | 22.5 | 10 | 22.5 | 0 | 9.50535 | 4.30411 | 2.591254
1200 | 0 | 0 | 22.5 | 22.5 | 22.5 | 10 | 22.5 | 0 | 10.50762 | 4.49008 | 2.677766
1200 | 0 | 0 | 22.5 | 22.5 | 22.5 | 10 | 22.5 | 0 | 11.50027 | 4.65508 | 2.760238
1200 | 0 | 0 | 22.5 | 22.5 | 22.5 | 10 | 22.5 | 0 | 12.49321 | 4.81291 | 2.838661
1200 | 0 | 0 | 22.5 | 22.5 | 22.5 | 10 | 22.5 | 0 | 13.49592 | 4.96201 | 2.912999
1200 | 0 | 0 | 22.5 | 22.5 | 22.5 | 10 | 22.5 | 0 | 14.49884 | 5.10866 | 2.981686
1200 | 0 | 0 | 22.5 | 22.5 | 22.5 | 10 | 22.5 | 0 | 15.50195 | 5.23656 | 3.043885
1200 | 0 | 0 | 22.5 | 22.5 | 22.5 | 10 | 22.5 | 0 | 16.50521 | 5.36197 | 3.098569
1200 | 0 | 0 | 22.5 | 22.5 | 22.5 | 10 | 22.5 | 0 | 17.49902 | 5.48679 | 3.144216
1200 | 0 | 0 | 22.5 | 22.5 | 22.5 | 10 | 22.5 | 0 | 18.49286 | 5.60206 | 3.180117
1200 | 0 | 0 | 22.5 | 22.5 | 22.5 | 10 | 22.5 | 0 | 19.49643 | 5.71574 | 3.206059
1200 | 0 | 0 | 22.5 | 22.5 | 22.5 | 10 | 22.5 | 0 | 20.5002 | 5.81992 | 3.229474
1200 | 0 | 0 | 22.5 | 22.5 | 22.5 | 10 | 22.5 | 0 | 21.50421 | 5.92516 | 3.253152
1200 | 0 | 0 | 22.5 | 22.5 | 22.5 | 10 | 22.5 | 0 | 22.49865 | 6.02044 | 3.278977
1200 | 0 | 0 | 22.5 | 22.5 | 22.5 | 10 | 22.5 | 0 | 23.48348 | 6.12261 | 3.312196

## combination_42
Temperature [C] | Zr [at%] | Nb [at%] | Mo [at%] | Cr [at%] | Al [at%] | Ti [at%] | Ta [at%] | W [at%] | Time [h] | Mass Change [mg.cm2] | Mass change - predictions
1200 | 0 | 0 | 0 | 80 | 0 | 0 | 20 | 0 | 0 | 0 | 2.515183
1200 | 0 | 0 | 0 | 80 | 0 | 0 | 20 | 0 | 0.49084 | 2.2487 | 3.183096
1200 | 0 | 0 | 0 | 80 | 0 | 0 | 20 | 0 | 1.49185 | 4.5778 | 4.529199
1200 | 0 | 0 | 0 | 80 | 0 | 0 | 20 | 0 | 2.49311 | 5.99216 | 5.851357
1200 | 0 | 0 | 0 | 80 | 0 | 0 | 20 | 0 | 3.49454 | 7.03755 | 7.092546
1200 | 0 | 0 | 0 | 80 | 0 | 0 | 20 | 0 | 4.49611 | 8.01046 | 7.962453
1200 | 0 | 0 | 0 | 80 | 0 | 0 | 20 | 0 | 5.49754 | 8.89891 | 8.678073
1200 | 0 | 0 | 0 | 80 | 0 | 0 | 20 | 0 | 6.49911 | 9.62852 | 9.336987
1200 | 0 | 0 | 0 | 80 | 0 | 0 | 20 | 0 | 7.50098 | 10.37488 | 9.974669
1200 | 0 | 0 | 0 | 80 | 0 | 0 | 20 | 0 | 8.50294 | 11.1106 | 10.60431
1200 | 0 | 0 | 0 | 80 | 0 | 0 | 20 | 0 | 9.50507 | 11.76175 | 11.22982
1200 | 0 | 0 | 0 | 80 | 0 | 0 | 20 | 0 | 10.50727 | 12.37848 | 11.85215
1200 | 0 | 0 | 0 | 80 | 0 | 0 | 20 | 0 | 11.49987 | 12.98514 | 12.46525
1200 | 0 | 0 | 0 | 80 | 0 | 0 | 20 | 0 | 12.49278 | 13.55574 | 13.07511
1200 | 0 | 0 | 0 | 80 | 0 | 0 | 20 | 0 | 13.49537 | 14.11738 | 13.68704
1200 | 0 | 0 | 0 | 80 | 0 | 0 | 20 | 0 | 14.4982 | 14.61774 | 14.29479
1200 | 0 | 0 | 0 | 80 | 0 | 0 | 20 | 0 | 15.50122 | 15.11307 | 14.89783
1200 | 0 | 0 | 0 | 80 | 0 | 0 | 20 | 0 | 16.50458 | 15.61266 | 15.4957
1200 | 0 | 0 | 0 | 80 | 0 | 0 | 20 | 0 | 17.49836 | 16.1203 | 16.08195
1200 | 0 | 0 | 0 | 80 | 0 | 0 | 20 | 0 | 18.49225 | 16.55858 | 16.66165
1200 | 0 | 0 | 0 | 80 | 0 | 0 | 20 | 0 | 19.49582 | 17.00085 | 17.23953
1200 | 0 | 0 | 0 | 80 | 0 | 0 | 20 | 0 | 20.49954 | 17.48111 | 17.80905
1200 | 0 | 0 | 0 | 80 | 0 | 0 | 20 | 0 | 21.50356 | 17.92626 | 18.37113
1200 | 0 | 0 | 0 | 80 | 0 | 0 | 20 | 0 | 22.49791 | 18.33595 | 18.92687
1200 | 0 | 0 | 0 | 80 | 0 | 0 | 20 | 0 | 23.49244 | 18.74801 | 19.48257

## combination_43
Temperature [C] | Zr [at%] | Nb [at%] | Mo [at%] | Cr [at%] | Al [at%] | Ti [at%] | Ta [at%] | W [at%] | Time [h] | Mass Change [mg.cm2] | Mass change - predictions
1200 | 0 | 0 | 0 | 33.3 | 0 | 33.4 | 33.3 | 0 | 0 | 0 | 1.377732
1200 | 0 | 0 | 0 | 33.3 | 0 | 33.4 | 33.3 | 0 | 0.50589 | 1.2245 | 1.606062
1200 | 0 | 0 | 0 | 33.3 | 0 | 33.4 | 33.3 | 0 | 1.50743 | 3.21145 | 2.177928
1200 | 0 | 0 | 0 | 33.3 | 0 | 33.4 | 33.3 | 0 | 2.50834 | 4.82823 | 3.059471
1200 | 0 | 0 | 0 | 33.3 | 0 | 33.4 | 33.3 | 0 | 3.49984 | 6.40464 | 5.291238
1200 | 0 | 0 | 0 | 33.3 | 0 | 33.4 | 33.3 | 0 | 4.49165 | 8.24746 | 8.082978
1200 | 0 | 0 | 0 | 33.3 | 0 | 33.4 | 33.3 | 0 | 5.49326 | 10.12588 | 10.22997
1200 | 0 | 0 | 0 | 33.3 | 0 | 33.4 | 33.3 | 0 | 6.49512 | 11.74551 | 11.88826
1200 | 0 | 0 | 0 | 33.3 | 0 | 33.4 | 33.3 | 0 | 7.49717 | 13.06387 | 13.14485
1200 | 0 | 0 | 0 | 33.3 | 0 | 33.4 | 33.3 | 0 | 8.49935 | 14.15469 | 14.16684
1200 | 0 | 0 | 0 | 33.3 | 0 | 33.4 | 33.3 | 0 | 9.50168 | 15.07769 | 15.05308
1200 | 0 | 0 | 0 | 33.3 | 0 | 33.4 | 33.3 | 0 | 10.50396 | 15.89904 | 15.85548
1200 | 0 | 0 | 0 | 33.3 | 0 | 33.4 | 33.3 | 0 | 11.50641 | 16.636 | 16.58194
1200 | 0 | 0 | 0 | 33.3 | 0 | 33.4 | 33.3 | 0 | 12.4993 | 17.32067 | 17.24018
1200 | 0 | 0 | 0 | 33.3 | 0 | 33.4 | 33.3 | 0 | 13.49252 | 17.97297 | 17.84523
1200 | 0 | 0 | 0 | 33.3 | 0 | 33.4 | 33.3 | 0 | 14.49558 | 18.60484 | 18.40438
1200 | 0 | 0 | 0 | 33.3 | 0 | 33.4 | 33.3 | 0 | 15.49869 | 19.21742 | 18.90834
1200 | 0 | 0 | 0 | 33.3 | 0 | 33.4 | 33.3 | 0 | 16.50197 | 19.80993 | 19.34729
1200 | 0 | 0 | 0 | 33.3 | 0 | 33.4 | 33.3 | 0 | 17.50542 | 20.38414 | 19.71687
1200 | 0 | 0 | 0 | 33.3 | 0 | 33.4 | 33.3 | 0 | 18.4994 | 20.93636 | 20.06401
1200 | 0 | 0 | 0 | 33.3 | 0 | 33.4 | 33.3 | 0 | 19.49338 | 21.47763 | 20.49673
1200 | 0 | 0 | 0 | 33.3 | 0 | 33.4 | 33.3 | 0 | 20.49715 | 22.00213 | 21.0357
1200 | 0 | 0 | 0 | 33.3 | 0 | 33.4 | 33.3 | 0 | 21.5012 | 22.51318 | 21.69861
1200 | 0 | 0 | 0 | 33.3 | 0 | 33.4 | 33.3 | 0 | 22.50542 | 23.00472 | 22.51241
1200 | 0 | 0 | 0 | 33.3 | 0 | 33.4 | 33.3 | 0 | 23.50015 | 23.48187 | 23.50253
1200 | 0 | 0 | 0 | 33.3 | 0 | 33.4 | 33.3 | 0 | 24.02167 | 23.71265 | 24.10966
1200 | 0 | 0 | 0 | 33.3 | 0 | 33.4 | 33.3 | 0 | 0 | 0 | 1.377731

## combination_44
Temperature [C] | Zr [at%] | Nb [at%] | Mo [at%] | Cr [at%] | Al [at%] | Ti [at%] | Ta [at%] | W [at%] | Time [h] | Mass Change [mg.cm2] | Mass change - predictions
1200 | 0 | 33.7 | 0 | 32.4 | 0 | 33.9 | 0 | 0 | 0 | 0 | 1.804322
1200 | 0 | 33.7 | 0 | 32.4 | 0 | 33.9 | 0 | 0 | 0.49249 | 2.56412 | 1.992339
1200 | 0 | 33.7 | 0 | 32.4 | 0 | 33.9 | 0 | 0 | 1.48984 | 5.41937 | 3.501605
1200 | 0 | 33.7 | 0 | 32.4 | 0 | 33.9 | 0 | 0 | 2.4985 | 7.32912 | 7.531028
1200 | 0 | 33.7 | 0 | 32.4 | 0 | 33.9 | 0 | 0 | 3.4955 | 8.74014 | 9.427291
1200 | 0 | 33.7 | 0 | 32.4 | 0 | 33.9 | 0 | 0 | 4.5045 | 9.88382 | 10.4135
1200 | 0 | 33.7 | 0 | 32.4 | 0 | 33.9 | 0 | 0 | 5.5015 | 10.82642 | 11.08136
1200 | 0 | 33.7 | 0 | 32.4 | 0 | 33.9 | 0 | 0 | 6.4985 | 11.63515 | 11.65411
1200 | 0 | 33.7 | 0 | 32.4 | 0 | 33.9 | 0 | 0 | 7.4955 | 12.34412 | 12.19555
1200 | 0 | 33.7 | 0 | 32.4 | 0 | 33.9 | 0 | 0 | 8.49249 | 12.97471 | 12.72395
1200 | 0 | 33.7 | 0 | 32.4 | 0 | 33.9 | 0 | 0 | 9.5015 | 13.54942 | 13.25015
1200 | 0 | 33.7 | 0 | 32.4 | 0 | 33.9 | 0 | 0 | 10.4985 | 14.0659 | 13.76193
1200 | 0 | 33.7 | 0 | 32.4 | 0 | 33.9 | 0 | 0 | 11.4955 | 14.53953 | 14.25841
1200 | 0 | 33.7 | 0 | 32.4 | 0 | 33.9 | 0 | 0 | 12.5045 | 14.98218 | 14.74222
1200 | 0 | 33.7 | 0 | 32.4 | 0 | 33.9 | 0 | 0 | 13.5015 | 15.38843 | 15.20119
1200 | 0 | 33.7 | 0 | 32.4 | 0 | 33.9 | 0 | 0 | 14.4985 | 15.76772 | 15.64004
1200 | 0 | 33.7 | 0 | 32.4 | 0 | 33.9 | 0 | 0 | 15.4955 | 16.12357 | 16.05742
1200 | 0 | 33.7 | 0 | 32.4 | 0 | 33.9 | 0 | 0 | 16.49249 | 16.45856 | 16.45142
1200 | 0 | 33.7 | 0 | 32.4 | 0 | 33.9 | 0 | 0 | 17.5015 | 16.77881 | 16.82405
1200 | 0 | 33.7 | 0 | 32.4 | 0 | 33.9 | 0 | 0 | 18.4985 | 17.07865 | 17.16345
1200 | 0 | 33.7 | 0 | 32.4 | 0 | 33.9 | 0 | 0 | 19.4955 | 17.36354 | 17.47078
1200 | 0 | 33.7 | 0 | 32.4 | 0 | 33.9 | 0 | 0 | 20.5045 | 17.63817 | 17.74469
1200 | 0 | 33.7 | 0 | 32.4 | 0 | 33.9 | 0 | 0 | 21.5015 | 17.89723 | 17.97345
1200 | 0 | 33.7 | 0 | 32.4 | 0 | 33.9 | 0 | 0 | 22.4985 | 18.14506 | 18.15428
1200 | 0 | 33.7 | 0 | 32.4 | 0 | 33.9 | 0 | 0 | 23.48348 | 18.37988 | 18.27839
1200 | 0 | 33.7 | 0 | 32.4 | 0 | 33.9 | 0 | 0 | 24 | 18.49961 | 18.31889

## combination_45
Temperature [C] | Zr [at%] | Nb [at%] | Mo [at%] | Cr [at%] | Al [at%] | Ti [at%] | Ta [at%] | W [at%] | Time [h] | Mass Change [mg.cm2] | Mass change - predictions
1000 | 0 | 0 | 20 | 20 | 20 | 20 | 0 | 20 | 0 | 0 | 1.966858
1000 | 0 | 0 | 20 | 20 | 20 | 20 | 0 | 20 | 0.48048 | 0.84398 | 2.262641
1000 | 0 | 0 | 20 | 20 | 20 | 20 | 0 | 20 | 1.48148 | 1.95113 | 2.542138
1000 | 0 | 0 | 20 | 20 | 20 | 20 | 0 | 20 | 2.48248 | 2.67199 | 2.627877
1000 | 0 | 0 | 20 | 20 | 20 | 20 | 0 | 20 | 3.48348 | 3.20863 | 2.720629
1000 | 0 | 0 | 20 | 20 | 20 | 20 | 0 | 20 | 4.48448 | 3.63657 | 3.300475
1000 | 0 | 0 | 20 | 20 | 20 | 20 | 0 | 20 | 5.46681 | 3.98634 | 3.855577
1000 | 0 | 0 | 20 | 20 | 20 | 20 | 0 | 20 | 6.48649 | 4.29749 | 4.214574
1000 | 0 | 0 | 20 | 20 | 20 | 20 | 0 | 20 | 7.48749 | 4.56411 | 4.462415
1000 | 0 | 0 | 20 | 20 | 20 | 20 | 0 | 20 | 8.48849 | 4.80102 | 4.673946
1000 | 0 | 0 | 20 | 20 | 20 | 20 | 0 | 20 | 9.48949 | 5.01418 | 4.871867
1000 | 0 | 0 | 20 | 20 | 20 | 20 | 0 | 20 | 10.47163 | 5.20439 | 5.059134
1000 | 0 | 0 | 20 | 20 | 20 | 20 | 0 | 20 | 11.49149 | 5.38551 | 5.247878
1000 | 0 | 0 | 20 | 20 | 20 | 20 | 0 | 20 | 12.49249 | 5.54942 | 5.427358
1000 | 0 | 0 | 20 | 20 | 20 | 20 | 0 | 20 | 13.49349 | 5.70161 | 5.600452
1000 | 0 | 0 | 20 | 20 | 20 | 20 | 0 | 20 | 14.49449 | 5.84365 | 5.766242
1000 | 0 | 0 | 20 | 20 | 20 | 20 | 0 | 20 | 15.47644 | 5.97432 | 5.920663
1000 | 0 | 0 | 20 | 20 | 20 | 20 | 0 | 20 | 16.4965 | 6.10212 | 6.071134
1000 | 0 | 0 | 20 | 20 | 20 | 20 | 0 | 20 | 17.4975 | 6.22048 | 6.207414
1000 | 0 | 0 | 20 | 20 | 20 | 20 | 0 | 20 | 18.4985 | 6.3326 | 6.330714
1000 | 0 | 0 | 20 | 20 | 20 | 20 | 0 | 20 | 19.4995 | 6.43912 | 6.439176
1000 | 0 | 0 | 20 | 20 | 20 | 20 | 0 | 20 | 20.48125 | 6.53864 | 6.529181
1000 | 0 | 0 | 20 | 20 | 20 | 20 | 0 | 20 | 21.5015 | 6.63739 | 6.603341
1000 | 0 | 0 | 20 | 20 | 20 | 20 | 0 | 20 | 22.5025 | 6.73001 | 6.654655
1000 | 0 | 0 | 20 | 20 | 20 | 20 | 0 | 20 | 23.5035 | 6.81877 | 6.6826
1000 | 0 | 0 | 20 | 20 | 20 | 20 | 0 | 20 | 24.5045 | 6.90398 | 6.685237
1000 | 0 | 0 | 20 | 20 | 20 | 20 | 0 | 20 | 25.48606 | 6.98435 | 6.662032
1000 | 0 | 0 | 20 | 20 | 20 | 20 | 0 | 20 | 26.50651 | 7.06482 | 6.61066
1000 | 0 | 0 | 20 | 20 | 20 | 20 | 0 | 20 | 27.50751 | 7.1409 | 6.541176
1000 | 0 | 0 | 20 | 20 | 20 | 20 | 0 | 20 | 28.50851 | 7.21436 | 6.512723
1000 | 0 | 0 | 20 | 20 | 20 | 20 | 0 | 20 | 29.50951 | 7.28536 | 6.546493
1000 | 0 | 0 | 20 | 20 | 20 | 20 | 0 | 20 | 30.49088 | 7.35275 | 6.649606
1000 | 0 | 0 | 20 | 20 | 20 | 20 | 0 | 20 | 31.51151 | 7.42066 | 6.832364
1000 | 0 | 0 | 20 | 20 | 20 | 20 | 0 | 20 | 32.51251 | 7.48521 | 7.027758
1000 | 0 | 0 | 20 | 20 | 20 | 20 | 0 | 20 | 33.51351 | 7.54787 | 7.226739
1000 | 0 | 0 | 20 | 20 | 20 | 20 | 0 | 20 | 34.51451 | 7.60873 | 7.42887
1000 | 0 | 0 | 20 | 20 | 20 | 20 | 0 | 20 | 35.49569 | 7.66674 | 7.629607
1000 | 0 | 0 | 20 | 20 | 20 | 20 | 0 | 20 | 36.51652 | 7.72548 | 7.840784
1000 | 0 | 0 | 20 | 20 | 20 | 20 | 0 | 20 | 37.51752 | 7.78154 | 8.049845
1000 | 0 | 0 | 20 | 20 | 20 | 20 | 0 | 20 | 38.51852 | 7.83617 | 8.260543
1000 | 0 | 0 | 20 | 20 | 20 | 20 | 0 | 20 | 39.35936 | 7.88102 | 8.438645
1000 | 0 | 0 | 20 | 20 | 20 | 20 | 0 | 20 | 40 | 7.91458 | 8.574934

## combination_46
Temperature [C] | Zr [at%] | Nb [at%] | Mo [at%] | Cr [at%] | Al [at%] | Ti [at%] | Ta [at%] | W [at%] | Time [h] | Mass Change [mg.cm2] | Mass change - predictions
800 | 0 | 40 | 0 | 10 | 0 | 40 | 10 | 0 | 0 | 0 | -0.6670275
800 | 0 | 40 | 0 | 10 | 0 | 40 | 10 | 0 | 1 | 0.92 | 0.1133022
800 | 0 | 40 | 0 | 10 | 0 | 40 | 10 | 0 | 2 | 1.33 | 0.8428926
800 | 0 | 40 | 0 | 10 | 0 | 40 | 10 | 0 | 5 | 2.31 | 2.609479
800 | 0 | 40 | 0 | 10 | 0 | 40 | 10 | 0 | 10 | 3.1 | 3.518462
800 | 0 | 40 | 0 | 10 | 0 | 40 | 10 | 0 | 15 | 3.75 | 3.808818
800 | 0 | 40 | 0 | 10 | 0 | 40 | 10 | 0 | 20 | 4.56 | 4.085599
800 | 0 | 40 | 0 | 10 | 0 | 40 | 10 | 0 | 0 | 0 | -0.6670332
800 | 0 | 40 | 0 | 10 | 0 | 40 | 10 | 0 | 0.49049 | 0.6285 | -0.2785769
800 | 0 | 40 | 0 | 10 | 0 | 40 | 10 | 0 | 1.48185 | 1.15858 | 0.4718475
800 | 0 | 40 | 0 | 10 | 0 | 40 | 10 | 0 | 2.48284 | 1.51874 | 1.173558
800 | 0 | 40 | 0 | 10 | 0 | 40 | 10 | 0 | 3.49349 | 1.81437 | 1.811105
800 | 0 | 40 | 0 | 10 | 0 | 40 | 10 | 0 | 4.49449 | 2.0681 | 2.363538
800 | 0 | 40 | 0 | 10 | 0 | 40 | 10 | 0 | 5.48578 | 2.29345 | 2.821
800 | 0 | 40 | 0 | 10 | 0 | 40 | 10 | 0 | 6.4965 | 2.50375 | 3.167281
800 | 0 | 40 | 0 | 10 | 0 | 40 | 10 | 0 | 7.4975 | 2.69691 | 3.334617
800 | 0 | 40 | 0 | 10 | 0 | 40 | 10 | 0 | 8.4985 | 2.87796 | 3.421048
800 | 0 | 40 | 0 | 10 | 0 | 40 | 10 | 0 | 9.4995 | 3.04898 | 3.487645
800 | 0 | 40 | 0 | 10 | 0 | 40 | 10 | 0 | 10.49069 | 3.20993 | 3.547946
800 | 0 | 40 | 0 | 10 | 0 | 40 | 10 | 0 | 11.5015 | 3.3667 | 3.607543
800 | 0 | 40 | 0 | 10 | 0 | 40 | 10 | 0 | 12.5025 | 3.51551 | 3.665759
800 | 0 | 40 | 0 | 10 | 0 | 40 | 10 | 0 | 13.5035 | 3.65868 | 3.723443
800 | 0 | 40 | 0 | 10 | 0 | 40 | 10 | 0 | 14.5045 | 3.79682 | 3.780648
800 | 0 | 40 | 0 | 10 | 0 | 40 | 10 | 0 | 15.49559 | 3.92912 | 3.836837
800 | 0 | 40 | 0 | 10 | 0 | 40 | 10 | 0 | 16.50651 | 4.05994 | 3.893643
800 | 0 | 40 | 0 | 10 | 0 | 40 | 10 | 0 | 17.50751 | 4.18572 | 3.949374
800 | 0 | 40 | 0 | 10 | 0 | 40 | 10 | 0 | 18.50851 | 4.30808 | 4.004504
800 | 0 | 40 | 0 | 10 | 0 | 40 | 10 | 0 | 19.44945 | 4.42025 | 4.055837
800 | 0 | 40 | 0 | 10 | 0 | 40 | 10 | 0 | 20 | 4.48474 | 4.085599

## combination_47
Temperature [C] | Zr [at%] | Nb [at%] | Mo [at%] | Cr [at%] | Al [at%] | Ti [at%] | Ta [at%] | W [at%] | Time [h] | Mass Change [mg.cm2] | Mass change - predictions
800 | 0 | 45 | 0 | 0 | 10 | 30 | 15 | 0 | 0 | 0 | 2.004125
800 | 0 | 45 | 0 | 0 | 10 | 30 | 15 | 0 | 1 | 1.56 | 1.624681
800 | 0 | 45 | 0 | 0 | 10 | 30 | 15 | 0 | 2 | 2.18 | 1.338555
800 | 0 | 45 | 0 | 0 | 10 | 30 | 15 | 0 | 5 | 4.27 | 3.553411
800 | 0 | 45 | 0 | 0 | 10 | 30 | 15 | 0 | 10 | 5.54 | 6.226808
800 | 0 | 45 | 0 | 0 | 10 | 30 | 15 | 0 | 15 | 6.64 | 6.629794
800 | 0 | 45 | 0 | 0 | 10 | 30 | 15 | 0 | 20 | 7.17 | 7.01192
800 | 0 | 45 | 0 | 0 | 10 | 30 | 15 | 0 | 0 | 0 | 2.004125
800 | 0 | 45 | 0 | 0 | 10 | 30 | 15 | 0 | 0.49049 | 1.19868 | 1.85222
800 | 0 | 45 | 0 | 0 | 10 | 30 | 15 | 0 | 1.48185 | 2.15425 | 1.434691
800 | 0 | 45 | 0 | 0 | 10 | 30 | 15 | 0 | 2.48284 | 2.76229 | 1.419429
800 | 0 | 45 | 0 | 0 | 10 | 30 | 15 | 0 | 3.49349 | 3.25213 | 2.226171
800 | 0 | 45 | 0 | 0 | 10 | 30 | 15 | 0 | 4.49449 | 3.66718 | 3.117979
800 | 0 | 45 | 0 | 0 | 10 | 30 | 15 | 0 | 5.48578 | 4.03226 | 3.962927
800 | 0 | 45 | 0 | 0 | 10 | 30 | 15 | 0 | 6.4965 | 4.37028 | 4.785583
800 | 0 | 45 | 0 | 0 | 10 | 30 | 15 | 0 | 7.4975 | 4.67867 | 5.555221
800 | 0 | 45 | 0 | 0 | 10 | 30 | 15 | 0 | 8.4985 | 4.96607 | 5.992116
800 | 0 | 45 | 0 | 0 | 10 | 30 | 15 | 0 | 9.4995 | 5.23618 | 6.171016
800 | 0 | 45 | 0 | 0 | 10 | 30 | 15 | 0 | 10.49069 | 5.48924 | 6.273589
800 | 0 | 45 | 0 | 0 | 10 | 30 | 15 | 0 | 11.5015 | 5.73472 | 6.358825
800 | 0 | 45 | 0 | 0 | 10 | 30 | 15 | 0 | 12.5025 | 5.96687 | 6.437732
800 | 0 | 45 | 0 | 0 | 10 | 30 | 15 | 0 | 13.5035 | 6.18945 | 6.515016
800 | 0 | 45 | 0 | 0 | 10 | 30 | 15 | 0 | 14.5045 | 6.40352 | 6.591813
800 | 0 | 45 | 0 | 0 | 10 | 30 | 15 | 0 | 15.49559 | 6.60795 | 6.667718
800 | 0 | 45 | 0 | 0 | 10 | 30 | 15 | 0 | 16.50651 | 6.80953 | 6.745055
800 | 0 | 45 | 0 | 0 | 10 | 30 | 15 | 0 | 17.50751 | 7.00284 | 6.821574
800 | 0 | 45 | 0 | 0 | 10 | 30 | 15 | 0 | 18.50851 | 7.19043 | 6.898021
800 | 0 | 45 | 0 | 0 | 10 | 30 | 15 | 0 | 19.44945 | 7.36201 | 6.969884
800 | 0 | 45 | 0 | 0 | 10 | 30 | 15 | 0 | 20 | 7.46051 | 7.011921