## Sheet1
Temperature [C] | Zr [at%] | Nb [at%] | Mo [at%] | Cr [at%] | Al [at%] | Ti [at%] | Ta [at%] | W [at%] | Time [h] | Mass Change [mg.cm2]
1200 | 0 | 25 | 25 | 0 | 0 | 0 | 25 | 25 | 4 | 0
1200 | 0 | 38 | 35 | 0 | 0 | 0 | 15 | 12 | 4 | 0
1200 | 0 | 23 | 20 | 0 | 0 | 41 | 9 | 7 | 4 | 0
1200 | 0 | 45 | 20 | 0 | 0 | 35 | 0 | 0 | 4 | 0
1200 | 0 | 20 | 0 | 20 | 20 | 20 | 20 | 0 | 4 | 0
1200 | 0 | 0 | 20 | 20 | 20 | 20 | 20 | 0 | 4 | 0
1200 | 0 | 35 | 0 | 10 | 15 | 20 | 20 | 0 | 4 | 0
1200 | 0 | 35 | 0 | 15 | 15 | 20 | 15 | 0 | 4 | 0
1200 | 0 | 35 | 0 | 20 | 15 | 20 | 10 | 0 | 4 | 0
1200 | 0 | 25 | 25 | 0 | 0 | 0 | 25 | 25 | 8 | 0
1200 | 0 | 38 | 35 | 0 | 0 | 0 | 15 | 12 | 8 | 0
1200 | 0 | 23 | 20 | 0 | 0 | 41 | 9 | 7 | 8 | 0
1200 | 0 | 45 | 20 | 0 | 0 | 35 | 0 | 0 | 8 | 0
1200 | 0 | 20 | 0 | 20 | 20 | 20 | 20 | 0 | 8 | 0
1200 | 0 | 0 | 20 | 20 | 20 | 20 | 20 | 0 | 8 | 0
1200 | 0 | 35 | 0 | 10 | 15 | 20 | 20 | 0 | 8 | 0
1200 | 0 | 35 | 0 | 15 | 15 | 20 | 15 | 0 | 8 | 0
1200 | 0 | 35 | 0 | 20 | 15 | 20 | 10 | 0 | 8 | 0
1200 | 0 | 25 | 25 | 0 | 0 | 0 | 25 | 25 | 12 | 0
1200 | 0 | 38 | 35 | 0 | 0 | 0 | 15 | 12 | 12 | 0
1200 | 0 | 23 | 20 | 0 | 0 | 41 | 9 | 7 | 12 | 0
1200 | 0 | 45 | 20 | 0 | 0 | 35 | 0 | 0 | 12 | 0
1200 | 0 | 20 | 0 | 20 | 20 | 20 | 20 | 0 | 12 | 0
1200 | 0 | 0 | 20 | 20 | 20 | 20 | 20 | 0 | 12 | 0
1200 | 0 | 35 | 0 | 10 | 15 | 20 | 20 | 0 | 12 | 0
1200 | 0 | 35 | 0 | 15 | 15 | 20 | 15 | 0 | 12 | 0
1200 | 0 | 35 | 0 | 20 | 15 | 20 | 10 | 0 | 12 | 0
1200 | 0 | 25 | 25 | 0 | 0 | 0 | 25 | 25 | 16 | 0
1200 | 0 | 38 | 35 | 0 | 0 | 0 | 15 | 12 | 16 | 0
1200 | 0 | 23 | 20 | 0 | 0 | 41 | 9 | 7 | 16 | 0
1200 | 0 | 45 | 20 | 0 | 0 | 35 | 0 | 0 | 16 | 0
1200 | 0 | 20 | 0 | 20 | 20 | 20 | 20 | 0 | 16 | 0
1200 | 0 | 0 | 20 | 20 | 20 | 20 | 20 | 0 | 16 | 0
1200 | 0 | 35 | 0 | 10 | 15 | 20 | 20 | 0 | 16 | 0
1200 | 0 | 35 | 0 | 15 | 15 | 20 | 15 | 0 | 16 | 0
1200 | 0 | 35 | 0 | 20 | 15 | 20 | 10 | 0 | 16 | 0
1200 | 0 | 25 | 25 | 0 | 0 | 0 | 25 | 25 | 20 | 0
1200 | 0 | 38 | 35 | 0 | 0 | 0 | 15 | 12 | 20 | 0
1200 | 0 | 23 | 20 | 0 | 0 | 41 | 9 | 7 | 20 | 0
1200 | 0 | 45 | 20 | 0 | 0 | 35 | 0 | 0 | 20 | 0
1200 | 0 | 20 | 0 | 20 | 20 | 20 | 20 | 0 | 20 | 0
1200 | 0 | 0 | 20 | 20 | 20 | 20 | 20 | 0 | 20 | 0
1200 | 0 | 35 | 0 | 10 | 15 | 20 | 20 | 0 | 20 | 0
1200 | 0 | 35 | 0 | 15 | 15 | 20 | 15 | 0 | 20 | 0
1200 | 0 | 35 | 0 | 20 | 15 | 20 | 10 | 0 | 20 | 0
1200 | 0 | 25 | 25 | 0 | 0 | 0 | 25 | 25 | 24 | 0
1200 | 0 | 38 | 35 | 0 | 0 | 0 | 15 | 12 | 24 | 0
1200 | 0 | 23 | 20 | 0 | 0 | 41 | 9 | 7 | 24 | 0
1200 | 0 | 45 | 20 | 0 | 0 | 35 | 0 | 0 | 24 | 0
1200 | 0 | 20 | 0 | 20 | 20 | 20 | 20 | 0 | 24 | 0
1200 | 0 | 0 | 20 | 20 | 20 | 20 | 20 | 0 | 24 | 0
1200 | 0 | 35 | 0 | 10 | 15 | 20 | 20 | 0 | 24 | 0
1200 | 0 | 35 | 0 | 15 | 15 | 20 | 15 | 0 | 24 | 0
1200 | 0 | 35 | 0 | 20 | 15 | 20 | 10 | 0 | 24 | 0