## Sheet1
Temperature [C] | Mo [at%] | Nb [at%] | Ta [at%] | Ti [at%] | Cr [at%] | Al [at%] | W [at%] | Zr [at%] | Time [h] | Mass Change [mg.cm2]
1000 | 25 | 25 | 0 | 0 | 25 | 25 | 0 | 0 | 0 | 0
1000 | 25 | 25 | 0 | 0 | 25 | 25 | 0 | 0 | 10 | 2.790698
1000 | 25 | 25 | 0 | 0 | 25 | 25 | 0 | 0 | 15 | 7.906977
1000 | 25 | 25 | 0 | 0 | 25 | 25 | 0 | 0 | 20 | 13.72093
1000 | 25 | 25 | 0 | 0 | 25 | 25 | 0 | 0 | 25 | 16.74419
1000 | 25 | 25 | 0 | 0 | 25 | 25 | 0 | 0 | 27 | 17.44186
1000 | 25 | 25 | 0 | 0 | 25 | 25 | 0 | 0 | 30 | 16.51163
1000 | 25 | 25 | 0 | 0 | 25 | 25 | 0 | 0 | 35 | 15.34884
1000 | 25 | 25 | 0 | 0 | 25 | 25 | 0 | 0 | 40 | 15.11628
1000 | 20 | 20 | 0 | 20 | 20 | 20 | 0 | 0 | 50 | 11.39535
1000 | 20 | 20 | 0 | 20 | 20 | 20 | 0 | 0 | 40 | 8.139535
1000 | 20 | 20 | 0 | 20 | 20 | 20 | 0 | 0 | 35 | 6.976744
1000 | 20 | 20 | 0 | 20 | 20 | 20 | 0 | 0 | 30 | 5.581395
1000 | 20 | 20 | 0 | 20 | 20 | 20 | 0 | 0 | 25 | 4.418605
1000 | 20 | 20 | 0 | 20 | 20 | 20 | 0 | 0 | 20 | 3.255814
1000 | 20 | 20 | 0 | 20 | 20 | 20 | 0 | 0 | 15 | 2.604651
1000 | 20 | 20 | 0 | 20 | 20 | 20 | 0 | 0 | 10 | 1.860465
1000 | 20 | 20 | 0 | 20 | 20 | 20 | 0 | 0 | 0 | 0
1200 | 19.5 | 0 | 20.1 | 20.4 | 19.8 | 20.2 | 0 | 0 | 0 | 0
1200 | 19.5 | 0 | 20.1 | 20.4 | 19.8 | 20.2 | 0 | 0 | 5 | 2.545455
1200 | 19.5 | 0 | 20.1 | 20.4 | 19.8 | 20.2 | 0 | 0 | 10 | 3.515152
1200 | 19.5 | 0 | 20.1 | 20.4 | 19.8 | 20.2 | 0 | 0 | 15 | 4.242424
1200 | 19.5 | 0 | 20.1 | 20.4 | 19.8 | 20.2 | 0 | 0 | 20 | 4.848485
1200 | 19.5 | 0 | 20.1 | 20.4 | 19.8 | 20.2 | 0 | 0 | 24 | 5.272727
1200 | 22.4 | 0 | 22.6 | 10.1 | 22.6 | 22.3 | 0 | 0 | 0 | 0
1200 | 22.4 | 0 | 22.6 | 10.1 | 22.6 | 22.3 | 0 | 0 | 5 | 3.272727
1200 | 22.4 | 0 | 22.6 | 10.1 | 22.6 | 22.3 | 0 | 0 | 10 | 4.424242
1200 | 22.4 | 0 | 22.6 | 10.1 | 22.6 | 22.3 | 0 | 0 | 15 | 5.151515
1200 | 22.4 | 0 | 22.6 | 10.1 | 22.6 | 22.3 | 0 | 0 | 20 | 5.757576
1200 | 22.4 | 0 | 22.6 | 10.1 | 22.6 | 22.3 | 0 | 0 | 24 | 6.157576
1200 | 25.3 | 0 | 24.9 | 0 | 24.8 | 25 | 0 | 0 | 0 | 0
1200 | 25.3 | 0 | 24.9 | 0 | 24.8 | 25 | 0 | 0 | 5 | 1.066667
1200 | 25.3 | 0 | 24.9 | 0 | 24.8 | 25 | 0 | 0 | 10 | 1.139394
1200 | 25.3 | 0 | 24.9 | 0 | 24.8 | 25 | 0 | 0 | 15 | 0.969697
1200 | 25.3 | 0 | 24.9 | 0 | 24.8 | 25 | 0 | 0 | 20 | 0.6060606
1200 | 25.3 | 0 | 24.9 | 0 | 24.8 | 25 | 0 | 0 | 24 | 0.4
1200 | 23.5 | 0 | 5.1 | 23.7 | 23.8 | 23.9 | 0 | 0 | 0 | 0
1200 | 23.5 | 0 | 5.1 | 23.7 | 23.8 | 23.9 | 0 | 0 | 5 | 3.409091
1200 | 23.5 | 0 | 5.1 | 23.7 | 23.8 | 23.9 | 0 | 0 | 10 | 3.977273
1200 | 23.5 | 0 | 5.1 | 23.7 | 23.8 | 23.9 | 0 | 0 | 15 | 3.522727
1200 | 23.5 | 0 | 5.1 | 23.7 | 23.8 | 23.9 | 0 | 0 | 20 | 3.136364
1200 | 23.5 | 0 | 5.1 | 23.7 | 23.8 | 23.9 | 0 | 0 | 24 | 2.613636
1200 | 22.3 | 0 | 10.2 | 22.7 | 22.4 | 22.4 | 0 | 0 | 0 | 0
1200 | 22.3 | 0 | 10.2 | 22.7 | 22.4 | 22.4 | 0 | 0 | 5 | 3.636364
1200 | 22.3 | 0 | 10.2 | 22.7 | 22.4 | 22.4 | 0 | 0 | 10 | 6.022727
1200 | 22.3 | 0 | 10.2 | 22.7 | 22.4 | 22.4 | 0 | 0 | 15 | 7.954545
1200 | 22.3 | 0 | 10.2 | 22.7 | 22.4 | 22.4 | 0 | 0 | 20 | 9.386364
1200 | 22.3 | 0 | 10.2 | 22.7 | 22.4 | 22.4 | 0 | 0 | 24 | 10.22727
1200 | 21.4 | 0 | 14.8 | 21.1 | 21.3 | 21.4 | 0 | 0 | 0 | 0
1200 | 21.4 | 0 | 14.8 | 21.1 | 21.3 | 21.4 | 0 | 0 | 5 | 1.090909
1200 | 21.4 | 0 | 14.8 | 21.1 | 21.3 | 21.4 | 0 | 0 | 10 | 2.022727
1200 | 21.4 | 0 | 14.8 | 21.1 | 21.3 | 21.4 | 0 | 0 | 15 | 2.727273
1200 | 21.4 | 0 | 14.8 | 21.1 | 21.3 | 21.4 | 0 | 0 | 20 | 3.295455
1200 | 21.4 | 0 | 14.8 | 21.1 | 21.3 | 21.4 | 0 | 0 | 24 | 3.840909
1200 | 19.5 | 0 | 20.1 | 20.4 | 19.8 | 20.2 | 0 | 0 | 0 | 0
1200 | 19.5 | 0 | 20.1 | 20.4 | 19.8 | 20.2 | 0 | 0 | 5 | 2.5
1200 | 19.5 | 0 | 20.1 | 20.4 | 19.8 | 20.2 | 0 | 0 | 10 | 3.522727
1200 | 19.5 | 0 | 20.1 | 20.4 | 19.8 | 20.2 | 0 | 0 | 15 | 4.272727
1200 | 19.5 | 0 | 20.1 | 20.4 | 19.8 | 20.2 | 0 | 0 | 20 | 4.931818
1200 | 19.5 | 0 | 20.1 | 20.4 | 19.8 | 20.2 | 0 | 0 | 24 | 5.295455
1200 | 23.7 | 0 | 23.7 | 23.8 | 23.8 | 5 | 0 | 0 | 0 | 0
1200 | 23.7 | 0 | 23.7 | 23.8 | 23.8 | 5 | 0 | 0 | 5 | 4.309091
1200 | 23.7 | 0 | 23.7 | 23.8 | 23.8 | 5 | 0 | 0 | 10 | 4.505455
1200 | 23.7 | 0 | 23.7 | 23.8 | 23.8 | 5 | 0 | 0 | 15 | 4.789091
1200 | 23.7 | 0 | 23.7 | 23.8 | 23.8 | 5 | 0 | 0 | 20 | 5.465455
1200 | 23.7 | 0 | 23.7 | 23.8 | 23.8 | 5 | 0 | 0 | 24 | 5.934545
1200 | 22.5 | 0 | 22.5 | 22.5 | 22.5 | 10 | 0 | 0 | 0 | 0
1200 | 22.5 | 0 | 22.5 | 22.5 | 22.5 | 10 | 0 | 0 | 5 | 2.378182
1200 | 22.5 | 0 | 22.5 | 22.5 | 22.5 | 10 | 0 | 0 | 10 | 3.098182
1200 | 22.5 | 0 | 22.5 | 22.5 | 22.5 | 10 | 0 | 0 | 15 | 3.48
1200 | 22.5 | 0 | 22.5 | 22.5 | 22.5 | 10 | 0 | 0 | 20 | 4.090909
1200 | 22.5 | 0 | 22.5 | 22.5 | 22.5 | 10 | 0 | 0 | 24 | 4.68
1200 | 21.25 | 0 | 21.25 | 21.25 | 21.25 | 15 | 0 | 0 | 0 | 0
1200 | 21.25 | 0 | 21.25 | 21.25 | 21.25 | 15 | 0 | 0 | 5 | 2.901818
1200 | 21.25 | 0 | 21.25 | 21.25 | 21.25 | 15 | 0 | 0 | 10 | 3.774545
1200 | 21.25 | 0 | 21.25 | 21.25 | 21.25 | 15 | 0 | 0 | 15 | 4.309091
1200 | 21.25 | 0 | 21.25 | 21.25 | 21.25 | 15 | 0 | 0 | 20 | 4.745455
1200 | 21.25 | 0 | 21.25 | 21.25 | 21.25 | 15 | 0 | 0 | 24 | 5.007273
1200 | 20 | 0 | 20 | 20 | 20 | 20 | 0 | 0 | 0 | 0
1200 | 20 | 0 | 20 | 20 | 20 | 20 | 0 | 0 | 5 | 2.563636
1200 | 20 | 0 | 20 | 20 | 20 | 20 | 0 | 0 | 10 | 3.556364
1200 | 20 | 0 | 20 | 20 | 20 | 20 | 0 | 0 | 15 | 4.309091
1200 | 20 | 0 | 20 | 20 | 20 | 20 | 0 | 0 | 20 | 4.909091
1200 | 20 | 0 | 20 | 20 | 20 | 20 | 0 | 0 | 24 | 5.312727
1200 | 0 | 50 | 0 | 0 | 50 | 0 | 0 | 0 | 0 | 0
1200 | 0 | 50 | 0 | 0 | 50 | 0 | 0 | 0 | 1 | 3.649635
1200 | 0 | 50 | 0 | 0 | 50 | 0 | 0 | 0 | 8 | 8.613139
1200 | 0 | 50 | 0 | 0 | 50 | 0 | 0 | 0 | 24 | 14.6
1200 | 0 | 33.7 | 0 | 33.9 | 32.4 | 0 | 0 | 0 | 0 | 0
1200 | 0 | 33.7 | 0 | 33.9 | 32.4 | 0 | 0 | 0 | 1 | 5.547445
1200 | 0 | 33.7 | 0 | 33.9 | 32.4 | 0 | 0 | 0 | 8 | 11.24088
1200 | 0 | 33.7 | 0 | 33.9 | 32.4 | 0 | 0 | 0 | 24 | 19.2
1200 | 0 | 26 | 23.9 | 25.6 | 24.5 | 0 | 0 | 0 | 0 | 0
1200 | 0 | 26 | 23.9 | 25.6 | 24.5 | 0 | 0 | 0 | 1 | 8.321168
1200 | 0 | 26 | 23.9 | 25.6 | 24.5 | 0 | 0 | 0 | 8 | 20.14599
1200 | 0 | 26 | 23.9 | 25.6 | 24.5 | 0 | 0 | 0 | 24 | 61.9
1200 | 0 | 33.6 | 34.1 | 32.3 | 0 | 0 | 0 | 0 | 0 | 0
1200 | 0 | 33.6 | 34.1 | 32.3 | 0 | 0 | 0 | 0 | 1 | 2.6
1200 | 0 | 33.6 | 34.1 | 32.3 | 0 | 0 | 0 | 0 | 4 | 40.3
1200 | 0 | 33.6 | 34.1 | 32.3 | 0 | 0 | 0 | 0 | 8 | 92.24806
1200 | 0 | 33.6 | 34.1 | 32.3 | 0 | 0 | 0 | 0 | 24 | 247.2868
1200 | 0 | 33.6 | 34.1 | 32.3 | 0 | 0 | 0 | 0 | 48 | 293.0233
1200 | 0 | 34.2 | 34.4 | 0 | 0 | 0 | 0 | 30.9 | 0 | 0
1200 | 0 | 34.2 | 34.4 | 0 | 0 | 0 | 0 | 30.9 | 1 | 102.4
1200 | 0 | 34.2 | 34.4 | 0 | 0 | 0 | 0 | 30.9 | 2 | 117.1
1200 | 0 | 34.2 | 34.4 | 0 | 0 | 0 | 0 | 30.9 | 4 | 134.1
1200 | 0 | 34.2 | 34.4 | 0 | 0 | 0 | 0 | 30.9 | 6 | 170.7
1200 | 0 | 34.2 | 34.4 | 0 | 0 | 0 | 0 | 30.9 | 8 | 197.6
1200 | 0 | 34.2 | 34.4 | 0 | 0 | 0 | 0 | 30.9 | 24 | 229.3
1200 | 0 | 0 | 30.6 | 36.8 | 32.6 | 0 | 0 | 0 | 0 | 0
1200 | 0 | 0 | 30.6 | 36.8 | 32.6 | 0 | 0 | 0 | 24 | 7.2
1200 | 0 | 0 | 49.9 | 12.2 | 37.9 | 0 | 0 | 0 | 0 | 0
1200 | 0 | 0 | 49.9 | 12.2 | 37.9 | 0 | 0 | 0 | 5 | 8.289855
1200 | 0 | 0 | 49.9 | 12.2 | 37.9 | 0 | 0 | 0 | 10 | 12.43478
1200 | 0 | 0 | 49.9 | 12.2 | 37.9 | 0 | 0 | 0 | 15 | 18.13406
1200 | 0 | 0 | 49.9 | 12.2 | 37.9 | 0 | 0 | 0 | 17.5 | 24.86957
1200 | 0 | 0 | 49.9 | 12.2 | 37.9 | 0 | 0 | 0 | 20 | 45.5942
1200 | 0 | 0 | 49.9 | 12.2 | 37.9 | 0 | 0 | 0 | 24 | 71.5
1200 | 0 | 0 | 50.9 | 37.2 | 11.9 | 0 | 0 | 0 | 0 | 0
1200 | 0 | 0 | 50.9 | 37.2 | 11.9 | 0 | 0 | 0 | 5 | 31.54208
1200 | 0 | 0 | 50.9 | 37.2 | 11.9 | 0 | 0 | 0 | 10 | 59.46458
1200 | 0 | 0 | 50.9 | 37.2 | 11.9 | 0 | 0 | 0 | 15 | 82.73333
1200 | 0 | 0 | 50.9 | 37.2 | 11.9 | 0 | 0 | 0 | 20 | 106.5192
1200 | 0 | 0 | 50.9 | 37.2 | 11.9 | 0 | 0 | 0 | 24 | 124.1
1200 | 0 | 0 | 46.5 | 22.5 | 31 | 0 | 0 | 0 | 0 | 0
1200 | 0 | 0 | 46.5 | 22.5 | 31 | 0 | 0 | 0 | 5 | 68.07308
1200 | 0 | 0 | 46.5 | 22.5 | 31 | 0 | 0 | 0 | 10 | 121.1907
1200 | 0 | 0 | 46.5 | 22.5 | 31 | 0 | 0 | 0 | 15 | 148.5231
1200 | 0 | 0 | 46.5 | 22.5 | 31 | 0 | 0 | 0 | 20 | 159.3529
1200 | 0 | 0 | 46.5 | 22.5 | 31 | 0 | 0 | 0 | 24 | 160.9
1000 | 20 | 20 | 0 | 20 | 20 | 20 | 0 | 0 | 0 | 0
1000 | 20 | 20 | 0 | 20 | 20 | 20 | 0 | 0 | 10 | 1.253333
1000 | 20 | 20 | 0 | 20 | 20 | 20 | 0 | 0 | 20 | 2.746667
1000 | 20 | 20 | 0 | 20 | 20 | 20 | 0 | 0 | 30 | 5.333333
1000 | 20 | 20 | 0 | 20 | 20 | 20 | 0 | 0 | 40 | 8.186667
1100 | 20 | 20 | 0 | 20 | 20 | 20 | 0 | 0 | 0 | 0
1100 | 20 | 20 | 0 | 20 | 20 | 20 | 0 | 0 | 10 | 3.353425
1100 | 20 | 20 | 0 | 20 | 20 | 20 | 0 | 0 | 20 | 5.479452
1100 | 20 | 20 | 0 | 20 | 20 | 20 | 0 | 0 | 30 | 6.90411
1100 | 20 | 20 | 0 | 20 | 20 | 20 | 0 | 0 | 40 | 7.846575
1100 | 20 | 20 | 0 | 20 | 20 | 20 | 0 | 0 | 48 | 8.372603
1100 | 20 | 0 | 20 | 20 | 20 | 20 | 0 | 0 | 0 | 0
1100 | 20 | 0 | 20 | 20 | 20 | 20 | 0 | 0 | 10 | 1.512329
1100 | 20 | 0 | 20 | 20 | 20 | 20 | 0 | 0 | 20 | 2.016438
1100 | 20 | 0 | 20 | 20 | 20 | 20 | 0 | 0 | 30 | 2.410959
1100 | 20 | 0 | 20 | 20 | 20 | 20 | 0 | 0 | 40 | 2.717808
1100 | 20 | 0 | 20 | 20 | 20 | 20 | 0 | 0 | 48 | 3.00274
1000 | 20 | 0 | 20 | 20 | 20 | 20 | 20 | 0 | 0 | 0
1000 | 20 | 0 | 20 | 20 | 20 | 20 | 20 | 0 | 5 | 4.2
1000 | 20 | 0 | 20 | 20 | 20 | 20 | 20 | 0 | 10 | 5.3
1000 | 20 | 0 | 20 | 20 | 20 | 20 | 20 | 0 | 15 | 6
1000 | 20 | 0 | 20 | 20 | 20 | 20 | 20 | 0 | 20 | 6.4
1000 | 20 | 0 | 20 | 20 | 20 | 20 | 20 | 0 | 25 | 6.8
1000 | 20 | 0 | 20 | 20 | 20 | 20 | 20 | 0 | 30 | 7.2
1000 | 20 | 0 | 20 | 20 | 20 | 20 | 20 | 0 | 35 | 7.6
1000 | 20 | 0 | 20 | 20 | 20 | 20 | 20 | 0 | 40 | 7.9
1000 | 0 | 0 | 32 | 32 | 32 | 4 | 0 | 0 | 100 | 24.3
1000 | 0 | 0 | 31 | 31 | 31 | 9 | 0 | 0 | 100 | 7.3
1000 | 0 | 0 | 30 | 30 | 30 | 10 | 0 | 0 | 100 | 5.4
1000 | 0 | 0 | 32 | 32 | 32 | 4 | 0 | 0 | 50 | 5.6
1000 | 0 | 0 | 31 | 31 | 31 | 9 | 0 | 0 | 50 | 3.4
1000 | 0 | 0 | 30 | 30 | 30 | 10 | 0 | 0 | 50 | 3.5
1000 | 0 | 0 | 32 | 32 | 32 | 4 | 0 | 0 | 25 | 4.4
1000 | 0 | 0 | 31 | 31 | 31 | 9 | 0 | 0 | 25 | 2.7
1000 | 0 | 0 | 30 | 30 | 30 | 10 | 0 | 0 | 25 | 2.7
1000 | 0 | 0 | 32 | 32 | 32 | 4 | 0 | 0 | 10 | 3.5
1000 | 0 | 0 | 31 | 31 | 31 | 9 | 0 | 0 | 10 | 1.7
1000 | 0 | 0 | 30 | 30 | 30 | 10 | 0 | 0 | 10 | 1.3
1000 | 25 | 25 | 25 | 0 | 0 | 0 | 25 | 0 | 0 | 0
1000 | 25 | 25 | 25 | 0 | 0 | 0 | 25 | 0 | 3 | 30.8
1000 | 25 | 25 | 25 | 0 | 0 | 0 | 25 | 0 | 5 | 44
1000 | 25 | 25 | 25 | 0 | 0 | 0 | 25 | 0 | 8 | 57
1000 | 25 | 25 | 25 | 0 | 0 | 0 | 25 | 0 | 10 | 59.7
1000 | 20 | 20 | 20 | 20 | 0 | 0 | 20 | 0 | 3 | 30.8
1000 | 20 | 20 | 20 | 20 | 0 | 0 | 20 | 0 | 5 | 47.1
1000 | 20 | 20 | 20 | 20 | 0 | 0 | 20 | 0 | 8 | 67.9
1000 | 20 | 20 | 20 | 20 | 0 | 0 | 20 | 0 | 10 | 78.1
1000 | 10 | 21.8 | 11.9 | 19.4 | 18.4 | 0 | 0 | 18.5 | 100 | 119
1000 | 10 | 21.8 | 11.9 | 19.4 | 18.4 | 0 | 0 | 18.5 | 24 | 50
1000 | 10 | 21.8 | 11.9 | 19.4 | 18.4 | 0 | 0 | 18.5 | 4 | 22
1000 | 10 | 21.8 | 11.9 | 19.4 | 18.4 | 0 | 0 | 18.5 | 2 | 15
1000 | 10 | 21.8 | 11.9 | 19.4 | 18.4 | 0 | 0 | 18.5 | 1 | 10
1300 | 20 | 21.8 | 0 | 23.5 | 24.7 | 10 | 0 | 0 | 20 | 150
1300 | 22.2 | 22.5 | 0 | 0 | 23 | 10.2 | 0 | 0 | 20 | 350
1300 | 17.1 | 17.7 | 0 | 18.3 | 17 | 7 | 0 | 0 | 20 | 185
1200 | 25 | 0 | 0 | 25 | 25 | 25 | 0 | 0 | 0 | 0
1200 | 25 | 0 | 0 | 25 | 25 | 25 | 0 | 0 | 0.04806 | 0.46193
1200 | 25 | 0 | 0 | 25 | 25 | 25 | 0 | 0 | 0.1539 | 1.06217
1200 | 25 | 0 | 0 | 25 | 25 | 25 | 0 | 0 | 0.25013 | 1.42047
1200 | 25 | 0 | 0 | 25 | 25 | 25 | 0 | 0 | 0.34637 | 1.88297
1200 | 25 | 0 | 0 | 25 | 25 | 25 | 0 | 0 | 0.44263 | 2.2825
1200 | 25 | 0 | 0 | 25 | 25 | 25 | 0 | 0 | 0.54853 | 2.46396
1200 | 25 | 0 | 0 | 25 | 25 | 25 | 0 | 0 | 0.65447 | 2.55947
1200 | 25 | 0 | 0 | 25 | 25 | 25 | 0 | 0 | 0.7507 | 2.47177
1200 | 25 | 0 | 0 | 25 | 25 | 25 | 0 | 0 | 0.8469 | 2.3657
1200 | 25 | 0 | 0 | 25 | 25 | 25 | 0 | 0 | 0.94313 | 2.4103
1200 | 25 | 0 | 0 | 25 | 25 | 25 | 0 | 0 | 1.049 | 2.5486
1200 | 25 | 0 | 0 | 25 | 25 | 25 | 0 | 0 | 1.15483 | 2.73263
1200 | 25 | 0 | 0 | 25 | 25 | 25 | 0 | 0 | 1.25113 | 2.81733
1200 | 25 | 0 | 0 | 25 | 25 | 25 | 0 | 0 | 1.34743 | 2.68503
1200 | 25 | 0 | 0 | 25 | 25 | 25 | 0 | 0 | 1.44367 | 2.43579
1200 | 25 | 0 | 0 | 25 | 25 | 25 | 0 | 0 | 1.5495 | 2.16069
1200 | 25 | 0 | 0 | 25 | 25 | 25 | 0 | 0 | 1.65537 | 2.14757
1200 | 25 | 0 | 0 | 25 | 25 | 25 | 0 | 0 | 1.75163 | 2.24427
1200 | 25 | 0 | 0 | 25 | 25 | 25 | 0 | 0 | 1.84787 | 2.37545
1200 | 25 | 0 | 0 | 25 | 25 | 25 | 0 | 0 | 1.9442 | 2.56359
1200 | 25 | 0 | 0 | 25 | 25 | 25 | 0 | 0 | 2.05008 | 2.80846
1200 | 25 | 0 | 0 | 25 | 25 | 25 | 0 | 0 | 2.156 | 3.02571
1200 | 25 | 0 | 0 | 25 | 25 | 25 | 0 | 0 | 2.2523 | 3.21236
1200 | 25 | 0 | 0 | 25 | 25 | 25 | 0 | 0 | 2.34863 | 3.40163
1200 | 25 | 0 | 0 | 25 | 25 | 25 | 0 | 0 | 2.44487 | 3.59653
1200 | 25 | 0 | 0 | 25 | 25 | 25 | 0 | 0 | 2.55075 | 3.79323
1200 | 25 | 0 | 0 | 25 | 25 | 25 | 0 | 0 | 2.65663 | 4.0148
1200 | 25 | 0 | 0 | 25 | 25 | 25 | 0 | 0 | 2.75287 | 4.13773
1200 | 25 | 0 | 0 | 25 | 25 | 25 | 0 | 0 | 2.8492 | 4.16546
1200 | 25 | 0 | 0 | 25 | 25 | 25 | 0 | 0 | 2.94553 | 4.08451
1200 | 25 | 0 | 0 | 25 | 25 | 25 | 0 | 0 | 3.0515 | 3.83321
1200 | 25 | 0 | 0 | 25 | 25 | 25 | 0 | 0 | 3.1574 | 3.42375
1200 | 25 | 0 | 0 | 25 | 25 | 25 | 0 | 0 | 3.25363 | 3.0512
1200 | 25 | 0 | 0 | 25 | 25 | 25 | 0 | 0 | 3.34997 | 2.68353
1200 | 25 | 0 | 0 | 25 | 25 | 25 | 0 | 0 | 3.44633 | 2.41667
1200 | 25 | 0 | 0 | 25 | 25 | 25 | 0 | 0 | 3.5427 | 2.26188
1200 | 25 | 0 | 0 | 25 | 25 | 25 | 0 | 0 | 3.64864 | 2.22815
1200 | 25 | 0 | 0 | 25 | 25 | 25 | 0 | 0 | 3.75453 | 2.22928
1200 | 25 | 0 | 0 | 25 | 25 | 25 | 0 | 0 | 3.85087 | 2.32822
1200 | 25 | 0 | 0 | 25 | 25 | 25 | 0 | 0 | 3.9472 | 2.39831
1200 | 25 | 0 | 0 | 25 | 25 | 25 | 0 | 0 | 4.04353 | 2.44928
1200 | 25 | 0 | 0 | 25 | 25 | 25 | 0 | 0 | 4.14947 | 2.49176
1200 | 25 | 0 | 0 | 25 | 25 | 25 | 0 | 0 | 4.25543 | 2.49501
1200 | 25 | 0 | 0 | 25 | 25 | 25 | 0 | 0 | 4.35177 | 2.44403
1200 | 25 | 0 | 0 | 25 | 25 | 25 | 0 | 0 | 4.4482 | 2.35596
1200 | 25 | 0 | 0 | 25 | 25 | 25 | 0 | 0 | 4.5445 | 2.29749
1200 | 25 | 0 | 0 | 25 | 25 | 25 | 0 | 0 | 4.65047 | 2.20941
1200 | 25 | 0 | 0 | 25 | 25 | 25 | 0 | 0 | 4.75637 | 2.10972
1200 | 25 | 0 | 0 | 25 | 25 | 25 | 0 | 0 | 4.8527 | 2.03551
1200 | 25 | 0 | 0 | 25 | 25 | 25 | 0 | 0 | 4.94897 | 1.97891
1200 | 25 | 0 | 0 | 25 | 25 | 25 | 0 | 0 | 5.0453 | 1.92719
1200 | 25 | 0 | 0 | 25 | 25 | 25 | 0 | 0 | 5.15128 | 1.88834
1200 | 25 | 0 | 0 | 25 | 25 | 25 | 0 | 0 | 5.25713 | 1.88072
1200 | 25 | 0 | 0 | 25 | 25 | 25 | 0 | 0 | 5.35347 | 1.90133
1200 | 25 | 0 | 0 | 25 | 25 | 25 | 0 | 0 | 5.44977 | 1.91333
1200 | 25 | 0 | 0 | 25 | 25 | 25 | 0 | 0 | 5.54607 | 1.94069
1200 | 25 | 0 | 0 | 25 | 25 | 25 | 0 | 0 | 5.64247 | 1.9598
1200 | 25 | 0 | 0 | 25 | 25 | 25 | 0 | 0 | 5.74842 | 1.99484
1200 | 25 | 0 | 0 | 25 | 25 | 25 | 0 | 0 | 5.85437 | 2.03438
1200 | 25 | 0 | 0 | 25 | 25 | 25 | 0 | 0 | 5.95073 | 2.07599
1200 | 25 | 0 | 0 | 25 | 25 | 25 | 0 | 0 | 6.0471 | 2.11047
1200 | 25 | 0 | 0 | 25 | 25 | 25 | 0 | 0 | 6.14347 | 2.16519
1200 | 25 | 0 | 0 | 25 | 25 | 25 | 0 | 0 | 6.24933 | 2.20098
1200 | 25 | 0 | 0 | 25 | 25 | 25 | 0 | 0 | 6.35537 | 2.25589
1200 | 25 | 0 | 0 | 25 | 25 | 25 | 0 | 0 | 6.45173 | 2.25139
1200 | 25 | 0 | 0 | 25 | 25 | 25 | 0 | 0 | 6.54807 | 2.39269
1200 | 25 | 0 | 0 | 25 | 25 | 25 | 0 | 0 | 6.64443 | 2.45978
1200 | 25 | 0 | 0 | 25 | 25 | 25 | 0 | 0 | 6.75042 | 2.508
1200 | 25 | 0 | 0 | 25 | 25 | 25 | 0 | 0 | 6.85643 | 2.61157
1200 | 25 | 0 | 0 | 25 | 25 | 25 | 0 | 0 | 6.95283 | 2.67341
1200 | 25 | 0 | 0 | 25 | 25 | 25 | 0 | 0 | 7.04917 | 2.74799
1200 | 25 | 0 | 0 | 25 | 25 | 25 | 0 | 0 | 7.1455 | 2.82145
1200 | 25 | 0 | 0 | 25 | 25 | 25 | 0 | 0 | 7.25153 | 2.89154
1200 | 25 | 0 | 0 | 25 | 25 | 25 | 0 | 0 | 7.35757 | 2.96387
1200 | 25 | 0 | 0 | 25 | 25 | 25 | 0 | 0 | 7.4539 | 3.03733
1200 | 25 | 0 | 0 | 25 | 25 | 25 | 0 | 0 | 7.5503 | 3.10929
1200 | 25 | 0 | 0 | 25 | 25 | 25 | 0 | 0 | 7.64663 | 3.1805
1200 | 25 | 0 | 0 | 25 | 25 | 25 | 0 | 0 | 7.74303 | 3.24947
1200 | 25 | 0 | 0 | 25 | 25 | 25 | 0 | 0 | 7.84906 | 3.27133
1200 | 25 | 0 | 0 | 25 | 25 | 25 | 0 | 0 | 7.95507 | 3.37015
1200 | 25 | 0 | 0 | 25 | 25 | 25 | 0 | 0 | 8.0515 | 3.43574
1200 | 25 | 0 | 0 | 25 | 25 | 25 | 0 | 0 | 8.1479 | 3.48109
1200 | 25 | 0 | 0 | 25 | 25 | 25 | 0 | 0 | 8.24423 | 3.56842
1200 | 25 | 0 | 0 | 25 | 25 | 25 | 0 | 0 | 8.35025 | 3.58897
1200 | 25 | 0 | 0 | 25 | 25 | 25 | 0 | 0 | 8.45627 | 3.61826
1200 | 25 | 0 | 0 | 25 | 25 | 25 | 0 | 0 | 8.55263 | 3.69397
1200 | 25 | 0 | 0 | 25 | 25 | 25 | 0 | 0 | 8.64903 | 3.69622
1200 | 25 | 0 | 0 | 25 | 25 | 25 | 0 | 0 | 8.7454 | 3.75169
1200 | 25 | 0 | 0 | 25 | 25 | 25 | 0 | 0 | 8.85142 | 3.7898
1200 | 25 | 0 | 0 | 25 | 25 | 25 | 0 | 0 | 8.95737 | 3.82365
1200 | 25 | 0 | 0 | 25 | 25 | 25 | 0 | 0 | 9.05367 | 3.86113
1200 | 25 | 0 | 0 | 25 | 25 | 25 | 0 | 0 | 9.1501 | 3.90536
1200 | 25 | 0 | 0 | 25 | 25 | 25 | 0 | 0 | 9.2465 | 3.93384
1200 | 25 | 0 | 0 | 25 | 25 | 25 | 0 | 0 | 9.34293 | 3.95371
1200 | 25 | 0 | 0 | 25 | 25 | 25 | 0 | 0 | 9.44892 | 3.97313
1200 | 25 | 0 | 0 | 25 | 25 | 25 | 0 | 0 | 9.555 | 3.99793
1200 | 25 | 0 | 0 | 25 | 25 | 25 | 0 | 0 | 9.6514 | 4.02492
1200 | 25 | 0 | 0 | 25 | 25 | 25 | 0 | 0 | 9.74777 | 4.03129
1200 | 25 | 0 | 0 | 25 | 25 | 25 | 0 | 0 | 9.8442 | 3.99718
1200 | 25 | 0 | 0 | 25 | 25 | 25 | 0 | 0 | 9.95025 | 3.9191
1200 | 25 | 0 | 0 | 25 | 25 | 25 | 0 | 0 | 10.05623 | 3.80454
1200 | 25 | 0 | 0 | 25 | 25 | 25 | 0 | 0 | 10.15267 | 3.65912
1200 | 25 | 0 | 0 | 25 | 25 | 25 | 0 | 0 | 10.24907 | 3.4571
1200 | 25 | 0 | 0 | 25 | 25 | 25 | 0 | 0 | 10.34543 | 3.22735
1200 | 25 | 0 | 0 | 25 | 25 | 25 | 0 | 0 | 10.4515 | 2.93683
1200 | 25 | 0 | 0 | 25 | 25 | 25 | 0 | 0 | 10.55753 | 2.60894
1200 | 25 | 0 | 0 | 25 | 25 | 25 | 0 | 0 | 10.6539 | 2.32935
1200 | 25 | 0 | 0 | 25 | 25 | 25 | 0 | 0 | 10.75023 | 2.05275
1200 | 25 | 0 | 0 | 25 | 25 | 25 | 0 | 0 | 10.84667 | 1.81288
1200 | 25 | 0 | 0 | 25 | 25 | 25 | 0 | 0 | 10.94313 | 1.59363
1200 | 25 | 0 | 0 | 25 | 25 | 25 | 0 | 0 | 11.04919 | 1.36456
1200 | 25 | 0 | 0 | 25 | 25 | 25 | 0 | 0 | 11.15523 | 1.1896
1200 | 25 | 0 | 0 | 25 | 25 | 25 | 0 | 0 | 11.25163 | 1.06329
1200 | 25 | 0 | 0 | 25 | 25 | 25 | 0 | 0 | 11.34807 | 0.90888
1200 | 25 | 0 | 0 | 25 | 25 | 25 | 0 | 0 | 11.44453 | 0.81293
1200 | 25 | 0 | 0 | 25 | 25 | 25 | 0 | 0 | 11.55058 | 0.71804
1200 | 25 | 0 | 0 | 25 | 25 | 25 | 0 | 0 | 11.6567 | 0.60604
1200 | 25 | 0 | 0 | 25 | 25 | 25 | 0 | 0 | 11.7531 | 0.5547
1200 | 25 | 0 | 0 | 25 | 25 | 25 | 0 | 0 | 11.84957 | 0.46212
1200 | 25 | 0 | 0 | 25 | 25 | 25 | 0 | 0 | 11.94593 | 0.38754
1200 | 25 | 0 | 0 | 25 | 25 | 25 | 0 | 0 | 12.04233 | 0.31333
1200 | 25 | 0 | 0 | 25 | 25 | 25 | 0 | 0 | 12.14847 | 0.26048
1200 | 25 | 0 | 0 | 25 | 25 | 25 | 0 | 0 | 12.25457 | 0.19264
1200 | 25 | 0 | 0 | 25 | 25 | 25 | 0 | 0 | 12.35113 | 0.11844
1200 | 25 | 0 | 0 | 25 | 25 | 25 | 0 | 0 | 12.4476 | 0.07833
1200 | 25 | 0 | 0 | 25 | 25 | 25 | 0 | 0 | 12.54403 | -0.02249
1200 | 25 | 0 | 0 | 25 | 25 | 25 | 0 | 0 | 12.65014 | -0.02592
1200 | 25 | 0 | 0 | 25 | 25 | 25 | 0 | 0 | 12.7563 | -0.07758
1200 | 25 | 0 | 0 | 25 | 25 | 25 | 0 | 0 | 12.8528 | -0.14579
1200 | 25 | 0 | 0 | 25 | 25 | 25 | 0 | 0 | 12.94927 | -0.15516
1200 | 25 | 0 | 0 | 25 | 25 | 25 | 0 | 0 | 13.0457 | -0.18777
1200 | 25 | 0 | 0 | 25 | 25 | 25 | 0 | 0 | 13.15178 | -0.19927
1200 | 25 | 0 | 0 | 25 | 25 | 25 | 0 | 0 | 13.2579 | -0.22862
1200 | 25 | 0 | 0 | 25 | 25 | 25 | 0 | 0 | 13.3544 | -0.24212
1200 | 25 | 0 | 0 | 25 | 25 | 25 | 0 | 0 | 13.45087 | -0.24999
1200 | 25 | 0 | 0 | 25 | 25 | 25 | 0 | 0 | 13.54733 | -0.24886
1200 | 25 | 0 | 0 | 25 | 25 | 25 | 0 | 0 | 13.64383 | -0.25523
1200 | 25 | 0 | 0 | 25 | 25 | 25 | 0 | 0 | 13.74992 | -0.25267
1200 | 25 | 0 | 0 | 25 | 25 | 25 | 0 | 0 | 13.85607 | -0.24699
1200 | 25 | 0 | 0 | 25 | 25 | 25 | 0 | 0 | 13.95253 | -0.22113
1200 | 25 | 0 | 0 | 25 | 25 | 25 | 0 | 0 | 14.049 | -0.19189
1200 | 25 | 0 | 0 | 25 | 25 | 25 | 0 | 0 | 14.14553 | -0.1889
1200 | 25 | 0 | 0 | 25 | 25 | 25 | 0 | 0 | 14.25161 | -0.17553
1200 | 25 | 0 | 0 | 25 | 25 | 25 | 0 | 0 | 14.35777 | -0.14242
1200 | 25 | 0 | 0 | 25 | 25 | 25 | 0 | 0 | 14.45427 | -0.13155
1200 | 25 | 0 | 0 | 25 | 25 | 25 | 0 | 0 | 14.5507 | -0.11281
1200 | 25 | 0 | 0 | 25 | 25 | 25 | 0 | 0 | 14.6472 | -0.07009
1200 | 25 | 0 | 0 | 25 | 25 | 25 | 0 | 0 | 14.7437 | -0.05472
1200 | 25 | 0 | 0 | 25 | 25 | 25 | 0 | 0 | 14.84992 | -0.02124
1200 | 25 | 0 | 0 | 25 | 25 | 25 | 0 | 0 | 14.95607 | 0.00375
1200 | 25 | 0 | 0 | 25 | 25 | 25 | 0 | 0 | 15.05253 | 0.03411
1200 | 25 | 0 | 0 | 25 | 25 | 25 | 0 | 0 | 15.14903 | 0.06746
1200 | 25 | 0 | 0 | 25 | 25 | 25 | 0 | 0 | 15.24553 | 0.09557
1200 | 25 | 0 | 0 | 25 | 25 | 25 | 0 | 0 | 15.34203 | 0.10981
1200 | 25 | 0 | 0 | 25 | 25 | 25 | 0 | 0 | 15.44819 | 0.14461
1200 | 25 | 0 | 0 | 25 | 25 | 25 | 0 | 0 | 15.55433 | 0.17953
1200 | 25 | 0 | 0 | 25 | 25 | 25 | 0 | 0 | 15.65083 | 0.22638
1200 | 25 | 0 | 0 | 25 | 25 | 25 | 0 | 0 | 15.7473 | 0.24624
1200 | 25 | 0 | 0 | 25 | 25 | 25 | 0 | 0 | 15.84383 | 0.27435
1200 | 25 | 0 | 0 | 25 | 25 | 25 | 0 | 0 | 15.94997 | 0.30483
1200 | 25 | 0 | 0 | 25 | 25 | 25 | 0 | 0 | 16.05613 | 0.33694
1200 | 25 | 0 | 0 | 25 | 25 | 25 | 0 | 0 | 16.15263 | 0.36805
1200 | 25 | 0 | 0 | 25 | 25 | 25 | 0 | 0 | 16.24917 | 0.41377
1200 | 25 | 0 | 0 | 25 | 25 | 25 | 0 | 0 | 16.34567 | 0.44825
1200 | 25 | 0 | 0 | 25 | 25 | 25 | 0 | 0 | 16.44223 | 0.47524
1200 | 25 | 0 | 0 | 25 | 25 | 25 | 0 | 0 | 16.54847 | 0.51503
1200 | 25 | 0 | 0 | 25 | 25 | 25 | 0 | 0 | 16.65467 | 0.56069
1200 | 25 | 0 | 0 | 25 | 25 | 25 | 0 | 0 | 16.75117 | 0.58993
1200 | 25 | 0 | 0 | 25 | 25 | 25 | 0 | 0 | 16.84773 | 0.62028
1200 | 25 | 0 | 0 | 25 | 25 | 25 | 0 | 0 | 16.94423 | 0.6469
1200 | 25 | 0 | 0 | 25 | 25 | 25 | 0 | 0 | 17.05042 | 0.67869
1200 | 25 | 0 | 0 | 25 | 25 | 25 | 0 | 0 | 17.15657 | 0.73085
1200 | 25 | 0 | 0 | 25 | 25 | 25 | 0 | 0 | 17.25307 | 0.75858
1200 | 25 | 0 | 0 | 25 | 25 | 25 | 0 | 0 | 17.3496 | 0.79794
1200 | 25 | 0 | 0 | 25 | 25 | 25 | 0 | 0 | 17.44607 | 0.83954
1200 | 25 | 0 | 0 | 25 | 25 | 25 | 0 | 0 | 17.54263 | 0.87627
1200 | 25 | 0 | 0 | 25 | 25 | 25 | 0 | 0 | 17.64883 | 0.92324
1200 | 25 | 0 | 0 | 25 | 25 | 25 | 0 | 0 | 17.75503 | 0.9516
1200 | 25 | 0 | 0 | 25 | 25 | 25 | 0 | 0 | 17.85157 | 0.99808
1200 | 25 | 0 | 0 | 25 | 25 | 25 | 0 | 0 | 17.94813 | 1.04043
1200 | 25 | 0 | 0 | 25 | 25 | 25 | 0 | 0 | 18.04467 | 1.09065
1200 | 25 | 0 | 0 | 25 | 25 | 25 | 0 | 0 | 18.151 | 1.12313
1200 | 25 | 0 | 0 | 25 | 25 | 25 | 0 | 0 | 18.25717 | 1.16599
1200 | 25 | 0 | 0 | 25 | 25 | 25 | 0 | 0 | 18.35383 | 1.20009
1200 | 25 | 0 | 0 | 25 | 25 | 25 | 0 | 0 | 18.4504 | 1.24582
1200 | 25 | 0 | 0 | 25 | 25 | 25 | 0 | 0 | 18.5469 | 1.29529
1200 | 25 | 0 | 0 | 25 | 25 | 25 | 0 | 0 | 18.6434 | 1.29454
1200 | 25 | 0 | 0 | 25 | 25 | 25 | 0 | 0 | 18.74967 | 1.33021
1200 | 25 | 0 | 0 | 25 | 25 | 25 | 0 | 0 | 18.85583 | 1.32677
1200 | 25 | 0 | 0 | 25 | 25 | 25 | 0 | 0 | 18.95247 | 1.34214
1200 | 25 | 0 | 0 | 25 | 25 | 25 | 0 | 0 | 19.049 | 1.34888
1200 | 25 | 0 | 0 | 25 | 25 | 25 | 0 | 0 | 19.14557 | 1.35301
1200 | 25 | 0 | 0 | 25 | 25 | 25 | 0 | 0 | 19.25178 | 1.33208
1200 | 25 | 0 | 0 | 25 | 25 | 25 | 0 | 0 | 19.358 | 1.31066
1200 | 25 | 0 | 0 | 25 | 25 | 25 | 0 | 0 | 19.45453 | 1.29679
1200 | 25 | 0 | 0 | 25 | 25 | 25 | 0 | 0 | 19.5511 | 1.24956
1200 | 25 | 0 | 0 | 25 | 25 | 25 | 0 | 0 | 19.64767 | 1.2267
1200 | 25 | 0 | 0 | 25 | 25 | 25 | 0 | 0 | 19.7442 | 1.19522
1200 | 25 | 0 | 0 | 25 | 25 | 25 | 0 | 0 | 19.8505 | 1.12969
1200 | 25 | 0 | 0 | 25 | 25 | 25 | 0 | 0 | 19.95677 | 1.09702
1200 | 25 | 0 | 0 | 25 | 25 | 25 | 0 | 0 | 20.05333 | 1.03106
1200 | 25 | 0 | 0 | 25 | 25 | 25 | 0 | 0 | 20.15 | 0.97896
1200 | 25 | 0 | 0 | 25 | 25 | 25 | 0 | 0 | 20.24663 | 0.92312
1200 | 25 | 0 | 0 | 25 | 25 | 25 | 0 | 0 | 20.3432 | 0.8609
1200 | 25 | 0 | 0 | 25 | 25 | 25 | 0 | 0 | 20.4495 | 0.77707
1200 | 25 | 0 | 0 | 25 | 25 | 25 | 0 | 0 | 20.55577 | 0.71436
1200 | 25 | 0 | 0 | 25 | 25 | 25 | 0 | 0 | 20.65233 | 0.6349
1200 | 25 | 0 | 0 | 25 | 25 | 25 | 0 | 0 | 20.74893 | 0.56781
1200 | 25 | 0 | 0 | 25 | 25 | 25 | 0 | 0 | 20.8455 | 0.4951
1200 | 25 | 0 | 0 | 25 | 25 | 25 | 0 | 0 | 20.95172 | 0.42508
1200 | 25 | 0 | 0 | 25 | 25 | 25 | 0 | 0 | 21.058 | 0.35306
1200 | 25 | 0 | 0 | 25 | 25 | 25 | 0 | 0 | 21.15457 | 0.28597
1200 | 25 | 0 | 0 | 25 | 25 | 25 | 0 | 0 | 21.25117 | 0.21438
1200 | 25 | 0 | 0 | 25 | 25 | 25 | 0 | 0 | 21.34783 | 0.14917
1200 | 25 | 0 | 0 | 25 | 25 | 25 | 0 | 0 | 21.4445 | 0.06484
1200 | 25 | 0 | 0 | 25 | 25 | 25 | 0 | 0 | 21.55083 | 0.00999
1200 | 25 | 0 | 0 | 25 | 25 | 25 | 0 | 0 | 21.657 | -0.05435
1200 | 25 | 0 | 0 | 25 | 25 | 25 | 0 | 0 | 21.75367 | -0.14092
1200 | 25 | 0 | 0 | 25 | 25 | 25 | 0 | 0 | 21.85027 | -0.21026
1200 | 25 | 0 | 0 | 25 | 25 | 25 | 0 | 0 | 21.94697 | -0.26423
1200 | 25 | 0 | 0 | 25 | 25 | 25 | 0 | 0 | 22.0435 | -0.35531
1200 | 25 | 0 | 0 | 25 | 25 | 25 | 0 | 0 | 22.14981 | -0.41883
1200 | 25 | 0 | 0 | 25 | 25 | 25 | 0 | 0 | 22.256 | -0.50185
1200 | 25 | 0 | 0 | 25 | 25 | 25 | 0 | 0 | 22.35267 | -0.56257
1200 | 25 | 0 | 0 | 25 | 25 | 25 | 0 | 0 | 22.44933 | -0.64352
1200 | 25 | 0 | 0 | 25 | 25 | 25 | 0 | 0 | 22.546 | -0.71661
1200 | 25 | 0 | 0 | 25 | 25 | 25 | 0 | 0 | 22.64253 | -0.77133
1200 | 25 | 0 | 0 | 25 | 25 | 25 | 0 | 0 | 22.74883 | -0.83798
1200 | 25 | 0 | 0 | 25 | 25 | 25 | 0 | 0 | 22.85517 | -0.91637
1200 | 25 | 0 | 0 | 25 | 25 | 25 | 0 | 0 | 22.95183 | -0.96622
1200 | 25 | 0 | 0 | 25 | 25 | 25 | 0 | 0 | 23.0485 | -1.04455
1200 | 25 | 0 | 0 | 25 | 25 | 25 | 0 | 0 | 23.14513 | -1.0974
1200 | 25 | 0 | 0 | 25 | 25 | 25 | 0 | 0 | 23.25139 | -1.20028
1200 | 25 | 0 | 0 | 25 | 25 | 25 | 0 | 0 | 23.35767 | -1.24657
1200 | 25 | 0 | 0 | 25 | 25 | 25 | 0 | 0 | 23.45433 | -1.32415
1200 | 25 | 0 | 0 | 25 | 25 | 25 | 0 | 0 | 23.551 | -1.4111
1200 | 25 | 0 | 0 | 25 | 25 | 25 | 0 | 0 | 23.64767 | -1.46807
1200 | 25 | 0 | 0 | 25 | 25 | 25 | 0 | 0 | 23.74433 | -1.52916
1200 | 25 | 0 | 0 | 25 | 25 | 25 | 0 | 0 | 23.88933 | -1.62661
1200 | 25 | 0 | 0 | 25 | 25 | 25 | 0 | 0 | 24 | -1.6416
1200 | 23.75 | 0 | 5 | 23.75 | 23.75 | 23.75 | 0 | 0 | 0 | 0
1200 | 23.75 | 0 | 5 | 23.75 | 23.75 | 23.75 | 0 | 0 | 0.49082 | 0.64024
1200 | 23.75 | 0 | 5 | 23.75 | 23.75 | 23.75 | 0 | 0 | 1.49194 | 1.60965
1200 | 23.75 | 0 | 5 | 23.75 | 23.75 | 23.75 | 0 | 0 | 2.49327 | 2.30271
1200 | 23.75 | 0 | 5 | 23.75 | 23.75 | 23.75 | 0 | 0 | 3.49488 | 2.83708
1200 | 23.75 | 0 | 5 | 23.75 | 23.75 | 23.75 | 0 | 0 | 4.49654 | 3.28667
1200 | 23.75 | 0 | 5 | 23.75 | 23.75 | 23.75 | 0 | 0 | 5.49833 | 3.61002
1200 | 23.75 | 0 | 5 | 23.75 | 23.75 | 23.75 | 0 | 0 | 6.50043 | 3.80848
1200 | 23.75 | 0 | 5 | 23.75 | 23.75 | 23.75 | 0 | 0 | 7.50257 | 3.893
1200 | 23.75 | 0 | 5 | 23.75 | 23.75 | 23.75 | 0 | 0 | 8.50485 | 3.90159
1200 | 23.75 | 0 | 5 | 23.75 | 23.75 | 23.75 | 0 | 0 | 9.5075 | 3.94277
1200 | 23.75 | 0 | 5 | 23.75 | 23.75 | 23.75 | 0 | 0 | 10.50051 | 3.88387
1200 | 23.75 | 0 | 5 | 23.75 | 23.75 | 23.75 | 0 | 0 | 11.49349 | 3.81191
1200 | 23.75 | 0 | 5 | 23.75 | 23.75 | 23.75 | 0 | 0 | 12.49641 | 3.72649
1200 | 23.75 | 0 | 5 | 23.75 | 23.75 | 23.75 | 0 | 0 | 13.49977 | 3.64963
1200 | 23.75 | 0 | 5 | 23.75 | 23.75 | 23.75 | 0 | 0 | 14.50328 | 3.54789
1200 | 23.75 | 0 | 5 | 23.75 | 23.75 | 23.75 | 0 | 0 | 15.50689 | 3.46453
1200 | 23.75 | 0 | 5 | 23.75 | 23.75 | 23.75 | 0 | 0 | 16.50102 | 3.37793
1200 | 23.75 | 0 | 5 | 23.75 | 23.75 | 23.75 | 0 | 0 | 17.49536 | 3.26755
1200 | 23.75 | 0 | 5 | 23.75 | 23.75 | 23.75 | 0 | 0 | 18.4994 | 3.15259
1200 | 23.75 | 0 | 5 | 23.75 | 23.75 | 23.75 | 0 | 0 | 19.50371 | 3.0872
1200 | 23.75 | 0 | 5 | 23.75 | 23.75 | 23.75 | 0 | 0 | 20.49846 | 2.97708
1200 | 23.75 | 0 | 5 | 23.75 | 23.75 | 23.75 | 0 | 0 | 21.49342 | 2.84398
1200 | 23.75 | 0 | 5 | 23.75 | 23.75 | 23.75 | 0 | 0 | 22.49828 | 2.75236
1200 | 23.75 | 0 | 5 | 23.75 | 23.75 | 23.75 | 0 | 0 | 23.49449 | 2.62918
1200 | 22.5 | 0 | 10 | 22.5 | 22.5 | 22.5 | 0 | 0 | 0 | 0
1200 | 22.5 | 0 | 10 | 22.5 | 22.5 | 22.5 | 0 | 0 | 0.49082 | 0.65618
1200 | 22.5 | 0 | 10 | 22.5 | 22.5 | 22.5 | 0 | 0 | 1.49171 | 1.23457
1200 | 22.5 | 0 | 10 | 22.5 | 22.5 | 22.5 | 0 | 0 | 2.49279 | 1.90741
1200 | 22.5 | 0 | 10 | 22.5 | 22.5 | 22.5 | 0 | 0 | 3.49402 | 2.64926
1200 | 22.5 | 0 | 10 | 22.5 | 22.5 | 22.5 | 0 | 0 | 4.49576 | 3.31362
1200 | 22.5 | 0 | 10 | 22.5 | 22.5 | 22.5 | 0 | 0 | 5.49788 | 3.89691
1200 | 22.5 | 0 | 10 | 22.5 | 22.5 | 22.5 | 0 | 0 | 6.50016 | 4.43668
1200 | 22.5 | 0 | 10 | 22.5 | 22.5 | 22.5 | 0 | 0 | 7.50257 | 4.9276
1200 | 22.5 | 0 | 10 | 22.5 | 22.5 | 22.5 | 0 | 0 | 8.50519 | 5.38775
1200 | 22.5 | 0 | 10 | 22.5 | 22.5 | 22.5 | 0 | 0 | 9.50779 | 5.83221
1200 | 22.5 | 0 | 10 | 22.5 | 22.5 | 22.5 | 0 | 0 | 10.50075 | 6.26395
1200 | 22.5 | 0 | 10 | 22.5 | 22.5 | 22.5 | 0 | 0 | 11.49382 | 6.68921
1200 | 22.5 | 0 | 10 | 22.5 | 22.5 | 22.5 | 0 | 0 | 12.49676 | 7.09216
1200 | 22.5 | 0 | 10 | 22.5 | 22.5 | 22.5 | 0 | 0 | 13.49993 | 7.45786
1200 | 22.5 | 0 | 10 | 22.5 | 22.5 | 22.5 | 0 | 0 | 14.50334 | 7.80354
1200 | 22.5 | 0 | 10 | 22.5 | 22.5 | 22.5 | 0 | 0 | 15.50689 | 8.14589
1200 | 22.5 | 0 | 10 | 22.5 | 22.5 | 22.5 | 0 | 0 | 16.50084 | 8.47093
1200 | 22.5 | 0 | 10 | 22.5 | 22.5 | 22.5 | 0 | 0 | 17.4949 | 8.75562
1200 | 22.5 | 0 | 10 | 22.5 | 22.5 | 22.5 | 0 | 0 | 18.49915 | 9.0078
1200 | 22.5 | 0 | 10 | 22.5 | 22.5 | 22.5 | 0 | 0 | 19.5036 | 9.25976
1200 | 22.5 | 0 | 10 | 22.5 | 22.5 | 22.5 | 0 | 0 | 20.49842 | 9.50919
1200 | 22.5 | 0 | 10 | 22.5 | 22.5 | 22.5 | 0 | 0 | 21.49334 | 9.73922
1200 | 22.5 | 0 | 10 | 22.5 | 22.5 | 22.5 | 0 | 0 | 22.4983 | 9.968
1200 | 22.5 | 0 | 10 | 22.5 | 22.5 | 22.5 | 0 | 0 | 23.49367 | 10.19694
1200 | 21.25 | 0 | 15 | 21.25 | 21.25 | 21.25 | 0 | 0 | 0 | 0
1200 | 21.25 | 0 | 15 | 21.25 | 21.25 | 21.25 | 0 | 0 | 0.49078 | 0.25729
1200 | 21.25 | 0 | 15 | 21.25 | 21.25 | 21.25 | 0 | 0 | 1.49173 | 0.51494
1200 | 21.25 | 0 | 15 | 21.25 | 21.25 | 21.25 | 0 | 0 | 2.49281 | 0.65372
1200 | 21.25 | 0 | 15 | 21.25 | 21.25 | 21.25 | 0 | 0 | 3.49423 | 0.78965
1200 | 21.25 | 0 | 15 | 21.25 | 21.25 | 21.25 | 0 | 0 | 4.49595 | 0.95463
1200 | 21.25 | 0 | 15 | 21.25 | 21.25 | 21.25 | 0 | 0 | 5.49788 | 1.1871
1200 | 21.25 | 0 | 15 | 21.25 | 21.25 | 21.25 | 0 | 0 | 6.49995 | 1.41561
1200 | 21.25 | 0 | 15 | 21.25 | 21.25 | 21.25 | 0 | 0 | 7.50226 | 1.58469
1200 | 21.25 | 0 | 15 | 21.25 | 21.25 | 21.25 | 0 | 0 | 8.50459 | 1.7392
1200 | 21.25 | 0 | 15 | 21.25 | 21.25 | 21.25 | 0 | 0 | 9.50727 | 1.8844
1200 | 21.25 | 0 | 15 | 21.25 | 21.25 | 21.25 | 0 | 0 | 10.50035 | 2.04758
1200 | 21.25 | 0 | 15 | 21.25 | 21.25 | 21.25 | 0 | 0 | 11.49359 | 2.21187
1200 | 21.25 | 0 | 15 | 21.25 | 21.25 | 21.25 | 0 | 0 | 12.49662 | 2.37354
1200 | 21.25 | 0 | 15 | 21.25 | 21.25 | 21.25 | 0 | 0 | 13.49991 | 2.52954
1200 | 21.25 | 0 | 15 | 21.25 | 21.25 | 21.25 | 0 | 0 | 14.50342 | 2.65999
1200 | 21.25 | 0 | 15 | 21.25 | 21.25 | 21.25 | 0 | 0 | 15.50698 | 2.78039
1200 | 21.25 | 0 | 15 | 21.25 | 21.25 | 21.25 | 0 | 0 | 16.50099 | 2.88456
1200 | 21.25 | 0 | 15 | 21.25 | 21.25 | 21.25 | 0 | 0 | 17.49532 | 2.97806
1200 | 21.25 | 0 | 15 | 21.25 | 21.25 | 21.25 | 0 | 0 | 18.49943 | 3.06304
1200 | 21.25 | 0 | 15 | 21.25 | 21.25 | 21.25 | 0 | 0 | 19.50377 | 3.1613
1200 | 21.25 | 0 | 15 | 21.25 | 21.25 | 21.25 | 0 | 0 | 20.49862 | 3.27108
1200 | 21.25 | 0 | 15 | 21.25 | 21.25 | 21.25 | 0 | 0 | 21.49358 | 3.39601
1200 | 21.25 | 0 | 15 | 21.25 | 21.25 | 21.25 | 0 | 0 | 22.49845 | 3.53102
1200 | 21.25 | 0 | 15 | 21.25 | 21.25 | 21.25 | 0 | 0 | 23.49403 | 3.67091
1200 | 20 | 0 | 20 | 20 | 20 | 20 | 0 | 0 | 0 | 0
1200 | 20 | 0 | 20 | 20 | 20 | 20 | 0 | 0 | 0.49082 | 0.71629
1200 | 20 | 0 | 20 | 20 | 20 | 20 | 0 | 0 | 1.49163 | 1.38441
1200 | 20 | 0 | 20 | 20 | 20 | 20 | 0 | 0 | 2.49268 | 1.82409
1200 | 20 | 0 | 20 | 20 | 20 | 20 | 0 | 0 | 3.49411 | 2.16264
1200 | 20 | 0 | 20 | 20 | 20 | 20 | 0 | 0 | 4.49594 | 2.43164
1200 | 20 | 0 | 20 | 20 | 20 | 20 | 0 | 0 | 5.4981 | 2.67331
1200 | 20 | 0 | 20 | 20 | 20 | 20 | 0 | 0 | 6.50068 | 2.89296
1200 | 20 | 0 | 20 | 20 | 20 | 20 | 0 | 0 | 7.50329 | 3.09115
1200 | 20 | 0 | 20 | 20 | 20 | 20 | 0 | 0 | 8.50608 | 3.27802
1200 | 20 | 0 | 20 | 20 | 20 | 20 | 0 | 0 | 9.49939 | 3.4518
1200 | 20 | 0 | 20 | 20 | 20 | 20 | 0 | 0 | 10.4927 | 3.61285
1200 | 20 | 0 | 20 | 20 | 20 | 20 | 0 | 0 | 11.49578 | 3.77185
1200 | 20 | 0 | 20 | 20 | 20 | 20 | 0 | 0 | 12.49916 | 3.91739
1200 | 20 | 0 | 20 | 20 | 20 | 20 | 0 | 0 | 13.50283 | 4.06345
1200 | 20 | 0 | 20 | 20 | 20 | 20 | 0 | 0 | 14.50662 | 4.19848
1200 | 20 | 0 | 20 | 20 | 20 | 20 | 0 | 0 | 15.50099 | 4.32824
1200 | 20 | 0 | 20 | 20 | 20 | 20 | 0 | 0 | 16.49547 | 4.45466
1200 | 20 | 0 | 20 | 20 | 20 | 20 | 0 | 0 | 17.49982 | 4.57472
1200 | 20 | 0 | 20 | 20 | 20 | 20 | 0 | 0 | 18.50429 | 4.69457
1200 | 20 | 0 | 20 | 20 | 20 | 20 | 0 | 0 | 19.49921 | 4.81208
1200 | 20 | 0 | 20 | 20 | 20 | 20 | 0 | 0 | 20.49437 | 4.92042
1200 | 20 | 0 | 20 | 20 | 20 | 20 | 0 | 0 | 21.4995 | 5.02611
1200 | 20 | 0 | 20 | 20 | 20 | 20 | 0 | 0 | 22.50475 | 5.1328
1200 | 20 | 0 | 20 | 20 | 20 | 20 | 0 | 0 | 23.50061 | 5.23529
1200 | 21.25 | 0 | 21.25 | 0.2125 | 21.25 | 15 | 0 | 0 | 0 | 0
1200 | 21.25 | 0 | 21.25 | 0.2125 | 21.25 | 15 | 0 | 0 | 0.5008 | 0.91616
1200 | 21.25 | 0 | 21.25 | 0.2125 | 21.25 | 15 | 0 | 0 | 1.5078 | 1.54711
1200 | 21.25 | 0 | 21.25 | 0.2125 | 21.25 | 15 | 0 | 0 | 2.50401 | 2.12777
1200 | 21.25 | 0 | 21.25 | 0.2125 | 21.25 | 15 | 0 | 0 | 3.49917 | 2.41741
1200 | 21.25 | 0 | 21.25 | 0.2125 | 21.25 | 15 | 0 | 0 | 4.49589 | 2.79191
1200 | 21.25 | 0 | 21.25 | 0.2125 | 21.25 | 15 | 0 | 0 | 5.49685 | 2.9867
1200 | 21.25 | 0 | 21.25 | 0.2125 | 21.25 | 15 | 0 | 0 | 6.50299 | 3.15596
1200 | 21.25 | 0 | 21.25 | 0.2125 | 21.25 | 15 | 0 | 0 | 7.50394 | 3.3247
1200 | 21.25 | 0 | 21.25 | 0.2125 | 21.25 | 15 | 0 | 0 | 8.49997 | 3.50708
1200 | 21.25 | 0 | 21.25 | 0.2125 | 21.25 | 15 | 0 | 0 | 9.49603 | 3.65121
1200 | 21.25 | 0 | 21.25 | 0.2125 | 21.25 | 15 | 0 | 0 | 10.50075 | 3.79048
1200 | 21.25 | 0 | 21.25 | 0.2125 | 21.25 | 15 | 0 | 0 | 11.50631 | 3.91168
1200 | 21.25 | 0 | 21.25 | 0.2125 | 21.25 | 15 | 0 | 0 | 12.50357 | 4.03675
1200 | 21.25 | 0 | 21.25 | 0.2125 | 21.25 | 15 | 0 | 0 | 13.49882 | 4.15184
1200 | 21.25 | 0 | 21.25 | 0.2125 | 21.25 | 15 | 0 | 0 | 14.49364 | 4.24898
1200 | 21.25 | 0 | 21.25 | 0.2125 | 21.25 | 15 | 0 | 0 | 15.49959 | 4.3622
1200 | 21.25 | 0 | 21.25 | 0.2125 | 21.25 | 15 | 0 | 0 | 16.50564 | 4.44778
1200 | 21.25 | 0 | 21.25 | 0.2125 | 21.25 | 15 | 0 | 0 | 17.50203 | 4.53311
1200 | 21.25 | 0 | 21.25 | 0.2125 | 21.25 | 15 | 0 | 0 | 18.49765 | 4.6149
1200 | 21.25 | 0 | 21.25 | 0.2125 | 21.25 | 15 | 0 | 0 | 19.49419 | 4.70373
1200 | 21.25 | 0 | 21.25 | 0.2125 | 21.25 | 15 | 0 | 0 | 20.49949 | 4.77412
1200 | 21.25 | 0 | 21.25 | 0.2125 | 21.25 | 15 | 0 | 0 | 21.50586 | 4.84004
1200 | 21.25 | 0 | 21.25 | 0.2125 | 21.25 | 15 | 0 | 0 | 22.50242 | 4.91443
1200 | 21.25 | 0 | 21.25 | 0.2125 | 21.25 | 15 | 0 | 0 | 23.50657 | 4.95854
1200 | 21.25 | 0 | 21.25 | 0.2125 | 21.25 | 15 | 0 | 0 | 24.01181 | 4.88788
1200 | 22.5 | 0 | 22.5 | 22.5 | 22.5 | 10 | 0 | 0 | 0 | 0
1200 | 22.5 | 0 | 22.5 | 22.5 | 22.5 | 10 | 0 | 0 | 0.49077 | 0.78063
1200 | 22.5 | 0 | 22.5 | 22.5 | 22.5 | 10 | 0 | 0 | 1.49172 | 1.44748
1200 | 22.5 | 0 | 22.5 | 22.5 | 22.5 | 10 | 0 | 0 | 2.49281 | 1.80541
1200 | 22.5 | 0 | 22.5 | 22.5 | 22.5 | 10 | 0 | 0 | 3.49402 | 2.06956
1200 | 22.5 | 0 | 22.5 | 22.5 | 22.5 | 10 | 0 | 0 | 4.4952 | 2.31087
1200 | 22.5 | 0 | 22.5 | 22.5 | 22.5 | 10 | 0 | 0 | 5.49645 | 2.48841
1200 | 22.5 | 0 | 22.5 | 22.5 | 22.5 | 10 | 0 | 0 | 6.49787 | 2.65793
1200 | 22.5 | 0 | 22.5 | 22.5 | 22.5 | 10 | 0 | 0 | 7.49956 | 2.78535
1200 | 22.5 | 0 | 22.5 | 22.5 | 22.5 | 10 | 0 | 0 | 8.50125 | 2.90731
1200 | 22.5 | 0 | 22.5 | 22.5 | 22.5 | 10 | 0 | 0 | 9.50311 | 3.02433
1200 | 22.5 | 0 | 22.5 | 22.5 | 22.5 | 10 | 0 | 0 | 10.50501 | 3.11618
1200 | 22.5 | 0 | 22.5 | 22.5 | 22.5 | 10 | 0 | 0 | 11.50721 | 3.20469
1200 | 22.5 | 0 | 22.5 | 22.5 | 22.5 | 10 | 0 | 0 | 12.49975 | 3.29282
1200 | 22.5 | 0 | 22.5 | 22.5 | 22.5 | 10 | 0 | 0 | 13.4923 | 3.37455
1200 | 22.5 | 0 | 22.5 | 22.5 | 22.5 | 10 | 0 | 0 | 14.49455 | 3.44501
1200 | 22.5 | 0 | 22.5 | 22.5 | 22.5 | 10 | 0 | 0 | 15.49708 | 3.552
1200 | 22.5 | 0 | 22.5 | 22.5 | 22.5 | 10 | 0 | 0 | 16.49956 | 3.65536
1200 | 22.5 | 0 | 22.5 | 22.5 | 22.5 | 10 | 0 | 0 | 17.50221 | 3.7515
1200 | 22.5 | 0 | 22.5 | 22.5 | 22.5 | 10 | 0 | 0 | 18.5051 | 3.87105
1200 | 22.5 | 0 | 22.5 | 22.5 | 22.5 | 10 | 0 | 0 | 19.50793 | 3.99229
1200 | 22.5 | 0 | 22.5 | 22.5 | 22.5 | 10 | 0 | 0 | 20.50125 | 4.1354
1200 | 22.5 | 0 | 22.5 | 22.5 | 22.5 | 10 | 0 | 0 | 21.49483 | 4.29738
1200 | 22.5 | 0 | 22.5 | 22.5 | 22.5 | 10 | 0 | 0 | 22.49819 | 4.43636
1200 | 22.5 | 0 | 22.5 | 22.5 | 22.5 | 10 | 0 | 0 | 23.49208 | 4.57312
1200 | 23.75 | 0 | 23.75 | 23.75 | 23.75 | 5 | 0 | 0 | 0 | 0
1200 | 23.75 | 0 | 23.75 | 23.75 | 23.75 | 5 | 0 | 0 | 0.49085 | 2.66992
1200 | 23.75 | 0 | 23.75 | 23.75 | 23.75 | 5 | 0 | 0 | 1.49179 | 3.43367
1200 | 23.75 | 0 | 23.75 | 23.75 | 23.75 | 5 | 0 | 0 | 2.49278 | 3.81308
1200 | 23.75 | 0 | 23.75 | 23.75 | 23.75 | 5 | 0 | 0 | 3.49402 | 4.08982
1200 | 23.75 | 0 | 23.75 | 23.75 | 23.75 | 5 | 0 | 0 | 4.49552 | 4.22038
1200 | 23.75 | 0 | 23.75 | 23.75 | 23.75 | 5 | 0 | 0 | 5.49726 | 4.37154
1200 | 23.75 | 0 | 23.75 | 23.75 | 23.75 | 5 | 0 | 0 | 6.49893 | 4.48947
1200 | 23.75 | 0 | 23.75 | 23.75 | 23.75 | 5 | 0 | 0 | 7.50089 | 4.42119
1200 | 23.75 | 0 | 23.75 | 23.75 | 23.75 | 5 | 0 | 0 | 8.50303 | 4.41331
1200 | 23.75 | 0 | 23.75 | 23.75 | 23.75 | 5 | 0 | 0 | 9.50518 | 4.46248
1200 | 23.75 | 0 | 23.75 | 23.75 | 23.75 | 5 | 0 | 0 | 10.5075 | 4.43344
1200 | 23.75 | 0 | 23.75 | 23.75 | 23.75 | 5 | 0 | 0 | 11.50025 | 4.47228
1200 | 23.75 | 0 | 23.75 | 23.75 | 23.75 | 5 | 0 | 0 | 12.49307 | 4.59671
1200 | 23.75 | 0 | 23.75 | 23.75 | 23.75 | 5 | 0 | 0 | 13.4957 | 4.62715
1200 | 23.75 | 0 | 23.75 | 23.75 | 23.75 | 5 | 0 | 0 | 14.49843 | 4.69674
1200 | 23.75 | 0 | 23.75 | 23.75 | 23.75 | 5 | 0 | 0 | 15.50123 | 4.8643
1200 | 23.75 | 0 | 23.75 | 23.75 | 23.75 | 5 | 0 | 0 | 16.5043 | 4.97473
1200 | 23.75 | 0 | 23.75 | 23.75 | 23.75 | 5 | 0 | 0 | 17.50747 | 5.1258
1200 | 23.75 | 0 | 23.75 | 23.75 | 23.75 | 5 | 0 | 0 | 18.50106 | 5.28127
1200 | 23.75 | 0 | 23.75 | 23.75 | 23.75 | 5 | 0 | 0 | 19.49479 | 5.36597
1200 | 23.75 | 0 | 23.75 | 23.75 | 23.75 | 5 | 0 | 0 | 20.49845 | 5.47967
1200 | 23.75 | 0 | 23.75 | 23.75 | 23.75 | 5 | 0 | 0 | 21.50208 | 5.61004
1200 | 23.75 | 0 | 23.75 | 23.75 | 23.75 | 5 | 0 | 0 | 22.5057 | 5.65412
1200 | 23.75 | 0 | 23.75 | 23.75 | 23.75 | 5 | 0 | 0 | 23.49987 | 5.78609
1200 | 25 | 0 | 25 | 0 | 25 | 25 | 0 | 0 | 0 | 0
1200 | 25 | 0 | 25 | 0 | 25 | 25 | 0 | 0 | 0.4909 | 0.52067
1200 | 25 | 0 | 25 | 0 | 25 | 25 | 0 | 0 | 1.49184 | 0.89241
1200 | 25 | 0 | 25 | 0 | 25 | 25 | 0 | 0 | 2.49299 | 0.98636
1200 | 25 | 0 | 25 | 0 | 25 | 25 | 0 | 0 | 3.49426 | 1.01316
1200 | 25 | 0 | 25 | 0 | 25 | 25 | 0 | 0 | 4.49573 | 1.04634
1200 | 25 | 0 | 25 | 0 | 25 | 25 | 0 | 0 | 5.49732 | 1.09633
1200 | 25 | 0 | 25 | 0 | 25 | 25 | 0 | 0 | 6.49923 | 1.12867
1200 | 25 | 0 | 25 | 0 | 25 | 25 | 0 | 0 | 7.5014 | 1.13358
1200 | 25 | 0 | 25 | 0 | 25 | 25 | 0 | 0 | 8.50376 | 1.14117
1200 | 25 | 0 | 25 | 0 | 25 | 25 | 0 | 0 | 9.5062 | 1.1246
1200 | 25 | 0 | 25 | 0 | 25 | 25 | 0 | 0 | 10.49891 | 1.11958
1200 | 25 | 0 | 25 | 0 | 25 | 25 | 0 | 0 | 11.4917 | 1.09581
1200 | 25 | 0 | 25 | 0 | 25 | 25 | 0 | 0 | 12.49433 | 1.06175
1200 | 25 | 0 | 25 | 0 | 25 | 25 | 0 | 0 | 13.49731 | 1.02973
1200 | 25 | 0 | 25 | 0 | 25 | 25 | 0 | 0 | 14.5003 | 0.99335
1200 | 25 | 0 | 25 | 0 | 25 | 25 | 0 | 0 | 15.50331 | 0.93937
1200 | 25 | 0 | 25 | 0 | 25 | 25 | 0 | 0 | 16.50658 | 0.87265
1200 | 25 | 0 | 25 | 0 | 25 | 25 | 0 | 0 | 17.50045 | 0.80846
1200 | 25 | 0 | 25 | 0 | 25 | 25 | 0 | 0 | 18.49429 | 0.72954
1200 | 25 | 0 | 25 | 0 | 25 | 25 | 0 | 0 | 19.49787 | 0.64801
1200 | 25 | 0 | 25 | 0 | 25 | 25 | 0 | 0 | 20.50158 | 0.59853
1200 | 25 | 0 | 25 | 0 | 25 | 25 | 0 | 0 | 21.50504 | 0.53856
1200 | 25 | 0 | 25 | 0 | 25 | 25 | 0 | 0 | 22.49878 | 0.47792
1200 | 25 | 0 | 25 | 0 | 25 | 25 | 0 | 0 | 23.48308 | 0.40626
1200 | 22.5 | 0 | 22.5 | 10 | 22.5 | 22.5 | 0 | 0 | 0 | 0
1200 | 22.5 | 0 | 22.5 | 10 | 22.5 | 22.5 | 0 | 0 | 0.49084 | 0.9295
1200 | 22.5 | 0 | 22.5 | 10 | 22.5 | 22.5 | 0 | 0 | 1.49189 | 1.80965
1200 | 22.5 | 0 | 22.5 | 10 | 22.5 | 22.5 | 0 | 0 | 2.49308 | 2.33914
1200 | 22.5 | 0 | 22.5 | 10 | 22.5 | 22.5 | 0 | 0 | 3.49454 | 2.7567
1200 | 22.5 | 0 | 22.5 | 10 | 22.5 | 22.5 | 0 | 0 | 4.49587 | 3.10649
1200 | 22.5 | 0 | 22.5 | 10 | 22.5 | 22.5 | 0 | 0 | 5.49738 | 3.40043
1200 | 22.5 | 0 | 22.5 | 10 | 22.5 | 22.5 | 0 | 0 | 6.49902 | 3.65544
1200 | 22.5 | 0 | 22.5 | 10 | 22.5 | 22.5 | 0 | 0 | 7.5009 | 3.89334
1200 | 22.5 | 0 | 22.5 | 10 | 22.5 | 22.5 | 0 | 0 | 8.50305 | 4.1108
1200 | 22.5 | 0 | 22.5 | 10 | 22.5 | 22.5 | 0 | 0 | 9.50535 | 4.30411
1200 | 22.5 | 0 | 22.5 | 10 | 22.5 | 22.5 | 0 | 0 | 10.50762 | 4.49008
1200 | 22.5 | 0 | 22.5 | 10 | 22.5 | 22.5 | 0 | 0 | 11.50027 | 4.65508
1200 | 22.5 | 0 | 22.5 | 10 | 22.5 | 22.5 | 0 | 0 | 12.49321 | 4.81291
1200 | 22.5 | 0 | 22.5 | 10 | 22.5 | 22.5 | 0 | 0 | 13.49592 | 4.96201
1200 | 22.5 | 0 | 22.5 | 10 | 22.5 | 22.5 | 0 | 0 | 14.49884 | 5.10866
1200 | 22.5 | 0 | 22.5 | 10 | 22.5 | 22.5 | 0 | 0 | 15.50195 | 5.23656
1200 | 22.5 | 0 | 22.5 | 10 | 22.5 | 22.5 | 0 | 0 | 16.50521 | 5.36197
1200 | 22.5 | 0 | 22.5 | 10 | 22.5 | 22.5 | 0 | 0 | 17.49902 | 5.48679
1200 | 22.5 | 0 | 22.5 | 10 | 22.5 | 22.5 | 0 | 0 | 18.49286 | 5.60206
1200 | 22.5 | 0 | 22.5 | 10 | 22.5 | 22.5 | 0 | 0 | 19.49643 | 5.71574
1200 | 22.5 | 0 | 22.5 | 10 | 22.5 | 22.5 | 0 | 0 | 20.5002 | 5.81992
1200 | 22.5 | 0 | 22.5 | 10 | 22.5 | 22.5 | 0 | 0 | 21.50421 | 5.92516
1200 | 22.5 | 0 | 22.5 | 10 | 22.5 | 22.5 | 0 | 0 | 22.49865 | 6.02044
1200 | 22.5 | 0 | 22.5 | 10 | 22.5 | 22.5 | 0 | 0 | 23.48348 | 6.12261
1200 | 0 | 0 | 20 | 0 | 80 | 0 | 0 | 0 | 0 | 0
1200 | 0 | 0 | 20 | 0 | 80 | 0 | 0 | 0 | 0.49084 | 2.2487
1200 | 0 | 0 | 20 | 0 | 80 | 0 | 0 | 0 | 1.49185 | 4.5778
1200 | 0 | 0 | 20 | 0 | 80 | 0 | 0 | 0 | 2.49311 | 5.99216
1200 | 0 | 0 | 20 | 0 | 80 | 0 | 0 | 0 | 3.49454 | 7.03755
1200 | 0 | 0 | 20 | 0 | 80 | 0 | 0 | 0 | 4.49611 | 8.01046
1200 | 0 | 0 | 20 | 0 | 80 | 0 | 0 | 0 | 5.49754 | 8.89891
1200 | 0 | 0 | 20 | 0 | 80 | 0 | 0 | 0 | 6.49911 | 9.62852
1200 | 0 | 0 | 20 | 0 | 80 | 0 | 0 | 0 | 7.50098 | 10.37488
1200 | 0 | 0 | 20 | 0 | 80 | 0 | 0 | 0 | 8.50294 | 11.1106
1200 | 0 | 0 | 20 | 0 | 80 | 0 | 0 | 0 | 9.50507 | 11.76175
1200 | 0 | 0 | 20 | 0 | 80 | 0 | 0 | 0 | 10.50727 | 12.37848
1200 | 0 | 0 | 20 | 0 | 80 | 0 | 0 | 0 | 11.49987 | 12.98514
1200 | 0 | 0 | 20 | 0 | 80 | 0 | 0 | 0 | 12.49278 | 13.55574
1200 | 0 | 0 | 20 | 0 | 80 | 0 | 0 | 0 | 13.49537 | 14.11738
1200 | 0 | 0 | 20 | 0 | 80 | 0 | 0 | 0 | 14.4982 | 14.61774
1200 | 0 | 0 | 20 | 0 | 80 | 0 | 0 | 0 | 15.50122 | 15.11307
1200 | 0 | 0 | 20 | 0 | 80 | 0 | 0 | 0 | 16.50458 | 15.61266
1200 | 0 | 0 | 20 | 0 | 80 | 0 | 0 | 0 | 17.49836 | 16.1203
1200 | 0 | 0 | 20 | 0 | 80 | 0 | 0 | 0 | 18.49225 | 16.55858
1200 | 0 | 0 | 20 | 0 | 80 | 0 | 0 | 0 | 19.49582 | 17.00085
1200 | 0 | 0 | 20 | 0 | 80 | 0 | 0 | 0 | 20.49954 | 17.48111
1200 | 0 | 0 | 20 | 0 | 80 | 0 | 0 | 0 | 21.50356 | 17.92626
1200 | 0 | 0 | 20 | 0 | 80 | 0 | 0 | 0 | 22.49791 | 18.33595
1200 | 0 | 0 | 20 | 0 | 80 | 0 | 0 | 0 | 23.49244 | 18.74801
1200 | 0 | 0 | 33.3 | 33.4 | 33.3 | 0 | 0 | 0 | 0 | 0
1200 | 0 | 0 | 33.3 | 33.4 | 33.3 | 0 | 0 | 0 | 0.50589 | 1.2245
1200 | 0 | 0 | 33.3 | 33.4 | 33.3 | 0 | 0 | 0 | 1.50743 | 3.21145
1200 | 0 | 0 | 33.3 | 33.4 | 33.3 | 0 | 0 | 0 | 2.50834 | 4.82823
1200 | 0 | 0 | 33.3 | 33.4 | 33.3 | 0 | 0 | 0 | 3.49984 | 6.40464
1200 | 0 | 0 | 33.3 | 33.4 | 33.3 | 0 | 0 | 0 | 4.49165 | 8.24746
1200 | 0 | 0 | 33.3 | 33.4 | 33.3 | 0 | 0 | 0 | 5.49326 | 10.12588
1200 | 0 | 0 | 33.3 | 33.4 | 33.3 | 0 | 0 | 0 | 6.49512 | 11.74551
1200 | 0 | 0 | 33.3 | 33.4 | 33.3 | 0 | 0 | 0 | 7.49717 | 13.06387
1200 | 0 | 0 | 33.3 | 33.4 | 33.3 | 0 | 0 | 0 | 8.49935 | 14.15469
1200 | 0 | 0 | 33.3 | 33.4 | 33.3 | 0 | 0 | 0 | 9.50168 | 15.07769
1200 | 0 | 0 | 33.3 | 33.4 | 33.3 | 0 | 0 | 0 | 10.50396 | 15.89904
1200 | 0 | 0 | 33.3 | 33.4 | 33.3 | 0 | 0 | 0 | 11.50641 | 16.636
1200 | 0 | 0 | 33.3 | 33.4 | 33.3 | 0 | 0 | 0 | 12.4993 | 17.32067
1200 | 0 | 0 | 33.3 | 33.4 | 33.3 | 0 | 0 | 0 | 13.49252 | 17.97297
1200 | 0 | 0 | 33.3 | 33.4 | 33.3 | 0 | 0 | 0 | 14.49558 | 18.60484
1200 | 0 | 0 | 33.3 | 33.4 | 33.3 | 0 | 0 | 0 | 15.49869 | 19.21742
1200 | 0 | 0 | 33.3 | 33.4 | 33.3 | 0 | 0 | 0 | 16.50197 | 19.80993
1200 | 0 | 0 | 33.3 | 33.4 | 33.3 | 0 | 0 | 0 | 17.50542 | 20.38414
1200 | 0 | 0 | 33.3 | 33.4 | 33.3 | 0 | 0 | 0 | 18.4994 | 20.93636
1200 | 0 | 0 | 33.3 | 33.4 | 33.3 | 0 | 0 | 0 | 19.49338 | 21.47763
1200 | 0 | 0 | 33.3 | 33.4 | 33.3 | 0 | 0 | 0 | 20.49715 | 22.00213
1200 | 0 | 0 | 33.3 | 33.4 | 33.3 | 0 | 0 | 0 | 21.5012 | 22.51318
1200 | 0 | 0 | 33.3 | 33.4 | 33.3 | 0 | 0 | 0 | 22.50542 | 23.00472
1200 | 0 | 0 | 33.3 | 33.4 | 33.3 | 0 | 0 | 0 | 23.50015 | 23.48187
1200 | 0 | 0 | 33.3 | 33.4 | 33.3 | 0 | 0 | 0 | 24.02167 | 23.71265
1200 | 0 | 0 | 33.3 | 33.4 | 33.3 | 0 | 0 | 0 | 0 | 0
1000 | 25 | 25 | 0 | 0 | 25 | 25 | 0 | 0 | 0.49049 | 0.11352
1000 | 25 | 25 | 0 | 0 | 25 | 25 | 0 | 0 | 1.50651 | 0.25315
1000 | 25 | 25 | 0 | 0 | 25 | 25 | 0 | 0 | 2.50176 | 0.3291
1000 | 25 | 25 | 0 | 0 | 25 | 25 | 0 | 0 | 3.5035 | 0.40052
1000 | 25 | 25 | 0 | 0 | 25 | 25 | 0 | 0 | 4.502 | 0.51111
1000 | 25 | 25 | 0 | 0 | 25 | 25 | 0 | 0 | 5.48382 | 0.69263
1000 | 25 | 25 | 0 | 0 | 25 | 25 | 0 | 0 | 6.499 | 0.98012
1000 | 25 | 25 | 0 | 0 | 25 | 25 | 0 | 0 | 7.4975 | 1.38086
1000 | 25 | 25 | 0 | 0 | 25 | 25 | 0 | 0 | 8.47889 | 1.89642
1000 | 25 | 25 | 0 | 0 | 25 | 25 | 0 | 0 | 9.49449 | 2.55961
1000 | 25 | 25 | 0 | 0 | 25 | 25 | 0 | 0 | 10.47599 | 3.32187
1000 | 25 | 25 | 0 | 0 | 25 | 25 | 0 | 0 | 11.49149 | 4.22659
1000 | 25 | 25 | 0 | 0 | 25 | 25 | 0 | 0 | 12.49059 | 5.21784
1000 | 25 | 25 | 0 | 0 | 25 | 25 | 0 | 0 | 13.50601 | 6.30862
1000 | 25 | 25 | 0 | 0 | 25 | 25 | 0 | 0 | 14.5045 | 7.44295
1000 | 25 | 25 | 0 | 0 | 25 | 25 | 0 | 0 | 15.41562 | 8.51065
1000 | 25 | 25 | 0 | 0 | 25 | 25 | 0 | 0 | 16.55405 | 9.85967
1000 | 25 | 25 | 0 | 0 | 25 | 25 | 0 | 0 | 17.5 | 10.96697
1000 | 25 | 25 | 0 | 0 | 25 | 25 | 0 | 0 | 18.4985 | 12.0966
1000 | 25 | 25 | 0 | 0 | 25 | 25 | 0 | 0 | 19.497 | 13.16175
1000 | 25 | 25 | 0 | 0 | 25 | 25 | 0 | 0 | 20.47898 | 14.12223
1000 | 25 | 25 | 0 | 0 | 25 | 25 | 0 | 0 | 21.49399 | 15.00453
1000 | 25 | 25 | 0 | 0 | 25 | 25 | 0 | 0 | 22.49249 | 15.74206
1000 | 25 | 25 | 0 | 0 | 25 | 25 | 0 | 0 | 23.50851 | 16.34597
1000 | 25 | 25 | 0 | 0 | 25 | 25 | 0 | 0 | 24.50701 | 16.7853
1000 | 25 | 25 | 0 | 0 | 25 | 25 | 0 | 0 | 25.48866 | 17.0618
1000 | 25 | 25 | 0 | 0 | 25 | 25 | 0 | 0 | 26.504 | 17.1902
1000 | 25 | 25 | 0 | 0 | 25 | 25 | 0 | 0 | 27.48575 | 17.1666
1000 | 25 | 25 | 0 | 0 | 25 | 25 | 0 | 0 | 28.501 | 17.00867
1000 | 25 | 25 | 0 | 0 | 25 | 25 | 0 | 0 | 29.4995 | 16.74283
1000 | 25 | 25 | 0 | 0 | 25 | 25 | 0 | 0 | 30.48083 | 16.40843
1000 | 25 | 25 | 0 | 0 | 25 | 25 | 0 | 0 | 31.50901 | 16.02486
1000 | 25 | 25 | 0 | 0 | 25 | 25 | 0 | 0 | 32.49499 | 15.67865
1000 | 25 | 25 | 0 | 0 | 25 | 25 | 0 | 0 | 33.49349 | 15.41555
1000 | 25 | 25 | 0 | 0 | 25 | 25 | 0 | 0 | 34.49199 | 15.31626
1000 | 25 | 25 | 0 | 0 | 25 | 25 | 0 | 0 | 35 | 15.34548
1000 | 20 | 20 | 0 | 20 | 20 | 20 | 0 | 0 | 0 | 0
1200 | 0 | 50 | 0 | 0 | 50 | 0 | 0 | 0 | 0 | 0
1200 | 0 | 50 | 0 | 0 | 50 | 0 | 0 | 0 | 0.49249 | 1.52361
1200 | 0 | 50 | 0 | 0 | 50 | 0 | 0 | 0 | 1.5015 | 3.90346
1200 | 0 | 50 | 0 | 0 | 50 | 0 | 0 | 0 | 2.4985 | 5.41279
1200 | 0 | 50 | 0 | 0 | 50 | 0 | 0 | 0 | 3.4955 | 6.52981
1200 | 0 | 50 | 0 | 0 | 50 | 0 | 0 | 0 | 4.5045 | 7.42843
1200 | 0 | 50 | 0 | 0 | 50 | 0 | 0 | 0 | 5.5015 | 8.16539
1200 | 0 | 50 | 0 | 0 | 50 | 0 | 0 | 0 | 6.4985 | 8.79549
1200 | 0 | 50 | 0 | 0 | 50 | 0 | 0 | 0 | 7.4955 | 9.34644
1200 | 0 | 50 | 0 | 0 | 50 | 0 | 0 | 0 | 8.49249 | 9.83548
1200 | 0 | 50 | 0 | 0 | 50 | 0 | 0 | 0 | 9.5015 | 10.28047
1200 | 0 | 50 | 0 | 0 | 50 | 0 | 0 | 0 | 10.4985 | 10.67984
1200 | 0 | 50 | 0 | 0 | 50 | 0 | 0 | 0 | 11.4955 | 11.04568
1200 | 0 | 50 | 0 | 0 | 50 | 0 | 0 | 0 | 12.5045 | 11.38726
1200 | 0 | 50 | 0 | 0 | 50 | 0 | 0 | 0 | 13.5015 | 11.70052
1200 | 0 | 50 | 0 | 0 | 50 | 0 | 0 | 0 | 14.4985 | 11.99278
1200 | 0 | 50 | 0 | 0 | 50 | 0 | 0 | 0 | 15.4955 | 12.26682
1200 | 0 | 50 | 0 | 0 | 50 | 0 | 0 | 0 | 16.49249 | 12.52465
1200 | 0 | 50 | 0 | 0 | 50 | 0 | 0 | 0 | 17.5015 | 12.77103
1200 | 0 | 50 | 0 | 0 | 50 | 0 | 0 | 0 | 18.4985 | 13.0016
1200 | 0 | 50 | 0 | 0 | 50 | 0 | 0 | 0 | 19.4955 | 13.22059
1200 | 0 | 50 | 0 | 0 | 50 | 0 | 0 | 0 | 20.5045 | 13.43163
1200 | 0 | 50 | 0 | 0 | 50 | 0 | 0 | 0 | 21.5015 | 13.63064
1200 | 0 | 50 | 0 | 0 | 50 | 0 | 0 | 0 | 22.4985 | 13.82097
1200 | 0 | 50 | 0 | 0 | 50 | 0 | 0 | 0 | 23.4955 | 14.0034
1200 | 0 | 50 | 0 | 0 | 50 | 0 | 0 | 0 | 24 | 14.09317
1200 | 0 | 33.7 | 0 | 33.9 | 32.4 | 0 | 0 | 0 | 0 | 0
1200 | 0 | 33.7 | 0 | 33.9 | 32.4 | 0 | 0 | 0 | 0.49249 | 2.56412
1200 | 0 | 33.7 | 0 | 33.9 | 32.4 | 0 | 0 | 0 | 1.48984 | 5.41937
1200 | 0 | 33.7 | 0 | 33.9 | 32.4 | 0 | 0 | 0 | 2.4985 | 7.32912
1200 | 0 | 33.7 | 0 | 33.9 | 32.4 | 0 | 0 | 0 | 3.4955 | 8.74014
1200 | 0 | 33.7 | 0 | 33.9 | 32.4 | 0 | 0 | 0 | 4.5045 | 9.88382
1200 | 0 | 33.7 | 0 | 33.9 | 32.4 | 0 | 0 | 0 | 5.5015 | 10.82642
1200 | 0 | 33.7 | 0 | 33.9 | 32.4 | 0 | 0 | 0 | 6.4985 | 11.63515
1200 | 0 | 33.7 | 0 | 33.9 | 32.4 | 0 | 0 | 0 | 7.4955 | 12.34412
1200 | 0 | 33.7 | 0 | 33.9 | 32.4 | 0 | 0 | 0 | 8.49249 | 12.97471
1200 | 0 | 33.7 | 0 | 33.9 | 32.4 | 0 | 0 | 0 | 9.5015 | 13.54942
1200 | 0 | 33.7 | 0 | 33.9 | 32.4 | 0 | 0 | 0 | 10.4985 | 14.0659
1200 | 0 | 33.7 | 0 | 33.9 | 32.4 | 0 | 0 | 0 | 11.4955 | 14.53953
1200 | 0 | 33.7 | 0 | 33.9 | 32.4 | 0 | 0 | 0 | 12.5045 | 14.98218
1200 | 0 | 33.7 | 0 | 33.9 | 32.4 | 0 | 0 | 0 | 13.5015 | 15.38843
1200 | 0 | 33.7 | 0 | 33.9 | 32.4 | 0 | 0 | 0 | 14.4985 | 15.76772
1200 | 0 | 33.7 | 0 | 33.9 | 32.4 | 0 | 0 | 0 | 15.4955 | 16.12357
1200 | 0 | 33.7 | 0 | 33.9 | 32.4 | 0 | 0 | 0 | 16.49249 | 16.45856
1200 | 0 | 33.7 | 0 | 33.9 | 32.4 | 0 | 0 | 0 | 17.5015 | 16.77881
1200 | 0 | 33.7 | 0 | 33.9 | 32.4 | 0 | 0 | 0 | 18.4985 | 17.07865
1200 | 0 | 33.7 | 0 | 33.9 | 32.4 | 0 | 0 | 0 | 19.4955 | 17.36354
1200 | 0 | 33.7 | 0 | 33.9 | 32.4 | 0 | 0 | 0 | 20.5045 | 17.63817
1200 | 0 | 33.7 | 0 | 33.9 | 32.4 | 0 | 0 | 0 | 21.5015 | 17.89723
1200 | 0 | 33.7 | 0 | 33.9 | 32.4 | 0 | 0 | 0 | 22.4985 | 18.14506
1200 | 0 | 33.7 | 0 | 33.9 | 32.4 | 0 | 0 | 0 | 23.48348 | 18.37988
1200 | 0 | 33.7 | 0 | 33.9 | 32.4 | 0 | 0 | 0 | 24 | 18.49961
1200 | 0 | 33.6 | 34.1 | 32.3 | 0 | 0 | 0 | 0 | 0 | 0
1200 | 0 | 33.6 | 34.1 | 32.3 | 0 | 0 | 0 | 0 | 0.56527 | 2.00231
1200 | 0 | 33.6 | 34.1 | 32.3 | 0 | 0 | 0 | 0 | 1.46724 | 12.76104
1200 | 0 | 33.6 | 34.1 | 32.3 | 0 | 0 | 0 | 0 | 2.4985 | 25.04193
1200 | 0 | 33.6 | 34.1 | 32.3 | 0 | 0 | 0 | 0 | 3.50751 | 37.02166
1200 | 0 | 33.6 | 34.1 | 32.3 | 0 | 0 | 0 | 0 | 4.49304 | 48.67294
1200 | 0 | 33.6 | 34.1 | 32.3 | 0 | 0 | 0 | 0 | 5.5015 | 60.53039
1200 | 0 | 33.6 | 34.1 | 32.3 | 0 | 0 | 0 | 0 | 6.48649 | 72.03199
1200 | 0 | 33.6 | 34.1 | 32.3 | 0 | 0 | 0 | 0 | 7.4955 | 83.71838
1200 | 0 | 33.6 | 34.1 | 32.3 | 0 | 0 | 0 | 0 | 8.48157 | 95.03006
1200 | 0 | 33.6 | 34.1 | 32.3 | 0 | 0 | 0 | 0 | 9.51351 | 106.73793
1200 | 0 | 33.6 | 34.1 | 32.3 | 0 | 0 | 0 | 0 | 10.4985 | 117.7734
1200 | 0 | 33.6 | 34.1 | 32.3 | 0 | 0 | 0 | 0 | 11.48348 | 128.65641
1200 | 0 | 33.6 | 34.1 | 32.3 | 0 | 0 | 0 | 0 | 12.49249 | 139.63363
1200 | 0 | 33.6 | 34.1 | 32.3 | 0 | 0 | 0 | 0 | 13.5015 | 150.42152
1200 | 0 | 33.6 | 34.1 | 32.3 | 0 | 0 | 0 | 0 | 14.51051 | 161.00462
1200 | 0 | 33.6 | 34.1 | 32.3 | 0 | 0 | 0 | 0 | 15.4955 | 171.12427
1200 | 0 | 33.6 | 34.1 | 32.3 | 0 | 0 | 0 | 0 | 16.48048 | 181.01775
1200 | 0 | 33.6 | 34.1 | 32.3 | 0 | 0 | 0 | 0 | 17.48949 | 190.90578
1200 | 0 | 33.6 | 34.1 | 32.3 | 0 | 0 | 0 | 0 | 18.4985 | 200.52777
1200 | 0 | 33.6 | 34.1 | 32.3 | 0 | 0 | 0 | 0 | 19.50751 | 209.86822
1200 | 0 | 33.6 | 34.1 | 32.3 | 0 | 0 | 0 | 0 | 20.51652 | 218.91164
1200 | 0 | 33.6 | 34.1 | 32.3 | 0 | 0 | 0 | 0 | 21.5015 | 227.43968
1200 | 0 | 33.6 | 34.1 | 32.3 | 0 | 0 | 0 | 0 | 22.48649 | 235.65296
1200 | 0 | 33.6 | 34.1 | 32.3 | 0 | 0 | 0 | 0 | 23.4955 | 243.72904
1200 | 0 | 33.6 | 34.1 | 32.3 | 0 | 0 | 0 | 0 | 24.48157 | 251.27422
1200 | 0 | 33.6 | 34.1 | 32.3 | 0 | 0 | 0 | 0 | 25.51351 | 258.79091
1200 | 0 | 33.6 | 34.1 | 32.3 | 0 | 0 | 0 | 0 | 26.4985 | 265.58634
1200 | 0 | 33.6 | 34.1 | 32.3 | 0 | 0 | 0 | 0 | 27.48348 | 271.99328
1200 | 0 | 33.6 | 34.1 | 32.3 | 0 | 0 | 0 | 0 | 28.49249 | 278.14346
1200 | 0 | 33.6 | 34.1 | 32.3 | 0 | 0 | 0 | 0 | 29.5015 | 283.85864
1200 | 0 | 33.6 | 34.1 | 32.3 | 0 | 0 | 0 | 0 | 30.51051 | 289.12334
1200 | 0 | 33.6 | 34.1 | 32.3 | 0 | 0 | 0 | 0 | 31.4955 | 293.81519
1200 | 0 | 33.6 | 34.1 | 32.3 | 0 | 0 | 0 | 0 | 32.48048 | 298.04485
1200 | 0 | 33.6 | 34.1 | 32.3 | 0 | 0 | 0 | 0 | 33.48949 | 301.88914
1200 | 0 | 33.6 | 34.1 | 32.3 | 0 | 0 | 0 | 0 | 34.4985 | 305.22169
1200 | 0 | 33.6 | 34.1 | 32.3 | 0 | 0 | 0 | 0 | 35.50751 | 308.02703
1200 | 0 | 33.6 | 34.1 | 32.3 | 0 | 0 | 0 | 0 | 36.51652 | 310.28966
1200 | 0 | 33.6 | 34.1 | 32.3 | 0 | 0 | 0 | 0 | 37.5015 | 311.96232
1200 | 0 | 33.6 | 34.1 | 32.3 | 0 | 0 | 0 | 0 | 38.48649 | 313.08419
1200 | 0 | 33.6 | 34.1 | 32.3 | 0 | 0 | 0 | 0 | 39.4955 | 313.65412
1200 | 0 | 33.6 | 34.1 | 32.3 | 0 | 0 | 0 | 0 | 40.5045 | 313.62011
1200 | 0 | 33.6 | 34.1 | 32.3 | 0 | 0 | 0 | 0 | 41.51351 | 312.96665
1200 | 0 | 33.6 | 34.1 | 32.3 | 0 | 0 | 0 | 0 | 42.4985 | 311.71895
1200 | 0 | 33.6 | 34.1 | 32.3 | 0 | 0 | 0 | 0 | 43.48348 | 309.84673
1200 | 0 | 33.6 | 34.1 | 32.3 | 0 | 0 | 0 | 0 | 44.49249 | 307.27405
1200 | 0 | 33.6 | 34.1 | 32.3 | 0 | 0 | 0 | 0 | 45.5015 | 304.02068
1200 | 0 | 33.6 | 34.1 | 32.3 | 0 | 0 | 0 | 0 | 46.51051 | 300.07115
1200 | 0 | 33.6 | 34.1 | 32.3 | 0 | 0 | 0 | 0 | 47.4955 | 295.53213
1200 | 0 | 33.6 | 34.1 | 32.3 | 0 | 0 | 0 | 0 | 48 | 292.96623
1200 | 0 | 34.2 | 34.4 | 0 | 0 | 0 | 0 | 30.9 | 0 | 0
1200 | 0 | 34.2 | 34.4 | 0 | 0 | 0 | 0 | 30.9 | 0.49249 | 46.59609
1200 | 0 | 34.2 | 34.4 | 0 | 0 | 0 | 0 | 30.9 | 1.5015 | 88.32923
1200 | 0 | 34.2 | 34.4 | 0 | 0 | 0 | 0 | 30.9 | 2.4985 | 119.43947
1200 | 0 | 34.2 | 34.4 | 0 | 0 | 0 | 0 | 30.9 | 3.4955 | 143.22867
1200 | 0 | 34.2 | 34.4 | 0 | 0 | 0 | 0 | 30.9 | 4.5045 | 161.64161
1200 | 0 | 34.2 | 34.4 | 0 | 0 | 0 | 0 | 30.9 | 5.5015 | 175.552
1200 | 0 | 34.2 | 34.4 | 0 | 0 | 0 | 0 | 30.9 | 6.4985 | 186.18892
1200 | 0 | 34.2 | 34.4 | 0 | 0 | 0 | 0 | 30.9 | 7.4955 | 194.34026
1200 | 0 | 34.2 | 34.4 | 0 | 0 | 0 | 0 | 30.9 | 8.49249 | 200.57338
1200 | 0 | 34.2 | 34.4 | 0 | 0 | 0 | 0 | 30.9 | 9.5015 | 205.39784
1200 | 0 | 34.2 | 34.4 | 0 | 0 | 0 | 0 | 30.9 | 10.4985 | 209.04256
1200 | 0 | 34.2 | 34.4 | 0 | 0 | 0 | 0 | 30.9 | 11.4955 | 211.82959
1200 | 0 | 34.2 | 34.4 | 0 | 0 | 0 | 0 | 30.9 | 12.5045 | 213.98676
1200 | 0 | 34.2 | 34.4 | 0 | 0 | 0 | 0 | 30.9 | 13.5015 | 215.61644
1200 | 0 | 34.2 | 34.4 | 0 | 0 | 0 | 0 | 30.9 | 14.4985 | 216.86261
1200 | 0 | 34.2 | 34.4 | 0 | 0 | 0 | 0 | 30.9 | 15.4955 | 217.81758
1200 | 0 | 34.2 | 34.4 | 0 | 0 | 0 | 0 | 30.9 | 16.49249 | 218.54782
1200 | 0 | 34.2 | 34.4 | 0 | 0 | 0 | 0 | 30.9 | 17.5015 | 219.11303
1200 | 0 | 34.2 | 34.4 | 0 | 0 | 0 | 0 | 30.9 | 18.4985 | 219.54003
1200 | 0 | 34.2 | 34.4 | 0 | 0 | 0 | 0 | 30.9 | 19.4955 | 219.86655
1200 | 0 | 34.2 | 34.4 | 0 | 0 | 0 | 0 | 30.9 | 20.5045 | 220.11927
1200 | 0 | 34.2 | 34.4 | 0 | 0 | 0 | 0 | 30.9 | 21.5015 | 220.3102
1200 | 0 | 34.2 | 34.4 | 0 | 0 | 0 | 0 | 30.9 | 22.4985 | 220.45619
1200 | 0 | 34.2 | 34.4 | 0 | 0 | 0 | 0 | 30.9 | 23.4955 | 220.56807
1200 | 0 | 34.2 | 34.4 | 0 | 0 | 0 | 0 | 30.9 | 24 | 220.61516
1200 | 0 | 0 | 49.9 | 12.2 | 37.9 | 0 | 0 | 0 | 0 | 0
1200 | 0 | 0 | 49.9 | 12.2 | 37.9 | 0 | 0 | 0 | 0.49249 | 1.42149
1200 | 0 | 0 | 49.9 | 12.2 | 37.9 | 0 | 0 | 0 | 1.5015 | 3.46774
1200 | 0 | 0 | 49.9 | 12.2 | 37.9 | 0 | 0 | 0 | 2.4985 | 5.09174
1200 | 0 | 0 | 49.9 | 12.2 | 37.9 | 0 | 0 | 0 | 3.4955 | 6.38605
1200 | 0 | 0 | 49.9 | 12.2 | 37.9 | 0 | 0 | 0 | 4.5045 | 7.43134
1200 | 0 | 0 | 49.9 | 12.2 | 37.9 | 0 | 0 | 0 | 5.48956 | 8.26108
1200 | 0 | 0 | 49.9 | 12.2 | 37.9 | 0 | 0 | 0 | 6.4985 | 8.98419
1200 | 0 | 0 | 49.9 | 12.2 | 37.9 | 0 | 0 | 0 | 7.5035 | 9.64589
1200 | 0 | 0 | 49.9 | 12.2 | 37.9 | 0 | 0 | 0 | 8.49249 | 10.30729
1200 | 0 | 0 | 49.9 | 12.2 | 37.9 | 0 | 0 | 0 | 9.5015 | 11.06122
1200 | 0 | 0 | 49.9 | 12.2 | 37.9 | 0 | 0 | 0 | 10.48663 | 11.94099
1200 | 0 | 0 | 49.9 | 12.2 | 37.9 | 0 | 0 | 0 | 11.4955 | 13.05774
1200 | 0 | 0 | 49.9 | 12.2 | 37.9 | 0 | 0 | 0 | 12.5045 | 14.46245
1200 | 0 | 0 | 49.9 | 12.2 | 37.9 | 0 | 0 | 0 | 13.5015 | 16.2008
1200 | 0 | 0 | 49.9 | 12.2 | 37.9 | 0 | 0 | 0 | 14.4985 | 18.3577
1200 | 0 | 0 | 49.9 | 12.2 | 37.9 | 0 | 0 | 0 | 15.4837 | 20.96379
1200 | 0 | 0 | 49.9 | 12.2 | 37.9 | 0 | 0 | 0 | 16.49249 | 24.19061
1200 | 0 | 0 | 49.9 | 12.2 | 37.9 | 0 | 0 | 0 | 17.50147 | 28.05166
1200 | 0 | 0 | 49.9 | 12.2 | 37.9 | 0 | 0 | 0 | 18.4985 | 32.55855
1200 | 0 | 0 | 49.9 | 12.2 | 37.9 | 0 | 0 | 0 | 19.4955 | 37.823
1200 | 0 | 0 | 49.9 | 12.2 | 37.9 | 0 | 0 | 0 | 20.49277 | 43.91233
1200 | 0 | 0 | 49.9 | 12.2 | 37.9 | 0 | 0 | 0 | 21.5015 | 50.97282
1200 | 0 | 0 | 49.9 | 12.2 | 37.9 | 0 | 0 | 0 | 22.4985 | 58.92082
1200 | 0 | 0 | 49.9 | 12.2 | 37.9 | 0 | 0 | 0 | 23.45946 | 67.54177
1200 | 0 | 0 | 49.9 | 12.2 | 37.9 | 0 | 0 | 0 | 24 | 72.79782
1200 | 0 | 0 | 50.9 | 37.2 | 11.9 | 0 | 0 | 0 | 0 | 0
1200 | 0 | 0 | 50.9 | 37.2 | 11.9 | 0 | 0 | 0 | 0.49249 | 3.32589
1200 | 0 | 0 | 50.9 | 37.2 | 11.9 | 0 | 0 | 0 | 1.5015 | 10.03119
1200 | 0 | 0 | 50.9 | 37.2 | 11.9 | 0 | 0 | 0 | 2.4985 | 16.44125
1200 | 0 | 0 | 50.9 | 37.2 | 11.9 | 0 | 0 | 0 | 3.4955 | 22.64739
1200 | 0 | 0 | 50.9 | 37.2 | 11.9 | 0 | 0 | 0 | 4.5045 | 28.73355
1200 | 0 | 0 | 50.9 | 37.2 | 11.9 | 0 | 0 | 0 | 5.48956 | 34.49707
1200 | 0 | 0 | 50.9 | 37.2 | 11.9 | 0 | 0 | 0 | 6.4985 | 40.22938
1200 | 0 | 0 | 50.9 | 37.2 | 11.9 | 0 | 0 | 0 | 7.4955 | 45.73568
1200 | 0 | 0 | 50.9 | 37.2 | 11.9 | 0 | 0 | 0 | 8.49249 | 51.09529
1200 | 0 | 0 | 50.9 | 37.2 | 11.9 | 0 | 0 | 0 | 9.5015 | 56.38263
1200 | 0 | 0 | 50.9 | 37.2 | 11.9 | 0 | 0 | 0 | 10.48663 | 61.42297
1200 | 0 | 0 | 50.9 | 37.2 | 11.9 | 0 | 0 | 0 | 11.4955 | 66.47152
1200 | 0 | 0 | 50.9 | 37.2 | 11.9 | 0 | 0 | 0 | 12.5045 | 71.41788
1200 | 0 | 0 | 50.9 | 37.2 | 11.9 | 0 | 0 | 0 | 13.5015 | 76.21596
1200 | 0 | 0 | 50.9 | 37.2 | 11.9 | 0 | 0 | 0 | 14.4985 | 80.93612
1200 | 0 | 0 | 50.9 | 37.2 | 11.9 | 0 | 0 | 0 | 15.4837 | 85.53549
1200 | 0 | 0 | 50.9 | 37.2 | 11.9 | 0 | 0 | 0 | 16.49249 | 90.18944
1200 | 0 | 0 | 50.9 | 37.2 | 11.9 | 0 | 0 | 0 | 17.5015 | 94.79986
1200 | 0 | 0 | 50.9 | 37.2 | 11.9 | 0 | 0 | 0 | 18.4985 | 99.32321
1200 | 0 | 0 | 50.9 | 37.2 | 11.9 | 0 | 0 | 0 | 19.4955 | 103.82588
1200 | 0 | 0 | 50.9 | 37.2 | 11.9 | 0 | 0 | 0 | 20.51128 | 108.40403
1200 | 0 | 0 | 50.9 | 37.2 | 11.9 | 0 | 0 | 0 | 21.5015 | 112.86918
1200 | 0 | 0 | 50.9 | 37.2 | 11.9 | 0 | 0 | 0 | 22.4985 | 117.37858
1200 | 0 | 0 | 50.9 | 37.2 | 11.9 | 0 | 0 | 0 | 23.4955 | 121.9129
1200 | 0 | 0 | 50.9 | 37.2 | 11.9 | 0 | 0 | 0 | 24 | 124.21884
1200 | 0 | 0 | 46.5 | 22.5 | 31 | 0 | 0 | 0 | 0 | 0
1200 | 0 | 0 | 46.5 | 22.5 | 31 | 0 | 0 | 0 | 0.53801 | 8.21597
1200 | 0 | 0 | 46.5 | 22.5 | 31 | 0 | 0 | 0 | 1.5015 | 23.29686
1200 | 0 | 0 | 46.5 | 22.5 | 31 | 0 | 0 | 0 | 2.4985 | 37.95309
1200 | 0 | 0 | 46.5 | 22.5 | 31 | 0 | 0 | 0 | 3.4955 | 51.65384
1200 | 0 | 0 | 46.5 | 22.5 | 31 | 0 | 0 | 0 | 4.5045 | 64.57589
1200 | 0 | 0 | 46.5 | 22.5 | 31 | 0 | 0 | 0 | 5.48956 | 76.29591
1200 | 0 | 0 | 46.5 | 22.5 | 31 | 0 | 0 | 0 | 6.4985 | 87.40608
1200 | 0 | 0 | 46.5 | 22.5 | 31 | 0 | 0 | 0 | 7.4955 | 97.52071
1200 | 0 | 0 | 46.5 | 22.5 | 31 | 0 | 0 | 0 | 8.49249 | 106.79416
1200 | 0 | 0 | 46.5 | 22.5 | 31 | 0 | 0 | 0 | 9.5015 | 115.35124
1200 | 0 | 0 | 46.5 | 22.5 | 31 | 0 | 0 | 0 | 10.48663 | 122.92292
1200 | 0 | 0 | 46.5 | 22.5 | 31 | 0 | 0 | 0 | 11.4955 | 129.89829
1200 | 0 | 0 | 46.5 | 22.5 | 31 | 0 | 0 | 0 | 12.5045 | 136.10997
1200 | 0 | 0 | 46.5 | 22.5 | 31 | 0 | 0 | 0 | 13.5015 | 141.52095
1200 | 0 | 0 | 46.5 | 22.5 | 31 | 0 | 0 | 0 | 14.4985 | 146.22811
1200 | 0 | 0 | 46.5 | 22.5 | 31 | 0 | 0 | 0 | 15.4837 | 150.21466
1200 | 0 | 0 | 46.5 | 22.5 | 31 | 0 | 0 | 0 | 16.49249 | 153.63313
1200 | 0 | 0 | 46.5 | 22.5 | 31 | 0 | 0 | 0 | 17.5015 | 156.40427
1200 | 0 | 0 | 46.5 | 22.5 | 31 | 0 | 0 | 0 | 18.4985 | 158.52997
1200 | 0 | 0 | 46.5 | 22.5 | 31 | 0 | 0 | 0 | 19.4955 | 160.06615
1200 | 0 | 0 | 46.5 | 22.5 | 31 | 0 | 0 | 0 | 20.49277 | 161.03822
1200 | 0 | 0 | 46.5 | 22.5 | 31 | 0 | 0 | 0 | 21.5015 | 161.47326
1200 | 0 | 0 | 46.5 | 22.5 | 31 | 0 | 0 | 0 | 22.4985 | 161.37827
1200 | 0 | 0 | 46.5 | 22.5 | 31 | 0 | 0 | 0 | 23.4955 | 160.78923
1200 | 0 | 0 | 46.5 | 22.5 | 31 | 0 | 0 | 0 | 24 | 160.32765
1100 | 20 | 20 | 0 | 20 | 20 | 20 | 0 | 0 | 0 | 0
1100 | 20 | 20 | 0 | 20 | 20 | 20 | 0 | 0 | 0.48048 | 0.19946
1100 | 20 | 20 | 0 | 20 | 20 | 20 | 0 | 0 | 1.48949 | 0.58439
1100 | 20 | 20 | 0 | 20 | 20 | 20 | 0 | 0 | 2.4985 | 0.9555
1100 | 20 | 20 | 0 | 20 | 20 | 20 | 0 | 0 | 3.50751 | 1.3131
1100 | 20 | 20 | 0 | 20 | 20 | 20 | 0 | 0 | 4.51652 | 1.6575
1100 | 20 | 20 | 0 | 20 | 20 | 20 | 0 | 0 | 5.5015 | 1.98132
1100 | 20 | 20 | 0 | 20 | 20 | 20 | 0 | 0 | 6.48649 | 2.29304
1100 | 20 | 20 | 0 | 20 | 20 | 20 | 0 | 0 | 7.4955 | 2.60028
1100 | 20 | 20 | 0 | 20 | 20 | 20 | 0 | 0 | 8.5045 | 2.89555
1100 | 20 | 20 | 0 | 20 | 20 | 20 | 0 | 0 | 9.51351 | 3.17915
1100 | 20 | 20 | 0 | 20 | 20 | 20 | 0 | 0 | 10.47476 | 3.43876
1100 | 20 | 20 | 0 | 20 | 20 | 20 | 0 | 0 | 11.48348 | 3.7004
1100 | 20 | 20 | 0 | 20 | 20 | 20 | 0 | 0 | 12.49249 | 3.95137
1100 | 20 | 20 | 0 | 20 | 20 | 20 | 0 | 0 | 13.5015 | 4.1919
1100 | 20 | 20 | 0 | 20 | 20 | 20 | 0 | 0 | 14.51051 | 4.4223
1100 | 20 | 20 | 0 | 20 | 20 | 20 | 0 | 0 | 15.4955 | 4.63778
1100 | 20 | 20 | 0 | 20 | 20 | 20 | 0 | 0 | 16.48048 | 4.84412
1100 | 20 | 20 | 0 | 20 | 20 | 20 | 0 | 0 | 17.48949 | 5.04642
1100 | 20 | 20 | 0 | 20 | 20 | 20 | 0 | 0 | 18.4985 | 5.23981
1100 | 20 | 20 | 0 | 20 | 20 | 20 | 0 | 0 | 19.50751 | 5.42461
1100 | 20 | 20 | 0 | 20 | 20 | 20 | 0 | 0 | 20.49304 | 5.59708
1100 | 20 | 20 | 0 | 20 | 20 | 20 | 0 | 0 | 21.5015 | 5.76578
1100 | 20 | 20 | 0 | 20 | 20 | 20 | 0 | 0 | 22.48649 | 5.92305
1100 | 20 | 20 | 0 | 20 | 20 | 20 | 0 | 0 | 23.4955 | 6.07691
1100 | 20 | 20 | 0 | 20 | 20 | 20 | 0 | 0 | 24.5045 | 6.22371
1100 | 20 | 20 | 0 | 20 | 20 | 20 | 0 | 0 | 25.51351 | 6.36376
1100 | 20 | 20 | 0 | 20 | 20 | 20 | 0 | 0 | 26.4985 | 6.49429
1100 | 20 | 20 | 0 | 20 | 20 | 20 | 0 | 0 | 27.48348 | 6.61891
1100 | 20 | 20 | 0 | 20 | 20 | 20 | 0 | 0 | 28.49249 | 6.74084
1100 | 20 | 20 | 0 | 20 | 20 | 20 | 0 | 0 | 29.5015 | 6.85724
1100 | 20 | 20 | 0 | 20 | 20 | 20 | 0 | 0 | 30.48731 | 6.96591
1100 | 20 | 20 | 0 | 20 | 20 | 20 | 0 | 0 | 31.4955 | 7.07225
1100 | 20 | 20 | 0 | 20 | 20 | 20 | 0 | 0 | 32.48048 | 7.17165
1100 | 20 | 20 | 0 | 20 | 20 | 20 | 0 | 0 | 33.48949 | 7.26924
1100 | 20 | 20 | 0 | 20 | 20 | 20 | 0 | 0 | 34.4985 | 7.36284
1100 | 20 | 20 | 0 | 20 | 20 | 20 | 0 | 0 | 35.50751 | 7.45277
1100 | 20 | 20 | 0 | 20 | 20 | 20 | 0 | 0 | 36.51652 | 7.53932
1100 | 20 | 20 | 0 | 20 | 20 | 20 | 0 | 0 | 37.5015 | 7.62086
1100 | 20 | 20 | 0 | 20 | 20 | 20 | 0 | 0 | 38.48649 | 7.69975
1100 | 20 | 20 | 0 | 20 | 20 | 20 | 0 | 0 | 39.4955 | 7.77816
1100 | 20 | 20 | 0 | 20 | 20 | 20 | 0 | 0 | 40.48157 | 7.8527
1100 | 20 | 20 | 0 | 20 | 20 | 20 | 0 | 0 | 41.51351 | 7.92883
1100 | 20 | 20 | 0 | 20 | 20 | 20 | 0 | 0 | 42.4985 | 8.00001
1100 | 20 | 20 | 0 | 20 | 20 | 20 | 0 | 0 | 43.48348 | 8.07001
1100 | 20 | 20 | 0 | 20 | 20 | 20 | 0 | 0 | 44.49249 | 8.14082
1100 | 20 | 20 | 0 | 20 | 20 | 20 | 0 | 0 | 45.5015 | 8.21101
1100 | 20 | 20 | 0 | 20 | 20 | 20 | 0 | 0 | 46.51616 | 8.28129
1100 | 20 | 20 | 0 | 20 | 20 | 20 | 0 | 0 | 47.4955 | 8.34913
1100 | 20 | 20 | 0 | 20 | 20 | 20 | 0 | 0 | 48 | 8.38416
1100 | 20 | 0 | 20 | 20 | 20 | 20 | 0 | 0 | 0 | 0
1100 | 20 | 0 | 20 | 20 | 20 | 20 | 0 | 0 | 0.48048 | 0.11006
1100 | 20 | 0 | 20 | 20 | 20 | 20 | 0 | 0 | 1.48949 | 0.32168
1100 | 20 | 0 | 20 | 20 | 20 | 20 | 0 | 0 | 2.4985 | 0.51495
1100 | 20 | 0 | 20 | 20 | 20 | 20 | 0 | 0 | 3.50751 | 0.69112
1100 | 20 | 0 | 20 | 20 | 20 | 20 | 0 | 0 | 4.51652 | 0.85139
1100 | 20 | 0 | 20 | 20 | 20 | 20 | 0 | 0 | 5.5015 | 0.99367
1100 | 20 | 0 | 20 | 20 | 20 | 20 | 0 | 0 | 6.48649 | 1.12287
1100 | 20 | 0 | 20 | 20 | 20 | 20 | 0 | 0 | 7.4955 | 1.24285
1100 | 20 | 0 | 20 | 20 | 20 | 20 | 0 | 0 | 8.5045 | 1.3513
1100 | 20 | 0 | 20 | 20 | 20 | 20 | 0 | 0 | 9.51351 | 1.44923
1100 | 20 | 0 | 20 | 20 | 20 | 20 | 0 | 0 | 10.47476 | 1.5336
1100 | 20 | 0 | 20 | 20 | 20 | 20 | 0 | 0 | 11.48348 | 1.61366
1100 | 20 | 0 | 20 | 20 | 20 | 20 | 0 | 0 | 12.49249 | 1.68593
1100 | 20 | 0 | 20 | 20 | 20 | 20 | 0 | 0 | 13.5015 | 1.75122
1100 | 20 | 0 | 20 | 20 | 20 | 20 | 0 | 0 | 14.51051 | 1.81031
1100 | 20 | 0 | 20 | 20 | 20 | 20 | 0 | 0 | 15.4955 | 1.86275
1100 | 20 | 0 | 20 | 20 | 20 | 20 | 0 | 0 | 16.48048 | 1.91063
1100 | 20 | 0 | 20 | 20 | 20 | 20 | 0 | 0 | 17.48949 | 1.95565
1100 | 20 | 0 | 20 | 20 | 20 | 20 | 0 | 0 | 18.4985 | 1.99719
1100 | 20 | 0 | 20 | 20 | 20 | 20 | 0 | 0 | 19.50751 | 2.03585
1100 | 20 | 0 | 20 | 20 | 20 | 20 | 0 | 0 | 20.49304 | 2.07132
1100 | 20 | 0 | 20 | 20 | 20 | 20 | 0 | 0 | 21.5015 | 2.1058
1100 | 20 | 0 | 20 | 20 | 20 | 20 | 0 | 0 | 22.48649 | 2.13811
1100 | 20 | 0 | 20 | 20 | 20 | 20 | 0 | 0 | 23.4955 | 2.17023
1100 | 20 | 0 | 20 | 20 | 20 | 20 | 0 | 0 | 24.5045 | 2.20173
1100 | 20 | 0 | 20 | 20 | 20 | 20 | 0 | 0 | 25.51604 | 2.23302
1100 | 20 | 0 | 20 | 20 | 20 | 20 | 0 | 0 | 26.4985 | 2.26341
1100 | 20 | 0 | 20 | 20 | 20 | 20 | 0 | 0 | 27.48348 | 2.29411
1100 | 20 | 0 | 20 | 20 | 20 | 20 | 0 | 0 | 28.49249 | 2.32601
1100 | 20 | 0 | 20 | 20 | 20 | 20 | 0 | 0 | 29.5015 | 2.35853
1100 | 20 | 0 | 20 | 20 | 20 | 20 | 0 | 0 | 30.48731 | 2.39102
1100 | 20 | 0 | 20 | 20 | 20 | 20 | 0 | 0 | 31.4955 | 2.42505
1100 | 20 | 0 | 20 | 20 | 20 | 20 | 0 | 0 | 32.48048 | 2.45913
1100 | 20 | 0 | 20 | 20 | 20 | 20 | 0 | 0 | 33.48949 | 2.4949
1100 | 20 | 0 | 20 | 20 | 20 | 20 | 0 | 0 | 34.4985 | 2.53149
1100 | 20 | 0 | 20 | 20 | 20 | 20 | 0 | 0 | 35.50751 | 2.56882
1100 | 20 | 0 | 20 | 20 | 20 | 20 | 0 | 0 | 36.51652 | 2.60677
1100 | 20 | 0 | 20 | 20 | 20 | 20 | 0 | 0 | 37.5015 | 2.64424
1100 | 20 | 0 | 20 | 20 | 20 | 20 | 0 | 0 | 38.48396 | 2.68184
1100 | 20 | 0 | 20 | 20 | 20 | 20 | 0 | 0 | 39.4955 | 2.72055
1100 | 20 | 0 | 20 | 20 | 20 | 20 | 0 | 0 | 40.48157 | 2.758
1100 | 20 | 0 | 20 | 20 | 20 | 20 | 0 | 0 | 41.51351 | 2.79655
1100 | 20 | 0 | 20 | 20 | 20 | 20 | 0 | 0 | 42.4985 | 2.83237
1100 | 20 | 0 | 20 | 20 | 20 | 20 | 0 | 0 | 43.48348 | 2.86684
1100 | 20 | 0 | 20 | 20 | 20 | 20 | 0 | 0 | 44.49249 | 2.9003
1100 | 20 | 0 | 20 | 20 | 20 | 20 | 0 | 0 | 45.5015 | 2.9314
1100 | 20 | 0 | 20 | 20 | 20 | 20 | 0 | 0 | 46.51051 | 2.9596
1100 | 20 | 0 | 20 | 20 | 20 | 20 | 0 | 0 | 47.4955 | 2.98377
1100 | 20 | 0 | 20 | 20 | 20 | 20 | 0 | 0 | 48 | 2.99484
1000 | 20 | 0 | 0 | 20 | 20 | 20 | 20 | 0 | 0 | 0
1000 | 20 | 0 | 0 | 20 | 20 | 20 | 20 | 0 | 0.48048 | 0.84398
1000 | 20 | 0 | 0 | 20 | 20 | 20 | 20 | 0 | 1.48148 | 1.95113
1000 | 20 | 0 | 0 | 20 | 20 | 20 | 20 | 0 | 2.48248 | 2.67199
1000 | 20 | 0 | 0 | 20 | 20 | 20 | 20 | 0 | 3.48348 | 3.20863
1000 | 20 | 0 | 0 | 20 | 20 | 20 | 20 | 0 | 4.48448 | 3.63657
1000 | 20 | 0 | 0 | 20 | 20 | 20 | 20 | 0 | 5.46681 | 3.98634
1000 | 20 | 0 | 0 | 20 | 20 | 20 | 20 | 0 | 6.48649 | 4.29749
1000 | 20 | 0 | 0 | 20 | 20 | 20 | 20 | 0 | 7.48749 | 4.56411
1000 | 20 | 0 | 0 | 20 | 20 | 20 | 20 | 0 | 8.48849 | 4.80102
1000 | 20 | 0 | 0 | 20 | 20 | 20 | 20 | 0 | 9.48949 | 5.01418
1000 | 20 | 0 | 0 | 20 | 20 | 20 | 20 | 0 | 10.47163 | 5.20439
1000 | 20 | 0 | 0 | 20 | 20 | 20 | 20 | 0 | 11.49149 | 5.38551
1000 | 20 | 0 | 0 | 20 | 20 | 20 | 20 | 0 | 12.49249 | 5.54942
1000 | 20 | 0 | 0 | 20 | 20 | 20 | 20 | 0 | 13.49349 | 5.70161
1000 | 20 | 0 | 0 | 20 | 20 | 20 | 20 | 0 | 14.49449 | 5.84365
1000 | 20 | 0 | 0 | 20 | 20 | 20 | 20 | 0 | 15.47644 | 5.97432
1000 | 20 | 0 | 0 | 20 | 20 | 20 | 20 | 0 | 16.4965 | 6.10212
1000 | 20 | 0 | 0 | 20 | 20 | 20 | 20 | 0 | 17.4975 | 6.22048
1000 | 20 | 0 | 0 | 20 | 20 | 20 | 20 | 0 | 18.4985 | 6.3326
1000 | 20 | 0 | 0 | 20 | 20 | 20 | 20 | 0 | 19.4995 | 6.43912
1000 | 20 | 0 | 0 | 20 | 20 | 20 | 20 | 0 | 20.48125 | 6.53864
1000 | 20 | 0 | 0 | 20 | 20 | 20 | 20 | 0 | 21.5015 | 6.63739
1000 | 20 | 0 | 0 | 20 | 20 | 20 | 20 | 0 | 22.5025 | 6.73001
1000 | 20 | 0 | 0 | 20 | 20 | 20 | 20 | 0 | 23.5035 | 6.81877
1000 | 20 | 0 | 0 | 20 | 20 | 20 | 20 | 0 | 24.5045 | 6.90398
1000 | 20 | 0 | 0 | 20 | 20 | 20 | 20 | 0 | 25.48606 | 6.98435
1000 | 20 | 0 | 0 | 20 | 20 | 20 | 20 | 0 | 26.50651 | 7.06482
1000 | 20 | 0 | 0 | 20 | 20 | 20 | 20 | 0 | 27.50751 | 7.1409
1000 | 20 | 0 | 0 | 20 | 20 | 20 | 20 | 0 | 28.50851 | 7.21436
1000 | 20 | 0 | 0 | 20 | 20 | 20 | 20 | 0 | 29.50951 | 7.28536
1000 | 20 | 0 | 0 | 20 | 20 | 20 | 20 | 0 | 30.49088 | 7.35275
1000 | 20 | 0 | 0 | 20 | 20 | 20 | 20 | 0 | 31.51151 | 7.42066
1000 | 20 | 0 | 0 | 20 | 20 | 20 | 20 | 0 | 32.51251 | 7.48521
1000 | 20 | 0 | 0 | 20 | 20 | 20 | 20 | 0 | 33.51351 | 7.54787
1000 | 20 | 0 | 0 | 20 | 20 | 20 | 20 | 0 | 34.51451 | 7.60873
1000 | 20 | 0 | 0 | 20 | 20 | 20 | 20 | 0 | 35.49569 | 7.66674
1000 | 20 | 0 | 0 | 20 | 20 | 20 | 20 | 0 | 36.51652 | 7.72548
1000 | 20 | 0 | 0 | 20 | 20 | 20 | 20 | 0 | 37.51752 | 7.78154
1000 | 20 | 0 | 0 | 20 | 20 | 20 | 20 | 0 | 38.51852 | 7.83617
1000 | 20 | 0 | 0 | 20 | 20 | 20 | 20 | 0 | 39.35936 | 7.88102
1000 | 20 | 0 | 0 | 20 | 20 | 20 | 20 | 0 | 40 | 7.91458
1000 | 10 | 21.8 | 11.9 | 19.4 | 18.4 | 0 | 0 | 18.5 | 0 | 0
1000 | 10 | 21.8 | 11.9 | 19.4 | 18.4 | 0 | 0 | 18.5 | 0.45045 | 7.87724
1000 | 10 | 21.8 | 11.9 | 19.4 | 18.4 | 0 | 0 | 18.5 | 1.45145 | 10.49835
1000 | 10 | 21.8 | 11.9 | 19.4 | 18.4 | 0 | 0 | 18.5 | 2.45245 | 13.02627
1000 | 10 | 21.8 | 11.9 | 19.4 | 18.4 | 0 | 0 | 18.5 | 3.45345 | 15.46739
1000 | 10 | 21.8 | 11.9 | 19.4 | 18.4 | 0 | 0 | 18.5 | 4.45445 | 17.82748
1000 | 10 | 21.8 | 11.9 | 19.4 | 18.4 | 0 | 0 | 18.5 | 5.45546 | 20.11174
1000 | 10 | 21.8 | 11.9 | 19.4 | 18.4 | 0 | 0 | 18.5 | 6.45646 | 22.32489
1000 | 10 | 21.8 | 11.9 | 19.4 | 18.4 | 0 | 0 | 18.5 | 7.45746 | 24.47124
1000 | 10 | 21.8 | 11.9 | 19.4 | 18.4 | 0 | 0 | 18.5 | 8.45846 | 26.55469
1000 | 10 | 21.8 | 11.9 | 19.4 | 18.4 | 0 | 0 | 18.5 | 9.45946 | 28.57883
1000 | 10 | 21.8 | 11.9 | 19.4 | 18.4 | 0 | 0 | 18.5 | 10.46046 | 30.54693
1000 | 10 | 21.8 | 11.9 | 19.4 | 18.4 | 0 | 0 | 18.5 | 11.46146 | 32.46203
1000 | 10 | 21.8 | 11.9 | 19.4 | 18.4 | 0 | 0 | 18.5 | 12.46246 | 34.3269
1000 | 10 | 21.8 | 11.9 | 19.4 | 18.4 | 0 | 0 | 18.5 | 13.46346 | 36.14411
1000 | 10 | 21.8 | 11.9 | 19.4 | 18.4 | 0 | 0 | 18.5 | 14.46446 | 37.91603
1000 | 10 | 21.8 | 11.9 | 19.4 | 18.4 | 0 | 0 | 18.5 | 15.46547 | 39.64487
1000 | 10 | 21.8 | 11.9 | 19.4 | 18.4 | 0 | 0 | 18.5 | 16.46647 | 41.33267
1000 | 10 | 21.8 | 11.9 | 19.4 | 18.4 | 0 | 0 | 18.5 | 17.46747 | 42.98133
1000 | 10 | 21.8 | 11.9 | 19.4 | 18.4 | 0 | 0 | 18.5 | 18.46847 | 44.59264
1000 | 10 | 21.8 | 11.9 | 19.4 | 18.4 | 0 | 0 | 18.5 | 19.46947 | 46.16824
1000 | 10 | 21.8 | 11.9 | 19.4 | 18.4 | 0 | 0 | 18.5 | 20.47047 | 47.70968
1000 | 10 | 21.8 | 11.9 | 19.4 | 18.4 | 0 | 0 | 18.5 | 21.47147 | 49.21842
1000 | 10 | 21.8 | 11.9 | 19.4 | 18.4 | 0 | 0 | 18.5 | 22.47247 | 50.6958
1000 | 10 | 21.8 | 11.9 | 19.4 | 18.4 | 0 | 0 | 18.5 | 23.47347 | 52.14312
1000 | 10 | 21.8 | 11.9 | 19.4 | 18.4 | 0 | 0 | 18.5 | 24.47447 | 53.56157
1000 | 10 | 21.8 | 11.9 | 19.4 | 18.4 | 0 | 0 | 18.5 | 25.47548 | 54.95227
1000 | 10 | 21.8 | 11.9 | 19.4 | 18.4 | 0 | 0 | 18.5 | 26.47648 | 56.31629
1000 | 10 | 21.8 | 11.9 | 19.4 | 18.4 | 0 | 0 | 18.5 | 27.47748 | 57.65464
1000 | 10 | 21.8 | 11.9 | 19.4 | 18.4 | 0 | 0 | 18.5 | 28.47848 | 58.96827
1000 | 10 | 21.8 | 11.9 | 19.4 | 18.4 | 0 | 0 | 18.5 | 29.47948 | 60.25807
1000 | 10 | 21.8 | 11.9 | 19.4 | 18.4 | 0 | 0 | 18.5 | 30.48048 | 61.52489
1000 | 10 | 21.8 | 11.9 | 19.4 | 18.4 | 0 | 0 | 18.5 | 31.48148 | 62.76953
1000 | 10 | 21.8 | 11.9 | 19.4 | 18.4 | 0 | 0 | 18.5 | 32.48248 | 63.99277
1000 | 10 | 21.8 | 11.9 | 19.4 | 18.4 | 0 | 0 | 18.5 | 33.48348 | 65.19531
1000 | 10 | 21.8 | 11.9 | 19.4 | 18.4 | 0 | 0 | 18.5 | 34.48448 | 66.37786
1000 | 10 | 21.8 | 11.9 | 19.4 | 18.4 | 0 | 0 | 18.5 | 35.48549 | 67.54107
1000 | 10 | 21.8 | 11.9 | 19.4 | 18.4 | 0 | 0 | 18.5 | 36.48649 | 68.68555
1000 | 10 | 21.8 | 11.9 | 19.4 | 18.4 | 0 | 0 | 18.5 | 37.48749 | 69.8119
1000 | 10 | 21.8 | 11.9 | 19.4 | 18.4 | 0 | 0 | 18.5 | 38.48849 | 70.92069
1000 | 10 | 21.8 | 11.9 | 19.4 | 18.4 | 0 | 0 | 18.5 | 39.48949 | 72.01245
1000 | 10 | 21.8 | 11.9 | 19.4 | 18.4 | 0 | 0 | 18.5 | 40.49049 | 73.08771
1000 | 10 | 21.8 | 11.9 | 19.4 | 18.4 | 0 | 0 | 18.5 | 41.49149 | 74.14695
1000 | 10 | 21.8 | 11.9 | 19.4 | 18.4 | 0 | 0 | 18.5 | 42.49249 | 75.19064
1000 | 10 | 21.8 | 11.9 | 19.4 | 18.4 | 0 | 0 | 18.5 | 43.49349 | 76.21923
1000 | 10 | 21.8 | 11.9 | 19.4 | 18.4 | 0 | 0 | 18.5 | 44.49449 | 77.23316
1000 | 10 | 21.8 | 11.9 | 19.4 | 18.4 | 0 | 0 | 18.5 | 45.4955 | 78.23283
1000 | 10 | 21.8 | 11.9 | 19.4 | 18.4 | 0 | 0 | 18.5 | 46.4965 | 79.21865
1000 | 10 | 21.8 | 11.9 | 19.4 | 18.4 | 0 | 0 | 18.5 | 47.4975 | 80.19098
1000 | 10 | 21.8 | 11.9 | 19.4 | 18.4 | 0 | 0 | 18.5 | 48.4985 | 81.1502
1000 | 10 | 21.8 | 11.9 | 19.4 | 18.4 | 0 | 0 | 18.5 | 49.4995 | 82.09665
1000 | 10 | 21.8 | 11.9 | 19.4 | 18.4 | 0 | 0 | 18.5 | 50.5005 | 83.03067
1000 | 10 | 21.8 | 11.9 | 19.4 | 18.4 | 0 | 0 | 18.5 | 51.5015 | 83.95258
1000 | 10 | 21.8 | 11.9 | 19.4 | 18.4 | 0 | 0 | 18.5 | 52.5025 | 84.86269
1000 | 10 | 21.8 | 11.9 | 19.4 | 18.4 | 0 | 0 | 18.5 | 53.5035 | 85.76129
1000 | 10 | 21.8 | 11.9 | 19.4 | 18.4 | 0 | 0 | 18.5 | 54.5045 | 86.64869
1000 | 10 | 21.8 | 11.9 | 19.4 | 18.4 | 0 | 0 | 18.5 | 55.50551 | 87.52515
1000 | 10 | 21.8 | 11.9 | 19.4 | 18.4 | 0 | 0 | 18.5 | 56.50651 | 88.39093
1000 | 10 | 21.8 | 11.9 | 19.4 | 18.4 | 0 | 0 | 18.5 | 57.50751 | 89.2463
1000 | 10 | 21.8 | 11.9 | 19.4 | 18.4 | 0 | 0 | 18.5 | 58.50851 | 90.0915
1000 | 10 | 21.8 | 11.9 | 19.4 | 18.4 | 0 | 0 | 18.5 | 59.50951 | 90.92678
1000 | 10 | 21.8 | 11.9 | 19.4 | 18.4 | 0 | 0 | 18.5 | 60.51051 | 91.75236
1000 | 10 | 21.8 | 11.9 | 19.4 | 18.4 | 0 | 0 | 18.5 | 61.51151 | 92.56846
1000 | 10 | 21.8 | 11.9 | 19.4 | 18.4 | 0 | 0 | 18.5 | 62.51251 | 93.3753
1000 | 10 | 21.8 | 11.9 | 19.4 | 18.4 | 0 | 0 | 18.5 | 63.51351 | 94.17309
1000 | 10 | 21.8 | 11.9 | 19.4 | 18.4 | 0 | 0 | 18.5 | 64.51451 | 94.96203
1000 | 10 | 21.8 | 11.9 | 19.4 | 18.4 | 0 | 0 | 18.5 | 65.51552 | 95.74232
1000 | 10 | 21.8 | 11.9 | 19.4 | 18.4 | 0 | 0 | 18.5 | 66.51652 | 96.51413
1000 | 10 | 21.8 | 11.9 | 19.4 | 18.4 | 0 | 0 | 18.5 | 67.51752 | 97.27766
1000 | 10 | 21.8 | 11.9 | 19.4 | 18.4 | 0 | 0 | 18.5 | 68.51852 | 98.03307
1000 | 10 | 21.8 | 11.9 | 19.4 | 18.4 | 0 | 0 | 18.5 | 69.51952 | 98.78054
1000 | 10 | 21.8 | 11.9 | 19.4 | 18.4 | 0 | 0 | 18.5 | 70.52052 | 99.52024
1000 | 10 | 21.8 | 11.9 | 19.4 | 18.4 | 0 | 0 | 18.5 | 71.52152 | 100.25233
1000 | 10 | 21.8 | 11.9 | 19.4 | 18.4 | 0 | 0 | 18.5 | 72.52252 | 100.97695
1000 | 10 | 21.8 | 11.9 | 19.4 | 18.4 | 0 | 0 | 18.5 | 73.52352 | 101.69426
1000 | 10 | 21.8 | 11.9 | 19.4 | 18.4 | 0 | 0 | 18.5 | 74.52452 | 102.40441
1000 | 10 | 21.8 | 11.9 | 19.4 | 18.4 | 0 | 0 | 18.5 | 75.52553 | 103.10754
1000 | 10 | 21.8 | 11.9 | 19.4 | 18.4 | 0 | 0 | 18.5 | 76.52653 | 103.80378
1000 | 10 | 21.8 | 11.9 | 19.4 | 18.4 | 0 | 0 | 18.5 | 77.52753 | 104.49327
1000 | 10 | 21.8 | 11.9 | 19.4 | 18.4 | 0 | 0 | 18.5 | 78.52853 | 105.17615
1000 | 10 | 21.8 | 11.9 | 19.4 | 18.4 | 0 | 0 | 18.5 | 79.52953 | 105.85252
1000 | 10 | 21.8 | 11.9 | 19.4 | 18.4 | 0 | 0 | 18.5 | 80.53053 | 106.52252
1000 | 10 | 21.8 | 11.9 | 19.4 | 18.4 | 0 | 0 | 18.5 | 81.53153 | 107.18627
1000 | 10 | 21.8 | 11.9 | 19.4 | 18.4 | 0 | 0 | 18.5 | 82.53253 | 107.84388
1000 | 10 | 21.8 | 11.9 | 19.4 | 18.4 | 0 | 0 | 18.5 | 83.53353 | 108.49547
1000 | 10 | 21.8 | 11.9 | 19.4 | 18.4 | 0 | 0 | 18.5 | 84.53453 | 109.14114
1000 | 10 | 21.8 | 11.9 | 19.4 | 18.4 | 0 | 0 | 18.5 | 85.53554 | 109.781
1000 | 10 | 21.8 | 11.9 | 19.4 | 18.4 | 0 | 0 | 18.5 | 86.53654 | 110.41515
1000 | 10 | 21.8 | 11.9 | 19.4 | 18.4 | 0 | 0 | 18.5 | 87.53754 | 111.04369
1000 | 10 | 21.8 | 11.9 | 19.4 | 18.4 | 0 | 0 | 18.5 | 88.53854 | 111.66673
1000 | 10 | 21.8 | 11.9 | 19.4 | 18.4 | 0 | 0 | 18.5 | 89.53954 | 112.28436
1000 | 10 | 21.8 | 11.9 | 19.4 | 18.4 | 0 | 0 | 18.5 | 90.54054 | 112.89667
1000 | 10 | 21.8 | 11.9 | 19.4 | 18.4 | 0 | 0 | 18.5 | 91.54154 | 113.50376
1000 | 10 | 21.8 | 11.9 | 19.4 | 18.4 | 0 | 0 | 18.5 | 92.54254 | 114.1057
1000 | 10 | 21.8 | 11.9 | 19.4 | 18.4 | 0 | 0 | 18.5 | 93.54354 | 114.70259
1000 | 10 | 21.8 | 11.9 | 19.4 | 18.4 | 0 | 0 | 18.5 | 94.54454 | 115.29451
1000 | 10 | 21.8 | 11.9 | 19.4 | 18.4 | 0 | 0 | 18.5 | 95.54555 | 115.88155
1000 | 10 | 21.8 | 11.9 | 19.4 | 18.4 | 0 | 0 | 18.5 | 96.54655 | 116.46378
1000 | 10 | 21.8 | 11.9 | 19.4 | 18.4 | 0 | 0 | 18.5 | 97.54755 | 117.04128
1000 | 10 | 21.8 | 11.9 | 19.4 | 18.4 | 0 | 0 | 18.5 | 98.54855 | 117.61413
1000 | 10 | 21.8 | 11.9 | 19.4 | 18.4 | 0 | 0 | 18.5 | 99.4995 | 118.15413
1000 | 10 | 21.8 | 11.9 | 19.4 | 18.4 | 0 | 0 | 18.5 | 100 | 118.43683
800 | 0 | 40 | 10 | 40 | 10 | 0 | 0 | 0 | 0 | 0
800 | 0 | 40 | 10 | 40 | 10 | 0 | 0 | 0 | 1 | 0.92
800 | 0 | 40 | 10 | 40 | 10 | 0 | 0 | 0 | 2 | 1.33
800 | 0 | 40 | 10 | 40 | 10 | 0 | 0 | 0 | 5 | 2.31
800 | 0 | 40 | 10 | 40 | 10 | 0 | 0 | 0 | 10 | 3.1
800 | 0 | 40 | 10 | 40 | 10 | 0 | 0 | 0 | 15 | 3.75
800 | 0 | 40 | 10 | 40 | 10 | 0 | 0 | 0 | 20 | 4.56
800 | 0 | 45 | 15 | 30 | 0 | 10 | 0 | 0 | 0 | 0
800 | 0 | 45 | 15 | 30 | 0 | 10 | 0 | 0 | 1 | 1.56
800 | 0 | 45 | 15 | 30 | 0 | 10 | 0 | 0 | 2 | 2.18
800 | 0 | 45 | 15 | 30 | 0 | 10 | 0 | 0 | 5 | 4.27
800 | 0 | 45 | 15 | 30 | 0 | 10 | 0 | 0 | 10 | 5.54
800 | 0 | 45 | 15 | 30 | 0 | 10 | 0 | 0 | 15 | 6.64
800 | 0 | 45 | 15 | 30 | 0 | 10 | 0 | 0 | 20 | 7.17
800 | 0 | 40 | 10 | 40 | 10 | 0 | 0 | 0 | 0 | 0
800 | 0 | 40 | 10 | 40 | 10 | 0 | 0 | 0 | 0.49049 | 0.6285
800 | 0 | 40 | 10 | 40 | 10 | 0 | 0 | 0 | 1.48185 | 1.15858
800 | 0 | 40 | 10 | 40 | 10 | 0 | 0 | 0 | 2.48284 | 1.51874
800 | 0 | 40 | 10 | 40 | 10 | 0 | 0 | 0 | 3.49349 | 1.81437
800 | 0 | 40 | 10 | 40 | 10 | 0 | 0 | 0 | 4.49449 | 2.0681
800 | 0 | 40 | 10 | 40 | 10 | 0 | 0 | 0 | 5.48578 | 2.29345
800 | 0 | 40 | 10 | 40 | 10 | 0 | 0 | 0 | 6.4965 | 2.50375
800 | 0 | 40 | 10 | 40 | 10 | 0 | 0 | 0 | 7.4975 | 2.69691
800 | 0 | 40 | 10 | 40 | 10 | 0 | 0 | 0 | 8.4985 | 2.87796
800 | 0 | 40 | 10 | 40 | 10 | 0 | 0 | 0 | 9.4995 | 3.04898
800 | 0 | 40 | 10 | 40 | 10 | 0 | 0 | 0 | 10.49069 | 3.20993
800 | 0 | 40 | 10 | 40 | 10 | 0 | 0 | 0 | 11.5015 | 3.3667
800 | 0 | 40 | 10 | 40 | 10 | 0 | 0 | 0 | 12.5025 | 3.51551
800 | 0 | 40 | 10 | 40 | 10 | 0 | 0 | 0 | 13.5035 | 3.65868
800 | 0 | 40 | 10 | 40 | 10 | 0 | 0 | 0 | 14.5045 | 3.79682
800 | 0 | 40 | 10 | 40 | 10 | 0 | 0 | 0 | 15.49559 | 3.92912
800 | 0 | 40 | 10 | 40 | 10 | 0 | 0 | 0 | 16.50651 | 4.05994
800 | 0 | 40 | 10 | 40 | 10 | 0 | 0 | 0 | 17.50751 | 4.18572
800 | 0 | 40 | 10 | 40 | 10 | 0 | 0 | 0 | 18.50851 | 4.30808
800 | 0 | 40 | 10 | 40 | 10 | 0 | 0 | 0 | 19.44945 | 4.42025
800 | 0 | 40 | 10 | 40 | 10 | 0 | 0 | 0 | 20 | 4.48474
800 | 0 | 45 | 15 | 30 | 0 | 10 | 0 | 0 | 0 | 0
800 | 0 | 45 | 15 | 30 | 0 | 10 | 0 | 0 | 0.49049 | 1.19868
800 | 0 | 45 | 15 | 30 | 0 | 10 | 0 | 0 | 1.48185 | 2.15425
800 | 0 | 45 | 15 | 30 | 0 | 10 | 0 | 0 | 2.48284 | 2.76229
800 | 0 | 45 | 15 | 30 | 0 | 10 | 0 | 0 | 3.49349 | 3.25213
800 | 0 | 45 | 15 | 30 | 0 | 10 | 0 | 0 | 4.49449 | 3.66718
800 | 0 | 45 | 15 | 30 | 0 | 10 | 0 | 0 | 5.48578 | 4.03226
800 | 0 | 45 | 15 | 30 | 0 | 10 | 0 | 0 | 6.4965 | 4.37028
800 | 0 | 45 | 15 | 30 | 0 | 10 | 0 | 0 | 7.4975 | 4.67867
800 | 0 | 45 | 15 | 30 | 0 | 10 | 0 | 0 | 8.4985 | 4.96607
800 | 0 | 45 | 15 | 30 | 0 | 10 | 0 | 0 | 9.4995 | 5.23618
800 | 0 | 45 | 15 | 30 | 0 | 10 | 0 | 0 | 10.49069 | 5.48924
800 | 0 | 45 | 15 | 30 | 0 | 10 | 0 | 0 | 11.5015 | 5.73472
800 | 0 | 45 | 15 | 30 | 0 | 10 | 0 | 0 | 12.5025 | 5.96687
800 | 0 | 45 | 15 | 30 | 0 | 10 | 0 | 0 | 13.5035 | 6.18945
800 | 0 | 45 | 15 | 30 | 0 | 10 | 0 | 0 | 14.5045 | 6.40352
800 | 0 | 45 | 15 | 30 | 0 | 10 | 0 | 0 | 15.49559 | 6.60795
800 | 0 | 45 | 15 | 30 | 0 | 10 | 0 | 0 | 16.50651 | 6.80953
800 | 0 | 45 | 15 | 30 | 0 | 10 | 0 | 0 | 17.50751 | 7.00284
800 | 0 | 45 | 15 | 30 | 0 | 10 | 0 | 0 | 18.50851 | 7.19043
800 | 0 | 45 | 15 | 30 | 0 | 10 | 0 | 0 | 19.44945 | 7.36201
800 | 0 | 45 | 15 | 30 | 0 | 10 | 0 | 0 | 20 | 7.46051