## Sheet1
Temperature [C] | Mo [at%] | Nb [at%] | Ta [at%] | Ti [at%] | Cr [at%] | Al [at%] | W [at%] | Zr [at%] | Time [h] | Mass Change [mg.cm2]
1200 | 0 | 33.7 | 0 | 33.9 | 32.4 | 0 | 0 | 0 | 0 | 0
1200 | 0 | 33.7 | 0 | 33.9 | 32.4 | 0 | 0 | 0 | 1 | 5.547445
1200 | 0 | 33.7 | 0 | 33.9 | 32.4 | 0 | 0 | 0 | 8 | 11.24088
1200 | 0 | 33.7 | 0 | 33.9 | 32.4 | 0 | 0 | 0 | 24 | 19.2
1200 | 0 | 33.7 | 0 | 33.9 | 32.4 | 0 | 0 | 0 | 0 | 0
1200 | 0 | 33.7 | 0 | 33.9 | 32.4 | 0 | 0 | 0 | 0.49249 | 2.56412
1200 | 0 | 33.7 | 0 | 33.9 | 32.4 | 0 | 0 | 0 | 1.48984 | 5.41937
1200 | 0 | 33.7 | 0 | 33.9 | 32.4 | 0 | 0 | 0 | 2.4985 | 7.32912
1200 | 0 | 33.7 | 0 | 33.9 | 32.4 | 0 | 0 | 0 | 3.4955 | 8.74014
1200 | 0 | 33.7 | 0 | 33.9 | 32.4 | 0 | 0 | 0 | 4.5045 | 9.88382
1200 | 0 | 33.7 | 0 | 33.9 | 32.4 | 0 | 0 | 0 | 5.5015 | 10.82642
1200 | 0 | 33.7 | 0 | 33.9 | 32.4 | 0 | 0 | 0 | 6.4985 | 11.63515
1200 | 0 | 33.7 | 0 | 33.9 | 32.4 | 0 | 0 | 0 | 7.4955 | 12.34412
1200 | 0 | 33.7 | 0 | 33.9 | 32.4 | 0 | 0 | 0 | 8.49249 | 12.97471
1200 | 0 | 33.7 | 0 | 33.9 | 32.4 | 0 | 0 | 0 | 9.5015 | 13.54942
1200 | 0 | 33.7 | 0 | 33.9 | 32.4 | 0 | 0 | 0 | 10.4985 | 14.0659
1200 | 0 | 33.7 | 0 | 33.9 | 32.4 | 0 | 0 | 0 | 11.4955 | 14.53953
1200 | 0 | 33.7 | 0 | 33.9 | 32.4 | 0 | 0 | 0 | 12.5045 | 14.98218
1200 | 0 | 33.7 | 0 | 33.9 | 32.4 | 0 | 0 | 0 | 13.5015 | 15.38843
1200 | 0 | 33.7 | 0 | 33.9 | 32.4 | 0 | 0 | 0 | 14.4985 | 15.76772
1200 | 0 | 33.7 | 0 | 33.9 | 32.4 | 0 | 0 | 0 | 15.4955 | 16.12357
1200 | 0 | 33.7 | 0 | 33.9 | 32.4 | 0 | 0 | 0 | 16.49249 | 16.45856
1200 | 0 | 33.7 | 0 | 33.9 | 32.4 | 0 | 0 | 0 | 17.5015 | 16.77881
1200 | 0 | 33.7 | 0 | 33.9 | 32.4 | 0 | 0 | 0 | 18.4985 | 17.07865
1200 | 0 | 33.7 | 0 | 33.9 | 32.4 | 0 | 0 | 0 | 19.4955 | 17.36354
1200 | 0 | 33.7 | 0 | 33.9 | 32.4 | 0 | 0 | 0 | 20.5045 | 17.63817
1200 | 0 | 33.7 | 0 | 33.9 | 32.4 | 0 | 0 | 0 | 21.5015 | 17.89723
1200 | 0 | 33.7 | 0 | 33.9 | 32.4 | 0 | 0 | 0 | 22.4985 | 18.14506
1200 | 0 | 33.7 | 0 | 33.9 | 32.4 | 0 | 0 | 0 | 23.48348 | 18.37988
1200 | 0 | 33.7 | 0 | 33.9 | 32.4 | 0 | 0 | 0 | 24 | 18.49961