## Sheet1
Temperature [C] | Mo [at%] | Nb [at%] | Ta [at%] | Ti [at%] | Cr [at%] | Al [at%] | W [at%] | Zr [at%] | Time [h] | Mass Change [mg.cm2]
1000 | 20 | 20 | 0 | 20 | 20 | 20 | 0 | 0 | 50 | 11.39535
1000 | 20 | 20 | 0 | 20 | 20 | 20 | 0 | 0 | 40 | 8.139535
1000 | 20 | 20 | 0 | 20 | 20 | 20 | 0 | 0 | 35 | 6.976744
1000 | 20 | 20 | 0 | 20 | 20 | 20 | 0 | 0 | 30 | 5.581395
1000 | 20 | 20 | 0 | 20 | 20 | 20 | 0 | 0 | 25 | 4.418605
1000 | 20 | 20 | 0 | 20 | 20 | 20 | 0 | 0 | 20 | 3.255814
1000 | 20 | 20 | 0 | 20 | 20 | 20 | 0 | 0 | 15 | 2.604651
1000 | 20 | 20 | 0 | 20 | 20 | 20 | 0 | 0 | 10 | 1.860465
1000 | 20 | 20 | 0 | 20 | 20 | 20 | 0 | 0 | 0 | 0
1000 | 20 | 20 | 0 | 20 | 20 | 20 | 0 | 0 | 0 | 0
1000 | 20 | 20 | 0 | 20 | 20 | 20 | 0 | 0 | 10 | 1.253333
1000 | 20 | 20 | 0 | 20 | 20 | 20 | 0 | 0 | 20 | 2.746667
1000 | 20 | 20 | 0 | 20 | 20 | 20 | 0 | 0 | 30 | 5.333333
1000 | 20 | 20 | 0 | 20 | 20 | 20 | 0 | 0 | 40 | 8.186667
1000 | 20 | 20 | 0 | 20 | 20 | 20 | 0 | 0 | 0 | 0
1000 | 20 | 20 | 0 | 20 | 20 | 20 | 0 | 0 | 0.49787 | 0.22717
1000 | 20 | 20 | 0 | 20 | 20 | 20 | 0 | 0 | 1.47648 | 0.35069
1000 | 20 | 20 | 0 | 20 | 20 | 20 | 0 | 0 | 2.47748 | 0.48101
1000 | 20 | 20 | 0 | 20 | 20 | 20 | 0 | 0 | 3.47848 | 0.61536
1000 | 20 | 20 | 0 | 20 | 20 | 20 | 0 | 0 | 4.47948 | 0.75375
1000 | 20 | 20 | 0 | 20 | 20 | 20 | 0 | 0 | 5.48048 | 0.89617
1000 | 20 | 20 | 0 | 20 | 20 | 20 | 0 | 0 | 6.48148 | 1.04262
1000 | 20 | 20 | 0 | 20 | 20 | 20 | 0 | 0 | 7.48248 | 1.19311
1000 | 20 | 20 | 0 | 20 | 20 | 20 | 0 | 0 | 8.48348 | 1.34763
1000 | 20 | 20 | 0 | 20 | 20 | 20 | 0 | 0 | 9.48448 | 1.50619
1000 | 20 | 20 | 0 | 20 | 20 | 20 | 0 | 0 | 10.46237 | 1.66499
1000 | 20 | 20 | 0 | 20 | 20 | 20 | 0 | 0 | 11.48649 | 1.8354
1000 | 20 | 20 | 0 | 20 | 20 | 20 | 0 | 0 | 12.48749 | 2.00606
1000 | 20 | 20 | 0 | 20 | 20 | 20 | 0 | 0 | 13.48849 | 2.18075
1000 | 20 | 20 | 0 | 20 | 20 | 20 | 0 | 0 | 14.48949 | 2.35947
1000 | 20 | 20 | 0 | 20 | 20 | 20 | 0 | 0 | 15.46713 | 2.53794
1000 | 20 | 20 | 0 | 20 | 20 | 20 | 0 | 0 | 16.49149 | 2.72902
1000 | 20 | 20 | 0 | 20 | 20 | 20 | 0 | 0 | 17.49249 | 2.91985
1000 | 20 | 20 | 0 | 20 | 20 | 20 | 0 | 0 | 18.49349 | 3.11471
1000 | 20 | 20 | 0 | 20 | 20 | 20 | 0 | 0 | 19.49449 | 3.3136
1000 | 20 | 20 | 0 | 20 | 20 | 20 | 0 | 0 | 20.4719 | 3.51171
1000 | 20 | 20 | 0 | 20 | 20 | 20 | 0 | 0 | 21.4965 | 3.72349
1000 | 20 | 20 | 0 | 20 | 20 | 20 | 0 | 0 | 22.4975 | 3.93448
1000 | 20 | 20 | 0 | 20 | 20 | 20 | 0 | 0 | 23.4985 | 4.14951
1000 | 20 | 20 | 0 | 20 | 20 | 20 | 0 | 0 | 24.4995 | 4.36857
1000 | 20 | 20 | 0 | 20 | 20 | 20 | 0 | 0 | 25.47667 | 4.58632
1000 | 20 | 20 | 0 | 20 | 20 | 20 | 0 | 0 | 26.5015 | 4.81879
1000 | 20 | 20 | 0 | 20 | 20 | 20 | 0 | 0 | 27.5025 | 5.04996
1000 | 20 | 20 | 0 | 20 | 20 | 20 | 0 | 0 | 28.5035 | 5.28515
1000 | 20 | 20 | 0 | 20 | 20 | 20 | 0 | 0 | 29.5045 | 5.52438
1000 | 20 | 20 | 0 | 20 | 20 | 20 | 0 | 0 | 30.48143 | 5.76176
1000 | 20 | 20 | 0 | 20 | 20 | 20 | 0 | 0 | 31.50651 | 6.01494
1000 | 20 | 20 | 0 | 20 | 20 | 20 | 0 | 0 | 32.50751 | 6.26627
1000 | 20 | 20 | 0 | 20 | 20 | 20 | 0 | 0 | 33.50851 | 6.52164
1000 | 20 | 20 | 0 | 20 | 20 | 20 | 0 | 0 | 34.50951 | 6.78104
1000 | 20 | 20 | 0 | 20 | 20 | 20 | 0 | 0 | 35.4862 | 7.03804
1000 | 20 | 20 | 0 | 20 | 20 | 20 | 0 | 0 | 36.51151 | 7.31193
1000 | 20 | 20 | 0 | 20 | 20 | 20 | 0 | 0 | 37.51251 | 7.58343
1000 | 20 | 20 | 0 | 20 | 20 | 20 | 0 | 0 | 38.51351 | 7.85896
1000 | 20 | 20 | 0 | 20 | 20 | 20 | 0 | 0 | 39.51451 | 8.13853
1000 | 20 | 20 | 0 | 20 | 20 | 20 | 0 | 0 | 40.49097 | 8.41514
1000 | 20 | 20 | 0 | 20 | 20 | 20 | 0 | 0 | 41.51652 | 8.70977
1000 | 20 | 20 | 0 | 20 | 20 | 20 | 0 | 0 | 42.51752 | 9.00143
1000 | 20 | 20 | 0 | 20 | 20 | 20 | 0 | 0 | 43.51852 | 9.29713
1000 | 20 | 20 | 0 | 20 | 20 | 20 | 0 | 0 | 44.51952 | 9.59687
1000 | 20 | 20 | 0 | 20 | 20 | 20 | 0 | 0 | 45.52052 | 9.90064
1000 | 20 | 20 | 0 | 20 | 20 | 20 | 0 | 0 | 46.52152 | 10.20844
1000 | 20 | 20 | 0 | 20 | 20 | 20 | 0 | 0 | 47.52252 | 10.52028
1000 | 20 | 20 | 0 | 20 | 20 | 20 | 0 | 0 | 48.52352 | 10.83615
1000 | 20 | 20 | 0 | 20 | 20 | 20 | 0 | 0 | 49.34935 | 11.09968
1000 | 20 | 20 | 0 | 20 | 20 | 20 | 0 | 0 | 50 | 11.30925