## combination_1
Temperature [C] | Mo [at%] | Nb [at%] | Ta [at%] | Ti [at%] | Cr [at%] | Al [at%] | W [at%] | Zr [at%] | Time [h] | Mass Change [mg.cm2] | Mass change - predictions
1000 | 25 | 25 | 0 | 0 | 25 | 25 | 0 | 0 | 0 | 0 | 4.686943
1000 | 25 | 25 | 0 | 0 | 25 | 25 | 0 | 0 | 10 | 2.790698 | 5.588215
1000 | 25 | 25 | 0 | 0 | 25 | 25 | 0 | 0 | 15 | 7.906977 | 8.095387
1000 | 25 | 25 | 0 | 0 | 25 | 25 | 0 | 0 | 20 | 13.72093 | 10.60256
1000 | 25 | 25 | 0 | 0 | 25 | 25 | 0 | 0 | 25 | 16.74419 | 13.10974
1000 | 25 | 25 | 0 | 0 | 25 | 25 | 0 | 0 | 27 | 17.44186 | 14.1126
1000 | 25 | 25 | 0 | 0 | 25 | 25 | 0 | 0 | 30 | 16.51163 | 15.61691
1000 | 25 | 25 | 0 | 0 | 25 | 25 | 0 | 0 | 35 | 15.34884 | 18.12408
1000 | 25 | 25 | 0 | 0 | 25 | 25 | 0 | 0 | 40 | 15.11628 | 20.63125
1000 | 25 | 25 | 0 | 0 | 25 | 25 | 0 | 0 | 0.49049 | 0.11352 | 4.686943
1000 | 25 | 25 | 0 | 0 | 25 | 25 | 0 | 0 | 1.50651 | 0.25315 | 4.686943
1000 | 25 | 25 | 0 | 0 | 25 | 25 | 0 | 0 | 2.50176 | 0.3291 | 4.686943
1000 | 25 | 25 | 0 | 0 | 25 | 25 | 0 | 0 | 3.5035 | 0.40052 | 4.686943
1000 | 25 | 25 | 0 | 0 | 25 | 25 | 0 | 0 | 4.502 | 0.51111 | 4.731275
1000 | 25 | 25 | 0 | 0 | 25 | 25 | 0 | 0 | 5.48382 | 0.69263 | 4.799279
1000 | 25 | 25 | 0 | 0 | 25 | 25 | 0 | 0 | 6.499 | 0.98012 | 4.869596
1000 | 25 | 25 | 0 | 0 | 25 | 25 | 0 | 0 | 7.4975 | 1.38086 | 4.938756
1000 | 25 | 25 | 0 | 0 | 25 | 25 | 0 | 0 | 8.47889 | 1.89642 | 5.006731
1000 | 25 | 25 | 0 | 0 | 25 | 25 | 0 | 0 | 9.49449 | 2.55961 | 5.334735
1000 | 25 | 25 | 0 | 0 | 25 | 25 | 0 | 0 | 10.47599 | 3.32187 | 5.826894
1000 | 25 | 25 | 0 | 0 | 25 | 25 | 0 | 0 | 11.49149 | 4.22659 | 6.3361
1000 | 25 | 25 | 0 | 0 | 25 | 25 | 0 | 0 | 12.49059 | 5.21784 | 6.837084
1000 | 25 | 25 | 0 | 0 | 25 | 25 | 0 | 0 | 13.50601 | 6.30862 | 7.34625
1000 | 25 | 25 | 0 | 0 | 25 | 25 | 0 | 0 | 14.5045 | 7.44295 | 7.846927
1000 | 25 | 25 | 0 | 0 | 25 | 25 | 0 | 0 | 15.41562 | 8.51065 | 8.303794
1000 | 25 | 25 | 0 | 0 | 25 | 25 | 0 | 0 | 16.55405 | 9.85967 | 8.874641
1000 | 25 | 25 | 0 | 0 | 25 | 25 | 0 | 0 | 17.5 | 10.96697 | 9.348974
1000 | 25 | 25 | 0 | 0 | 25 | 25 | 0 | 0 | 18.4985 | 12.0966 | 9.849655
1000 | 25 | 25 | 0 | 0 | 25 | 25 | 0 | 0 | 19.497 | 13.16175 | 10.35034
1000 | 25 | 25 | 0 | 0 | 25 | 25 | 0 | 0 | 20.47898 | 14.12223 | 10.84274
1000 | 25 | 25 | 0 | 0 | 25 | 25 | 0 | 0 | 21.49399 | 15.00453 | 11.3517
1000 | 25 | 25 | 0 | 0 | 25 | 25 | 0 | 0 | 22.49249 | 15.74206 | 11.85238
1000 | 25 | 25 | 0 | 0 | 25 | 25 | 0 | 0 | 23.50851 | 16.34597 | 12.36185
1000 | 25 | 25 | 0 | 0 | 25 | 25 | 0 | 0 | 24.50701 | 16.7853 | 12.86253
1000 | 25 | 25 | 0 | 0 | 25 | 25 | 0 | 0 | 25.48866 | 17.0618 | 13.35476
1000 | 25 | 25 | 0 | 0 | 25 | 25 | 0 | 0 | 26.504 | 17.1902 | 13.86389
1000 | 25 | 25 | 0 | 0 | 25 | 25 | 0 | 0 | 27.48575 | 17.1666 | 14.35617
1000 | 25 | 25 | 0 | 0 | 25 | 25 | 0 | 0 | 28.501 | 17.00867 | 14.86526
1000 | 25 | 25 | 0 | 0 | 25 | 25 | 0 | 0 | 29.4995 | 16.74283 | 15.36594
1000 | 25 | 25 | 0 | 0 | 25 | 25 | 0 | 0 | 30.48083 | 16.40843 | 15.85801
1000 | 25 | 25 | 0 | 0 | 25 | 25 | 0 | 0 | 31.50901 | 16.02486 | 16.37358
1000 | 25 | 25 | 0 | 0 | 25 | 25 | 0 | 0 | 32.49499 | 15.67865 | 16.86798
1000 | 25 | 25 | 0 | 0 | 25 | 25 | 0 | 0 | 33.49349 | 15.41555 | 17.36866
1000 | 25 | 25 | 0 | 0 | 25 | 25 | 0 | 0 | 34.49199 | 15.31626 | 17.86934
1000 | 25 | 25 | 0 | 0 | 25 | 25 | 0 | 0 | 35 | 15.34548 | 18.12408

## combination_2
Temperature [C] | Mo [at%] | Nb [at%] | Ta [at%] | Ti [at%] | Cr [at%] | Al [at%] | W [at%] | Zr [at%] | Time [h] | Mass Change [mg.cm2] | Mass change - predictions
1000 | 20 | 20 | 0 | 20 | 20 | 20 | 0 | 0 | 50 | 11.39535 | 11.05731
1000 | 20 | 20 | 0 | 20 | 20 | 20 | 0 | 0 | 40 | 8.139535 | 6.735613
1000 | 20 | 20 | 0 | 20 | 20 | 20 | 0 | 0 | 35 | 6.976744 | 4.686943
1000 | 20 | 20 | 0 | 20 | 20 | 20 | 0 | 0 | 30 | 5.581395 | 4.686943
1000 | 20 | 20 | 0 | 20 | 20 | 20 | 0 | 0 | 25 | 4.418605 | 4.686943
1000 | 20 | 20 | 0 | 20 | 20 | 20 | 0 | 0 | 20 | 3.255814 | 4.686943
1000 | 20 | 20 | 0 | 20 | 20 | 20 | 0 | 0 | 15 | 2.604651 | 4.686943
1000 | 20 | 20 | 0 | 20 | 20 | 20 | 0 | 0 | 10 | 1.860465 | 4.686943
1000 | 20 | 20 | 0 | 20 | 20 | 20 | 0 | 0 | 0 | 0 | 4.686943
1000 | 20 | 20 | 0 | 20 | 20 | 20 | 0 | 0 | 0 | 0 | 4.686943
1000 | 20 | 20 | 0 | 20 | 20 | 20 | 0 | 0 | 10 | 1.253333 | 4.686943
1000 | 20 | 20 | 0 | 20 | 20 | 20 | 0 | 0 | 20 | 2.746667 | 4.686943
1000 | 20 | 20 | 0 | 20 | 20 | 20 | 0 | 0 | 30 | 5.333333 | 4.686943
1000 | 20 | 20 | 0 | 20 | 20 | 20 | 0 | 0 | 40 | 8.186667 | 6.735613
1000 | 20 | 20 | 0 | 20 | 20 | 20 | 0 | 0 | 0 | 0 | 4.686943
1000 | 20 | 20 | 0 | 20 | 20 | 20 | 0 | 0 | 0.49787 | 0.22717 | 4.686943
1000 | 20 | 20 | 0 | 20 | 20 | 20 | 0 | 0 | 1.47648 | 0.35069 | 4.686943
1000 | 20 | 20 | 0 | 20 | 20 | 20 | 0 | 0 | 2.47748 | 0.48101 | 4.686943
1000 | 20 | 20 | 0 | 20 | 20 | 20 | 0 | 0 | 3.47848 | 0.61536 | 4.686943
1000 | 20 | 20 | 0 | 20 | 20 | 20 | 0 | 0 | 4.47948 | 0.75375 | 4.686943
1000 | 20 | 20 | 0 | 20 | 20 | 20 | 0 | 0 | 5.48048 | 0.89617 | 4.686943
1000 | 20 | 20 | 0 | 20 | 20 | 20 | 0 | 0 | 6.48148 | 1.04262 | 4.686943
1000 | 20 | 20 | 0 | 20 | 20 | 20 | 0 | 0 | 7.48248 | 1.19311 | 4.686943
1000 | 20 | 20 | 0 | 20 | 20 | 20 | 0 | 0 | 8.48348 | 1.34763 | 4.686943
1000 | 20 | 20 | 0 | 20 | 20 | 20 | 0 | 0 | 9.48448 | 1.50619 | 4.686943
1000 | 20 | 20 | 0 | 20 | 20 | 20 | 0 | 0 | 10.46237 | 1.66499 | 4.686943
1000 | 20 | 20 | 0 | 20 | 20 | 20 | 0 | 0 | 11.48649 | 1.8354 | 4.686943
1000 | 20 | 20 | 0 | 20 | 20 | 20 | 0 | 0 | 12.48749 | 2.00606 | 4.686943
1000 | 20 | 20 | 0 | 20 | 20 | 20 | 0 | 0 | 13.48849 | 2.18075 | 4.686943
1000 | 20 | 20 | 0 | 20 | 20 | 20 | 0 | 0 | 14.48949 | 2.35947 | 4.686943
1000 | 20 | 20 | 0 | 20 | 20 | 20 | 0 | 0 | 15.46713 | 2.53794 | 4.686943
1000 | 20 | 20 | 0 | 20 | 20 | 20 | 0 | 0 | 16.49149 | 2.72902 | 4.686943
1000 | 20 | 20 | 0 | 20 | 20 | 20 | 0 | 0 | 17.49249 | 2.91985 | 4.686943
1000 | 20 | 20 | 0 | 20 | 20 | 20 | 0 | 0 | 18.49349 | 3.11471 | 4.686943
1000 | 20 | 20 | 0 | 20 | 20 | 20 | 0 | 0 | 19.49449 | 3.3136 | 4.686943
1000 | 20 | 20 | 0 | 20 | 20 | 20 | 0 | 0 | 20.4719 | 3.51171 | 4.686943
1000 | 20 | 20 | 0 | 20 | 20 | 20 | 0 | 0 | 21.4965 | 3.72349 | 4.686943
1000 | 20 | 20 | 0 | 20 | 20 | 20 | 0 | 0 | 22.4975 | 3.93448 | 4.686943
1000 | 20 | 20 | 0 | 20 | 20 | 20 | 0 | 0 | 23.4985 | 4.14951 | 4.686943
1000 | 20 | 20 | 0 | 20 | 20 | 20 | 0 | 0 | 24.4995 | 4.36857 | 4.686943
1000 | 20 | 20 | 0 | 20 | 20 | 20 | 0 | 0 | 25.47667 | 4.58632 | 4.686943
1000 | 20 | 20 | 0 | 20 | 20 | 20 | 0 | 0 | 26.5015 | 4.81879 | 4.686943
1000 | 20 | 20 | 0 | 20 | 20 | 20 | 0 | 0 | 27.5025 | 5.04996 | 4.686943
1000 | 20 | 20 | 0 | 20 | 20 | 20 | 0 | 0 | 28.5035 | 5.28515 | 4.686943
1000 | 20 | 20 | 0 | 20 | 20 | 20 | 0 | 0 | 29.5045 | 5.52438 | 4.686943
1000 | 20 | 20 | 0 | 20 | 20 | 20 | 0 | 0 | 30.48143 | 5.76176 | 4.686943
1000 | 20 | 20 | 0 | 20 | 20 | 20 | 0 | 0 | 31.50651 | 6.01494 | 4.686943
1000 | 20 | 20 | 0 | 20 | 20 | 20 | 0 | 0 | 32.50751 | 6.26627 | 4.686943
1000 | 20 | 20 | 0 | 20 | 20 | 20 | 0 | 0 | 33.50851 | 6.52164 | 4.686943
1000 | 20 | 20 | 0 | 20 | 20 | 20 | 0 | 0 | 34.50951 | 6.78104 | 4.686943
1000 | 20 | 20 | 0 | 20 | 20 | 20 | 0 | 0 | 35.4862 | 7.03804 | 4.784883
1000 | 20 | 20 | 0 | 20 | 20 | 20 | 0 | 0 | 36.51151 | 7.31193 | 5.22799
1000 | 20 | 20 | 0 | 20 | 20 | 20 | 0 | 0 | 37.51251 | 7.58343 | 5.660593
1000 | 20 | 20 | 0 | 20 | 20 | 20 | 0 | 0 | 38.51351 | 7.85896 | 6.093195
1000 | 20 | 20 | 0 | 20 | 20 | 20 | 0 | 0 | 39.51451 | 8.13853 | 6.525798
1000 | 20 | 20 | 0 | 20 | 20 | 20 | 0 | 0 | 40.49097 | 8.41514 | 6.947793
1000 | 20 | 20 | 0 | 20 | 20 | 20 | 0 | 0 | 41.51652 | 8.70977 | 7.391007
1000 | 20 | 20 | 0 | 20 | 20 | 20 | 0 | 0 | 42.51752 | 9.00143 | 7.823608
1000 | 20 | 20 | 0 | 20 | 20 | 20 | 0 | 0 | 43.51852 | 9.29713 | 8.256212
1000 | 20 | 20 | 0 | 20 | 20 | 20 | 0 | 0 | 44.51952 | 9.59687 | 8.688813
1000 | 20 | 20 | 0 | 20 | 20 | 20 | 0 | 0 | 45.52052 | 9.90064 | 9.121414
1000 | 20 | 20 | 0 | 20 | 20 | 20 | 0 | 0 | 46.52152 | 10.20844 | 9.554018
1000 | 20 | 20 | 0 | 20 | 20 | 20 | 0 | 0 | 47.52252 | 10.52028 | 9.986623
1000 | 20 | 20 | 0 | 20 | 20 | 20 | 0 | 0 | 48.52352 | 10.83615 | 10.41922
1000 | 20 | 20 | 0 | 20 | 20 | 20 | 0 | 0 | 49.34935 | 11.09968 | 10.77612
1000 | 20 | 20 | 0 | 20 | 20 | 20 | 0 | 0 | 50 | 11.30925 | 11.05731

## combination_3
Temperature [C] | Mo [at%] | Nb [at%] | Ta [at%] | Ti [at%] | Cr [at%] | Al [at%] | W [at%] | Zr [at%] | Time [h] | Mass Change [mg.cm2] | Mass change - predictions
1200 | 19.5 | 0 | 20.1 | 20.4 | 19.8 | 20.2 | 0 | 0 | 0 | 0 | 4.686943
1200 | 19.5 | 0 | 20.1 | 20.4 | 19.8 | 20.2 | 0 | 0 | 5 | 2.545455 | 4.686943
1200 | 19.5 | 0 | 20.1 | 20.4 | 19.8 | 20.2 | 0 | 0 | 10 | 3.515152 | 4.686943
1200 | 19.5 | 0 | 20.1 | 20.4 | 19.8 | 20.2 | 0 | 0 | 15 | 4.242424 | 4.686943
1200 | 19.5 | 0 | 20.1 | 20.4 | 19.8 | 20.2 | 0 | 0 | 20 | 4.848485 | 4.686943
1200 | 19.5 | 0 | 20.1 | 20.4 | 19.8 | 20.2 | 0 | 0 | 24 | 5.272727 | 4.686943
1200 | 19.5 | 0 | 20.1 | 20.4 | 19.8 | 20.2 | 0 | 0 | 0 | 0 | 4.686943
1200 | 19.5 | 0 | 20.1 | 20.4 | 19.8 | 20.2 | 0 | 0 | 5 | 2.5 | 4.686943
1200 | 19.5 | 0 | 20.1 | 20.4 | 19.8 | 20.2 | 0 | 0 | 10 | 3.522727 | 4.686943
1200 | 19.5 | 0 | 20.1 | 20.4 | 19.8 | 20.2 | 0 | 0 | 15 | 4.272727 | 4.686943
1200 | 19.5 | 0 | 20.1 | 20.4 | 19.8 | 20.2 | 0 | 0 | 20 | 4.931818 | 4.686943
1200 | 19.5 | 0 | 20.1 | 20.4 | 19.8 | 20.2 | 0 | 0 | 24 | 5.295455 | 4.686943

## combination_4
Temperature [C] | Mo [at%] | Nb [at%] | Ta [at%] | Ti [at%] | Cr [at%] | Al [at%] | W [at%] | Zr [at%] | Time [h] | Mass Change [mg.cm2] | Mass change - predictions
1200 | 22.4 | 0 | 22.6 | 10.1 | 22.6 | 22.3 | 0 | 0 | 0 | 0 | 4.686943
1200 | 22.4 | 0 | 22.6 | 10.1 | 22.6 | 22.3 | 0 | 0 | 5 | 3.272727 | 4.686943
1200 | 22.4 | 0 | 22.6 | 10.1 | 22.6 | 22.3 | 0 | 0 | 10 | 4.424242 | 4.686943
1200 | 22.4 | 0 | 22.6 | 10.1 | 22.6 | 22.3 | 0 | 0 | 15 | 5.151515 | 4.686943
1200 | 22.4 | 0 | 22.6 | 10.1 | 22.6 | 22.3 | 0 | 0 | 20 | 5.757576 | 4.686943
1200 | 22.4 | 0 | 22.6 | 10.1 | 22.6 | 22.3 | 0 | 0 | 24 | 6.157576 | 4.78624

## combination_5
Temperature [C] | Mo [at%] | Nb [at%] | Ta [at%] | Ti [at%] | Cr [at%] | Al [at%] | W [at%] | Zr [at%] | Time [h] | Mass Change [mg.cm2] | Mass change - predictions
1200 | 25.3 | 0 | 24.9 | 0 | 24.8 | 25 | 0 | 0 | 0 | 0 | 4.686943
1200 | 25.3 | 0 | 24.9 | 0 | 24.8 | 25 | 0 | 0 | 5 | 1.066667 | 4.686943
1200 | 25.3 | 0 | 24.9 | 0 | 24.8 | 25 | 0 | 0 | 10 | 1.139394 | 3.986413
1200 | 25.3 | 0 | 24.9 | 0 | 24.8 | 25 | 0 | 0 | 15 | 0.969697 | 2.064969
1200 | 25.3 | 0 | 24.9 | 0 | 24.8 | 25 | 0 | 0 | 20 | 0.6060606 | 1.613112
1200 | 25.3 | 0 | 24.9 | 0 | 24.8 | 25 | 0 | 0 | 24 | 0.4 | 1.047534

## combination_6
Temperature [C] | Mo [at%] | Nb [at%] | Ta [at%] | Ti [at%] | Cr [at%] | Al [at%] | W [at%] | Zr [at%] | Time [h] | Mass Change [mg.cm2] | Mass change - predictions
1200 | 23.5 | 0 | 5.1 | 23.7 | 23.8 | 23.9 | 0 | 0 | 0 | 0 | 4.686943
1200 | 23.5 | 0 | 5.1 | 23.7 | 23.8 | 23.9 | 0 | 0 | 5 | 3.409091 | 4.686943
1200 | 23.5 | 0 | 5.1 | 23.7 | 23.8 | 23.9 | 0 | 0 | 10 | 3.977273 | 4.686943
1200 | 23.5 | 0 | 5.1 | 23.7 | 23.8 | 23.9 | 0 | 0 | 15 | 3.522727 | 4.109834
1200 | 23.5 | 0 | 5.1 | 23.7 | 23.8 | 23.9 | 0 | 0 | 20 | 3.136364 | 3.154788
1200 | 23.5 | 0 | 5.1 | 23.7 | 23.8 | 23.9 | 0 | 0 | 24 | 2.613636 | 2.390752

## combination_7
Temperature [C] | Mo [at%] | Nb [at%] | Ta [at%] | Ti [at%] | Cr [at%] | Al [at%] | W [at%] | Zr [at%] | Time [h] | Mass Change [mg.cm2] | Mass change - predictions
1200 | 22.3 | 0 | 10.2 | 22.7 | 22.4 | 22.4 | 0 | 0 | 0 | 0 | 4.686943
1200 | 22.3 | 0 | 10.2 | 22.7 | 22.4 | 22.4 | 0 | 0 | 5 | 3.636364 | 4.686943
1200 | 22.3 | 0 | 10.2 | 22.7 | 22.4 | 22.4 | 0 | 0 | 10 | 6.022727 | 4.686943
1200 | 22.3 | 0 | 10.2 | 22.7 | 22.4 | 22.4 | 0 | 0 | 15 | 7.954545 | 4.686943
1200 | 22.3 | 0 | 10.2 | 22.7 | 22.4 | 22.4 | 0 | 0 | 20 | 9.386364 | 4.686943
1200 | 22.3 | 0 | 10.2 | 22.7 | 22.4 | 22.4 | 0 | 0 | 24 | 10.22727 | 4.377011

## combination_8
Temperature [C] | Mo [at%] | Nb [at%] | Ta [at%] | Ti [at%] | Cr [at%] | Al [at%] | W [at%] | Zr [at%] | Time [h] | Mass Change [mg.cm2] | Mass change - predictions
1200 | 21.4 | 0 | 14.8 | 21.1 | 21.3 | 21.4 | 0 | 0 | 0 | 0 | 4.686943
1200 | 21.4 | 0 | 14.8 | 21.1 | 21.3 | 21.4 | 0 | 0 | 5 | 1.090909 | 4.686943
1200 | 21.4 | 0 | 14.8 | 21.1 | 21.3 | 21.4 | 0 | 0 | 10 | 2.022727 | 4.686943
1200 | 21.4 | 0 | 14.8 | 21.1 | 21.3 | 21.4 | 0 | 0 | 15 | 2.727273 | 4.686943
1200 | 21.4 | 0 | 14.8 | 21.1 | 21.3 | 21.4 | 0 | 0 | 20 | 3.295455 | 4.686943
1200 | 21.4 | 0 | 14.8 | 21.1 | 21.3 | 21.4 | 0 | 0 | 24 | 3.840909 | 4.686943

## combination_9
Temperature [C] | Mo [at%] | Nb [at%] | Ta [at%] | Ti [at%] | Cr [at%] | Al [at%] | W [at%] | Zr [at%] | Time [h] | Mass Change [mg.cm2] | Mass change - predictions
1200 | 23.7 | 0 | 23.7 | 23.8 | 23.8 | 5 | 0 | 0 | 0 | 0 | 2.868709
1200 | 23.7 | 0 | 23.7 | 23.8 | 23.8 | 5 | 0 | 0 | 5 | 4.309091 | 2.572425
1200 | 23.7 | 0 | 23.7 | 23.8 | 23.8 | 5 | 0 | 0 | 10 | 4.505455 | 3.689911
1200 | 23.7 | 0 | 23.7 | 23.8 | 23.8 | 5 | 0 | 0 | 15 | 4.789091 | 5.285607
1200 | 23.7 | 0 | 23.7 | 23.8 | 23.8 | 5 | 0 | 0 | 20 | 5.465455 | 9.143079
1200 | 23.7 | 0 | 23.7 | 23.8 | 23.8 | 5 | 0 | 0 | 24 | 5.934545 | 7.306668

## combination_10
Temperature [C] | Mo [at%] | Nb [at%] | Ta [at%] | Ti [at%] | Cr [at%] | Al [at%] | W [at%] | Zr [at%] | Time [h] | Mass Change [mg.cm2] | Mass change - predictions
1200 | 22.5 | 0 | 22.5 | 22.5 | 22.5 | 10 | 0 | 0 | 0 | 0 | 4.686943
1200 | 22.5 | 0 | 22.5 | 22.5 | 22.5 | 10 | 0 | 0 | 5 | 2.378182 | 4.686943
1200 | 22.5 | 0 | 22.5 | 22.5 | 22.5 | 10 | 0 | 0 | 10 | 3.098182 | 4.686943
1200 | 22.5 | 0 | 22.5 | 22.5 | 22.5 | 10 | 0 | 0 | 15 | 3.48 | 4.028316
1200 | 22.5 | 0 | 22.5 | 22.5 | 22.5 | 10 | 0 | 0 | 20 | 4.090909 | 5.03845
1200 | 22.5 | 0 | 22.5 | 22.5 | 22.5 | 10 | 0 | 0 | 24 | 4.68 | 2.022277
1200 | 22.5 | 0 | 22.5 | 22.5 | 22.5 | 10 | 0 | 0 | 0 | 0 | 4.686943
1200 | 22.5 | 0 | 22.5 | 22.5 | 22.5 | 10 | 0 | 0 | 0.49077 | 0.78063 | 4.686943
1200 | 22.5 | 0 | 22.5 | 22.5 | 22.5 | 10 | 0 | 0 | 1.49172 | 1.44748 | 4.686943
1200 | 22.5 | 0 | 22.5 | 22.5 | 22.5 | 10 | 0 | 0 | 2.49281 | 1.80541 | 4.686943
1200 | 22.5 | 0 | 22.5 | 22.5 | 22.5 | 10 | 0 | 0 | 3.49402 | 2.06956 | 4.686943
1200 | 22.5 | 0 | 22.5 | 22.5 | 22.5 | 10 | 0 | 0 | 4.4952 | 2.31087 | 4.686943
1200 | 22.5 | 0 | 22.5 | 22.5 | 22.5 | 10 | 0 | 0 | 5.49645 | 2.48841 | 4.686943
1200 | 22.5 | 0 | 22.5 | 22.5 | 22.5 | 10 | 0 | 0 | 6.49787 | 2.65793 | 4.686943
1200 | 22.5 | 0 | 22.5 | 22.5 | 22.5 | 10 | 0 | 0 | 7.49956 | 2.78535 | 4.686943
1200 | 22.5 | 0 | 22.5 | 22.5 | 22.5 | 10 | 0 | 0 | 8.50125 | 2.90731 | 4.686943
1200 | 22.5 | 0 | 22.5 | 22.5 | 22.5 | 10 | 0 | 0 | 9.50311 | 3.02433 | 4.686943
1200 | 22.5 | 0 | 22.5 | 22.5 | 22.5 | 10 | 0 | 0 | 10.50501 | 3.11618 | 4.686943
1200 | 22.5 | 0 | 22.5 | 22.5 | 22.5 | 10 | 0 | 0 | 11.50721 | 3.20469 | 4.607454
1200 | 22.5 | 0 | 22.5 | 22.5 | 22.5 | 10 | 0 | 0 | 12.49975 | 3.29282 | 4.41787
1200 | 22.5 | 0 | 22.5 | 22.5 | 22.5 | 10 | 0 | 0 | 13.4923 | 3.37455 | 4.228284
1200 | 22.5 | 0 | 22.5 | 22.5 | 22.5 | 10 | 0 | 0 | 14.49455 | 3.44501 | 4.036846
1200 | 22.5 | 0 | 22.5 | 22.5 | 22.5 | 10 | 0 | 0 | 15.49708 | 3.552 | 4.037946
1200 | 22.5 | 0 | 22.5 | 22.5 | 22.5 | 10 | 0 | 0 | 16.49956 | 3.65536 | 4.256111
1200 | 22.5 | 0 | 22.5 | 22.5 | 22.5 | 10 | 0 | 0 | 17.50221 | 3.7515 | 4.480199
1200 | 22.5 | 0 | 22.5 | 22.5 | 22.5 | 10 | 0 | 0 | 18.5051 | 3.87105 | 4.704343
1200 | 22.5 | 0 | 22.5 | 22.5 | 22.5 | 10 | 0 | 0 | 19.50793 | 3.99229 | 4.928473
1200 | 22.5 | 0 | 22.5 | 22.5 | 22.5 | 10 | 0 | 0 | 20.50125 | 4.1354 | 5.150477
1200 | 22.5 | 0 | 22.5 | 22.5 | 22.5 | 10 | 0 | 0 | 21.49483 | 4.29738 | 5.37254
1200 | 22.5 | 0 | 22.5 | 22.5 | 22.5 | 10 | 0 | 0 | 22.49819 | 4.43636 | 5.596789
1200 | 22.5 | 0 | 22.5 | 22.5 | 22.5 | 10 | 0 | 0 | 23.49208 | 4.57312 | 3.331993

## combination_11
Temperature [C] | Mo [at%] | Nb [at%] | Ta [at%] | Ti [at%] | Cr [at%] | Al [at%] | W [at%] | Zr [at%] | Time [h] | Mass Change [mg.cm2] | Mass change - predictions
1200 | 21.25 | 0 | 21.25 | 21.25 | 21.25 | 15 | 0 | 0 | 0 | 0 | 4.686943
1200 | 21.25 | 0 | 21.25 | 21.25 | 21.25 | 15 | 0 | 0 | 5 | 2.901818 | 4.686943
1200 | 21.25 | 0 | 21.25 | 21.25 | 21.25 | 15 | 0 | 0 | 10 | 3.774545 | 4.686943
1200 | 21.25 | 0 | 21.25 | 21.25 | 21.25 | 15 | 0 | 0 | 15 | 4.309091 | 4.686943
1200 | 21.25 | 0 | 21.25 | 21.25 | 21.25 | 15 | 0 | 0 | 20 | 4.745455 | 4.686943
1200 | 21.25 | 0 | 21.25 | 21.25 | 21.25 | 15 | 0 | 0 | 24 | 5.007273 | 2.900398

## combination_12
Temperature [C] | Mo [at%] | Nb [at%] | Ta [at%] | Ti [at%] | Cr [at%] | Al [at%] | W [at%] | Zr [at%] | Time [h] | Mass Change [mg.cm2] | Mass change - predictions
1200 | 20 | 0 | 20 | 20 | 20 | 20 | 0 | 0 | 0 | 0 | 4.686943
1200 | 20 | 0 | 20 | 20 | 20 | 20 | 0 | 0 | 5 | 2.563636 | 4.686943
1200 | 20 | 0 | 20 | 20 | 20 | 20 | 0 | 0 | 10 | 3.556364 | 4.686943
1200 | 20 | 0 | 20 | 20 | 20 | 20 | 0 | 0 | 15 | 4.309091 | 4.686943
1200 | 20 | 0 | 20 | 20 | 20 | 20 | 0 | 0 | 20 | 4.909091 | 4.686943
1200 | 20 | 0 | 20 | 20 | 20 | 20 | 0 | 0 | 24 | 5.312727 | 4.686943
1200 | 20 | 0 | 20 | 20 | 20 | 20 | 0 | 0 | 0 | 0 | 4.686943
1200 | 20 | 0 | 20 | 20 | 20 | 20 | 0 | 0 | 0.49082 | 0.71629 | 4.686943
1200 | 20 | 0 | 20 | 20 | 20 | 20 | 0 | 0 | 1.49163 | 1.38441 | 4.686943
1200 | 20 | 0 | 20 | 20 | 20 | 20 | 0 | 0 | 2.49268 | 1.82409 | 4.686943
1200 | 20 | 0 | 20 | 20 | 20 | 20 | 0 | 0 | 3.49411 | 2.16264 | 4.686943
1200 | 20 | 0 | 20 | 20 | 20 | 20 | 0 | 0 | 4.49594 | 2.43164 | 4.686943
1200 | 20 | 0 | 20 | 20 | 20 | 20 | 0 | 0 | 5.4981 | 2.67331 | 4.686943
1200 | 20 | 0 | 20 | 20 | 20 | 20 | 0 | 0 | 6.50068 | 2.89296 | 4.686943
1200 | 20 | 0 | 20 | 20 | 20 | 20 | 0 | 0 | 7.50329 | 3.09115 | 4.686943
1200 | 20 | 0 | 20 | 20 | 20 | 20 | 0 | 0 | 8.50608 | 3.27802 | 4.686943
1200 | 20 | 0 | 20 | 20 | 20 | 20 | 0 | 0 | 9.49939 | 3.4518 | 4.686943
1200 | 20 | 0 | 20 | 20 | 20 | 20 | 0 | 0 | 10.4927 | 3.61285 | 4.686943
1200 | 20 | 0 | 20 | 20 | 20 | 20 | 0 | 0 | 11.49578 | 3.77185 | 4.686943
1200 | 20 | 0 | 20 | 20 | 20 | 20 | 0 | 0 | 12.49916 | 3.91739 | 4.686943
1200 | 20 | 0 | 20 | 20 | 20 | 20 | 0 | 0 | 13.50283 | 4.06345 | 4.686943
1200 | 20 | 0 | 20 | 20 | 20 | 20 | 0 | 0 | 14.50662 | 4.19848 | 4.686943
1200 | 20 | 0 | 20 | 20 | 20 | 20 | 0 | 0 | 15.50099 | 4.32824 | 4.686943
1200 | 20 | 0 | 20 | 20 | 20 | 20 | 0 | 0 | 16.49547 | 4.45466 | 4.686943
1200 | 20 | 0 | 20 | 20 | 20 | 20 | 0 | 0 | 17.49982 | 4.57472 | 4.686943
1200 | 20 | 0 | 20 | 20 | 20 | 20 | 0 | 0 | 18.50429 | 4.69457 | 4.686943
1200 | 20 | 0 | 20 | 20 | 20 | 20 | 0 | 0 | 19.49921 | 4.81208 | 4.686943
1200 | 20 | 0 | 20 | 20 | 20 | 20 | 0 | 0 | 20.49437 | 4.92042 | 4.686943
1200 | 20 | 0 | 20 | 20 | 20 | 20 | 0 | 0 | 21.4995 | 5.02611 | 4.686943
1200 | 20 | 0 | 20 | 20 | 20 | 20 | 0 | 0 | 22.50475 | 5.1328 | 4.686943
1200 | 20 | 0 | 20 | 20 | 20 | 20 | 0 | 0 | 23.50061 | 5.23529 | 4.686943

## combination_13
Temperature [C] | Mo [at%] | Nb [at%] | Ta [at%] | Ti [at%] | Cr [at%] | Al [at%] | W [at%] | Zr [at%] | Time [h] | Mass Change [mg.cm2] | Mass change - predictions
1200 | 0 | 50 | 0 | 0 | 50 | 0 | 0 | 0 | 0 | 0 | 4.708785
1200 | 0 | 50 | 0 | 0 | 50 | 0 | 0 | 0 | 1 | 3.649635 | 4.919168
1200 | 0 | 50 | 0 | 0 | 50 | 0 | 0 | 0 | 8 | 8.613139 | 7.959225
1200 | 0 | 50 | 0 | 0 | 50 | 0 | 0 | 0 | 24 | 14.6 | 20.33284
1200 | 0 | 50 | 0 | 0 | 50 | 0 | 0 | 0 | 0 | 0 | 4.708785
1200 | 0 | 50 | 0 | 0 | 50 | 0 | 0 | 0 | 0.49249 | 1.52361 | 4.812397
1200 | 0 | 50 | 0 | 0 | 50 | 0 | 0 | 0 | 1.5015 | 3.90346 | 5.024676
1200 | 0 | 50 | 0 | 0 | 50 | 0 | 0 | 0 | 2.4985 | 5.41279 | 5.315677
1200 | 0 | 50 | 0 | 0 | 50 | 0 | 0 | 0 | 3.4955 | 6.52981 | 5.72894
1200 | 0 | 50 | 0 | 0 | 50 | 0 | 0 | 0 | 4.5045 | 7.42843 | 6.147177
1200 | 0 | 50 | 0 | 0 | 50 | 0 | 0 | 0 | 5.5015 | 8.16539 | 6.56044
1200 | 0 | 50 | 0 | 0 | 50 | 0 | 0 | 0 | 6.4985 | 8.79549 | 7.034837
1200 | 0 | 50 | 0 | 0 | 50 | 0 | 0 | 0 | 7.4955 | 9.34644 | 7.648634
1200 | 0 | 50 | 0 | 0 | 50 | 0 | 0 | 0 | 8.49249 | 9.83548 | 8.262423
1200 | 0 | 50 | 0 | 0 | 50 | 0 | 0 | 0 | 9.5015 | 10.28047 | 8.883612
1200 | 0 | 50 | 0 | 0 | 50 | 0 | 0 | 0 | 10.4985 | 10.67984 | 9.497408
1200 | 0 | 50 | 0 | 0 | 50 | 0 | 0 | 0 | 11.4955 | 11.04568 | 10.1112
1200 | 0 | 50 | 0 | 0 | 50 | 0 | 0 | 0 | 12.5045 | 11.38726 | 10.73239
1200 | 0 | 50 | 0 | 0 | 50 | 0 | 0 | 0 | 13.5015 | 11.70052 | 11.34618
1200 | 0 | 50 | 0 | 0 | 50 | 0 | 0 | 0 | 14.4985 | 11.99278 | 11.95998
1200 | 0 | 50 | 0 | 0 | 50 | 0 | 0 | 0 | 15.4955 | 12.26682 | 12.57378
1200 | 0 | 50 | 0 | 0 | 50 | 0 | 0 | 0 | 16.49249 | 12.52465 | 13.18756
1200 | 0 | 50 | 0 | 0 | 50 | 0 | 0 | 0 | 17.5015 | 12.77103 | 13.81196
1200 | 0 | 50 | 0 | 0 | 50 | 0 | 0 | 0 | 18.4985 | 13.0016 | 13.13726
1200 | 0 | 50 | 0 | 0 | 50 | 0 | 0 | 0 | 19.4955 | 13.22059 | 12.85101
1200 | 0 | 50 | 0 | 0 | 50 | 0 | 0 | 0 | 20.5045 | 13.43163 | 13.52233
1200 | 0 | 50 | 0 | 0 | 50 | 0 | 0 | 0 | 21.5015 | 13.63064 | 14.60134
1200 | 0 | 50 | 0 | 0 | 50 | 0 | 0 | 0 | 22.4985 | 13.82097 | 16.39071
1200 | 0 | 50 | 0 | 0 | 50 | 0 | 0 | 0 | 23.4955 | 14.0034 | 18.93326
1200 | 0 | 50 | 0 | 0 | 50 | 0 | 0 | 0 | 24 | 14.09317 | 20.33284

## combination_14
Temperature [C] | Mo [at%] | Nb [at%] | Ta [at%] | Ti [at%] | Cr [at%] | Al [at%] | W [at%] | Zr [at%] | Time [h] | Mass Change [mg.cm2] | Mass change - predictions
1200 | 0 | 33.7 | 0 | 33.9 | 32.4 | 0 | 0 | 0 | 0 | 0 | 5.349509
1200 | 0 | 33.7 | 0 | 33.9 | 32.4 | 0 | 0 | 0 | 1 | 5.547445 | 5.965152
1200 | 0 | 33.7 | 0 | 33.9 | 32.4 | 0 | 0 | 0 | 8 | 11.24088 | 10.27465
1200 | 0 | 33.7 | 0 | 33.9 | 32.4 | 0 | 0 | 0 | 24 | 19.2 | 24.03714
1200 | 0 | 33.7 | 0 | 33.9 | 32.4 | 0 | 0 | 0 | 0 | 0 | 5.349509
1200 | 0 | 33.7 | 0 | 33.9 | 32.4 | 0 | 0 | 0 | 0.49249 | 2.56412 | 5.652708
1200 | 0 | 33.7 | 0 | 33.9 | 32.4 | 0 | 0 | 0 | 1.48984 | 5.41937 | 6.266719
1200 | 0 | 33.7 | 0 | 33.9 | 32.4 | 0 | 0 | 0 | 2.4985 | 7.32912 | 6.887693
1200 | 0 | 33.7 | 0 | 33.9 | 32.4 | 0 | 0 | 0 | 3.4955 | 8.74014 | 7.50149
1200 | 0 | 33.7 | 0 | 33.9 | 32.4 | 0 | 0 | 0 | 4.5045 | 9.88382 | 8.122673
1200 | 0 | 33.7 | 0 | 33.9 | 32.4 | 0 | 0 | 0 | 5.5015 | 10.82642 | 8.736469
1200 | 0 | 33.7 | 0 | 33.9 | 32.4 | 0 | 0 | 0 | 6.4985 | 11.63515 | 9.350265
1200 | 0 | 33.7 | 0 | 33.9 | 32.4 | 0 | 0 | 0 | 7.4955 | 12.34412 | 9.964061
1200 | 0 | 33.7 | 0 | 33.9 | 32.4 | 0 | 0 | 0 | 8.49249 | 12.97471 | 10.57785
1200 | 0 | 33.7 | 0 | 33.9 | 32.4 | 0 | 0 | 0 | 9.5015 | 13.54942 | 11.19904
1200 | 0 | 33.7 | 0 | 33.9 | 32.4 | 0 | 0 | 0 | 10.4985 | 14.0659 | 11.81284
1200 | 0 | 33.7 | 0 | 33.9 | 32.4 | 0 | 0 | 0 | 11.4955 | 14.53953 | 12.42663
1200 | 0 | 33.7 | 0 | 33.9 | 32.4 | 0 | 0 | 0 | 12.5045 | 14.98218 | 13.21196
1200 | 0 | 33.7 | 0 | 33.9 | 32.4 | 0 | 0 | 0 | 13.5015 | 15.38843 | 14.03057
1200 | 0 | 33.7 | 0 | 33.9 | 32.4 | 0 | 0 | 0 | 14.4985 | 15.76772 | 14.84917
1200 | 0 | 33.7 | 0 | 33.9 | 32.4 | 0 | 0 | 0 | 15.4955 | 16.12357 | 15.66778
1200 | 0 | 33.7 | 0 | 33.9 | 32.4 | 0 | 0 | 0 | 16.49249 | 16.45856 | 16.48638
1200 | 0 | 33.7 | 0 | 33.9 | 32.4 | 0 | 0 | 0 | 17.5015 | 16.77881 | 17.31484
1200 | 0 | 33.7 | 0 | 33.9 | 32.4 | 0 | 0 | 0 | 18.4985 | 17.07865 | 18.32619
1200 | 0 | 33.7 | 0 | 33.9 | 32.4 | 0 | 0 | 0 | 19.4955 | 17.36354 | 19.35555
1200 | 0 | 33.7 | 0 | 33.9 | 32.4 | 0 | 0 | 0 | 20.5045 | 17.63817 | 20.39729
1200 | 0 | 33.7 | 0 | 33.9 | 32.4 | 0 | 0 | 0 | 21.5015 | 17.89723 | 21.42664
1200 | 0 | 33.7 | 0 | 33.9 | 32.4 | 0 | 0 | 0 | 22.4985 | 18.14506 | 22.45599
1200 | 0 | 33.7 | 0 | 33.9 | 32.4 | 0 | 0 | 0 | 23.48348 | 18.37988 | 23.47293
1200 | 0 | 33.7 | 0 | 33.9 | 32.4 | 0 | 0 | 0 | 24 | 18.49961 | 24.03714

## combination_15
Temperature [C] | Mo [at%] | Nb [at%] | Ta [at%] | Ti [at%] | Cr [at%] | Al [at%] | W [at%] | Zr [at%] | Time [h] | Mass Change [mg.cm2] | Mass change - predictions
1200 | 0 | 26 | 23.9 | 25.6 | 24.5 | 0 | 0 | 0 | 0 | 0 | 15.73667
1200 | 0 | 26 | 23.9 | 25.6 | 24.5 | 0 | 0 | 0 | 1 | 8.321168 | 16.76912
1200 | 0 | 26 | 23.9 | 25.6 | 24.5 | 0 | 0 | 0 | 8 | 20.14599 | 23.99627
1200 | 0 | 26 | 23.9 | 25.6 | 24.5 | 0 | 0 | 0 | 24 | 61.9 | 94.75134

## combination_16
Temperature [C] | Mo [at%] | Nb [at%] | Ta [at%] | Ti [at%] | Cr [at%] | Al [at%] | W [at%] | Zr [at%] | Time [h] | Mass Change [mg.cm2] | Mass change - predictions
1200 | 0 | 33.6 | 34.1 | 32.3 | 0 | 0 | 0 | 0 | 0 | 0 | 42.81026
1200 | 0 | 33.6 | 34.1 | 32.3 | 0 | 0 | 0 | 0 | 1 | 2.6 | 46.35777
1200 | 0 | 33.6 | 34.1 | 32.3 | 0 | 0 | 0 | 0 | 4 | 40.3 | 67.58607
1200 | 0 | 33.6 | 34.1 | 32.3 | 0 | 0 | 0 | 0 | 8 | 92.24806 | 98.52343
1200 | 0 | 33.6 | 34.1 | 32.3 | 0 | 0 | 0 | 0 | 24 | 247.2868 | 222.2728
1200 | 0 | 33.6 | 34.1 | 32.3 | 0 | 0 | 0 | 0 | 48 | 293.0233 | 318.7139
1200 | 0 | 33.6 | 34.1 | 32.3 | 0 | 0 | 0 | 0 | 0 | 0 | 42.81026
1200 | 0 | 33.6 | 34.1 | 32.3 | 0 | 0 | 0 | 0 | 0.56527 | 2.00231 | 43.96634
1200 | 0 | 33.6 | 34.1 | 32.3 | 0 | 0 | 0 | 0 | 1.46724 | 12.76104 | 49.18881
1200 | 0 | 33.6 | 34.1 | 32.3 | 0 | 0 | 0 | 0 | 2.4985 | 25.04193 | 56.16907
1200 | 0 | 33.6 | 34.1 | 32.3 | 0 | 0 | 0 | 0 | 3.50751 | 37.02166 | 63.777
1200 | 0 | 33.6 | 34.1 | 32.3 | 0 | 0 | 0 | 0 | 4.49304 | 48.67294 | 71.39942
1200 | 0 | 33.6 | 34.1 | 32.3 | 0 | 0 | 0 | 0 | 5.5015 | 60.53039 | 79.19919
1200 | 0 | 33.6 | 34.1 | 32.3 | 0 | 0 | 0 | 0 | 6.48649 | 72.03199 | 86.81742
1200 | 0 | 33.6 | 34.1 | 32.3 | 0 | 0 | 0 | 0 | 7.4955 | 83.71838 | 94.62145
1200 | 0 | 33.6 | 34.1 | 32.3 | 0 | 0 | 0 | 0 | 8.48157 | 95.03006 | 102.248
1200 | 0 | 33.6 | 34.1 | 32.3 | 0 | 0 | 0 | 0 | 9.51351 | 106.73793 | 110.2294
1200 | 0 | 33.6 | 34.1 | 32.3 | 0 | 0 | 0 | 0 | 10.4985 | 117.7734 | 117.8477
1200 | 0 | 33.6 | 34.1 | 32.3 | 0 | 0 | 0 | 0 | 11.48348 | 128.65641 | 125.4658
1200 | 0 | 33.6 | 34.1 | 32.3 | 0 | 0 | 0 | 0 | 12.49249 | 139.63363 | 133.2699
1200 | 0 | 33.6 | 34.1 | 32.3 | 0 | 0 | 0 | 0 | 13.5015 | 150.42152 | 141.0739
1200 | 0 | 33.6 | 34.1 | 32.3 | 0 | 0 | 0 | 0 | 14.51051 | 161.00462 | 148.8779
1200 | 0 | 33.6 | 34.1 | 32.3 | 0 | 0 | 0 | 0 | 15.4955 | 171.12427 | 156.4962
1200 | 0 | 33.6 | 34.1 | 32.3 | 0 | 0 | 0 | 0 | 16.48048 | 181.01775 | 164.1143
1200 | 0 | 33.6 | 34.1 | 32.3 | 0 | 0 | 0 | 0 | 17.48949 | 190.90578 | 171.9183
1200 | 0 | 33.6 | 34.1 | 32.3 | 0 | 0 | 0 | 0 | 18.4985 | 200.52777 | 179.7224
1200 | 0 | 33.6 | 34.1 | 32.3 | 0 | 0 | 0 | 0 | 19.50751 | 209.86822 | 187.5264
1200 | 0 | 33.6 | 34.1 | 32.3 | 0 | 0 | 0 | 0 | 20.51652 | 218.91164 | 195.3304
1200 | 0 | 33.6 | 34.1 | 32.3 | 0 | 0 | 0 | 0 | 21.5015 | 227.43968 | 202.9486
1200 | 0 | 33.6 | 34.1 | 32.3 | 0 | 0 | 0 | 0 | 22.48649 | 235.65296 | 210.5668
1200 | 0 | 33.6 | 34.1 | 32.3 | 0 | 0 | 0 | 0 | 23.4955 | 243.72904 | 218.3708
1200 | 0 | 33.6 | 34.1 | 32.3 | 0 | 0 | 0 | 0 | 24.48157 | 251.27422 | 225.9974
1200 | 0 | 33.6 | 34.1 | 32.3 | 0 | 0 | 0 | 0 | 25.51351 | 258.79091 | 233.9788
1200 | 0 | 33.6 | 34.1 | 32.3 | 0 | 0 | 0 | 0 | 26.4985 | 265.58634 | 241.597
1200 | 0 | 33.6 | 34.1 | 32.3 | 0 | 0 | 0 | 0 | 27.48348 | 271.99328 | 249.2152
1200 | 0 | 33.6 | 34.1 | 32.3 | 0 | 0 | 0 | 0 | 28.49249 | 278.14346 | 257.0192
1200 | 0 | 33.6 | 34.1 | 32.3 | 0 | 0 | 0 | 0 | 29.5015 | 283.85864 | 264.8233
1200 | 0 | 33.6 | 34.1 | 32.3 | 0 | 0 | 0 | 0 | 30.51051 | 289.12334 | 272.6273
1200 | 0 | 33.6 | 34.1 | 32.3 | 0 | 0 | 0 | 0 | 31.4955 | 293.81519 | 280.2455
1200 | 0 | 33.6 | 34.1 | 32.3 | 0 | 0 | 0 | 0 | 32.48048 | 298.04485 | 287.8637
1200 | 0 | 33.6 | 34.1 | 32.3 | 0 | 0 | 0 | 0 | 33.48949 | 301.88914 | 295.5581
1200 | 0 | 33.6 | 34.1 | 32.3 | 0 | 0 | 0 | 0 | 34.4985 | 305.22169 | 298.5617
1200 | 0 | 33.6 | 34.1 | 32.3 | 0 | 0 | 0 | 0 | 35.50751 | 308.02703 | 300.0677
1200 | 0 | 33.6 | 34.1 | 32.3 | 0 | 0 | 0 | 0 | 36.51652 | 310.28966 | 301.5737
1200 | 0 | 33.6 | 34.1 | 32.3 | 0 | 0 | 0 | 0 | 37.5015 | 311.96232 | 303.0439
1200 | 0 | 33.6 | 34.1 | 32.3 | 0 | 0 | 0 | 0 | 38.48649 | 313.08419 | 304.5141
1200 | 0 | 33.6 | 34.1 | 32.3 | 0 | 0 | 0 | 0 | 39.4955 | 313.65412 | 306.0201
1200 | 0 | 33.6 | 34.1 | 32.3 | 0 | 0 | 0 | 0 | 40.5045 | 313.62011 | 307.5262
1200 | 0 | 33.6 | 34.1 | 32.3 | 0 | 0 | 0 | 0 | 41.51351 | 312.96665 | 309.0322
1200 | 0 | 33.6 | 34.1 | 32.3 | 0 | 0 | 0 | 0 | 42.4985 | 311.71895 | 310.5024
1200 | 0 | 33.6 | 34.1 | 32.3 | 0 | 0 | 0 | 0 | 43.48348 | 309.84673 | 311.9725
1200 | 0 | 33.6 | 34.1 | 32.3 | 0 | 0 | 0 | 0 | 44.49249 | 307.27405 | 313.4786
1200 | 0 | 33.6 | 34.1 | 32.3 | 0 | 0 | 0 | 0 | 45.5015 | 304.02068 | 314.9846
1200 | 0 | 33.6 | 34.1 | 32.3 | 0 | 0 | 0 | 0 | 46.51051 | 300.07115 | 316.4906
1200 | 0 | 33.6 | 34.1 | 32.3 | 0 | 0 | 0 | 0 | 47.4955 | 295.53213 | 317.9608
1200 | 0 | 33.6 | 34.1 | 32.3 | 0 | 0 | 0 | 0 | 48 | 292.96623 | 318.7139

## combination_17
Temperature [C] | Mo [at%] | Nb [at%] | Ta [at%] | Ti [at%] | Cr [at%] | Al [at%] | W [at%] | Zr [at%] | Time [h] | Mass Change [mg.cm2] | Mass change - predictions
1200 | 0 | 34.2 | 34.4 | 0 | 0 | 0 | 0 | 30.9 | 0 | 0 | 98.02247
1200 | 0 | 34.2 | 34.4 | 0 | 0 | 0 | 0 | 30.9 | 1 | 102.4 | 105.3754
1200 | 0 | 34.2 | 34.4 | 0 | 0 | 0 | 0 | 30.9 | 2 | 117.1 | 112.7283
1200 | 0 | 34.2 | 34.4 | 0 | 0 | 0 | 0 | 30.9 | 4 | 134.1 | 127.4341
1200 | 0 | 34.2 | 34.4 | 0 | 0 | 0 | 0 | 30.9 | 6 | 170.7 | 142.14
1200 | 0 | 34.2 | 34.4 | 0 | 0 | 0 | 0 | 30.9 | 8 | 197.6 | 156.8458
1200 | 0 | 34.2 | 34.4 | 0 | 0 | 0 | 0 | 30.9 | 24 | 229.3 | 225.4834
1200 | 0 | 34.2 | 34.4 | 0 | 0 | 0 | 0 | 30.9 | 0 | 0 | 98.02247
1200 | 0 | 34.2 | 34.4 | 0 | 0 | 0 | 0 | 30.9 | 0.49249 | 46.59609 | 101.6437
1200 | 0 | 34.2 | 34.4 | 0 | 0 | 0 | 0 | 30.9 | 1.5015 | 88.32923 | 109.0629
1200 | 0 | 34.2 | 34.4 | 0 | 0 | 0 | 0 | 30.9 | 2.4985 | 119.43947 | 116.3937
1200 | 0 | 34.2 | 34.4 | 0 | 0 | 0 | 0 | 30.9 | 3.4955 | 143.22867 | 123.7246
1200 | 0 | 34.2 | 34.4 | 0 | 0 | 0 | 0 | 30.9 | 4.5045 | 161.64161 | 131.1437
1200 | 0 | 34.2 | 34.4 | 0 | 0 | 0 | 0 | 30.9 | 5.5015 | 175.552 | 138.4745
1200 | 0 | 34.2 | 34.4 | 0 | 0 | 0 | 0 | 30.9 | 6.4985 | 186.18892 | 145.8054
1200 | 0 | 34.2 | 34.4 | 0 | 0 | 0 | 0 | 30.9 | 7.4955 | 194.34026 | 153.1363
1200 | 0 | 34.2 | 34.4 | 0 | 0 | 0 | 0 | 30.9 | 8.49249 | 200.57338 | 160.467
1200 | 0 | 34.2 | 34.4 | 0 | 0 | 0 | 0 | 30.9 | 9.5015 | 205.39784 | 167.8862
1200 | 0 | 34.2 | 34.4 | 0 | 0 | 0 | 0 | 30.9 | 10.4985 | 209.04256 | 175.2171
1200 | 0 | 34.2 | 34.4 | 0 | 0 | 0 | 0 | 30.9 | 11.4955 | 211.82959 | 182.5479
1200 | 0 | 34.2 | 34.4 | 0 | 0 | 0 | 0 | 30.9 | 12.5045 | 213.98676 | 189.967
1200 | 0 | 34.2 | 34.4 | 0 | 0 | 0 | 0 | 30.9 | 13.5015 | 215.61644 | 197.2979
1200 | 0 | 34.2 | 34.4 | 0 | 0 | 0 | 0 | 30.9 | 14.4985 | 216.86261 | 204.6288
1200 | 0 | 34.2 | 34.4 | 0 | 0 | 0 | 0 | 30.9 | 15.4955 | 217.81758 | 211.9596
1200 | 0 | 34.2 | 34.4 | 0 | 0 | 0 | 0 | 30.9 | 16.49249 | 218.54782 | 217.1413
1200 | 0 | 34.2 | 34.4 | 0 | 0 | 0 | 0 | 30.9 | 17.5015 | 219.11303 | 218.2625
1200 | 0 | 34.2 | 34.4 | 0 | 0 | 0 | 0 | 30.9 | 18.4985 | 219.54003 | 219.3703
1200 | 0 | 34.2 | 34.4 | 0 | 0 | 0 | 0 | 30.9 | 19.4955 | 219.86655 | 220.4781
1200 | 0 | 34.2 | 34.4 | 0 | 0 | 0 | 0 | 30.9 | 20.5045 | 220.11927 | 221.5993
1200 | 0 | 34.2 | 34.4 | 0 | 0 | 0 | 0 | 30.9 | 21.5015 | 220.3102 | 222.7072
1200 | 0 | 34.2 | 34.4 | 0 | 0 | 0 | 0 | 30.9 | 22.4985 | 220.45619 | 223.815
1200 | 0 | 34.2 | 34.4 | 0 | 0 | 0 | 0 | 30.9 | 23.4955 | 220.56807 | 224.9228
1200 | 0 | 34.2 | 34.4 | 0 | 0 | 0 | 0 | 30.9 | 24 | 220.61516 | 225.4834

## combination_18
Temperature [C] | Mo [at%] | Nb [at%] | Ta [at%] | Ti [at%] | Cr [at%] | Al [at%] | W [at%] | Zr [at%] | Time [h] | Mass Change [mg.cm2] | Mass change - predictions
1200 | 0 | 0 | 30.6 | 36.8 | 32.6 | 0 | 0 | 0 | 0 | 0 | -5.573855
1200 | 0 | 0 | 30.6 | 36.8 | 32.6 | 0 | 0 | 0 | 24 | 7.2 | 17.29235

## combination_19
Temperature [C] | Mo [at%] | Nb [at%] | Ta [at%] | Ti [at%] | Cr [at%] | Al [at%] | W [at%] | Zr [at%] | Time [h] | Mass Change [mg.cm2] | Mass change - predictions
1200 | 0 | 0 | 49.9 | 12.2 | 37.9 | 0 | 0 | 0 | 0 | 0 | 2.887444
1200 | 0 | 0 | 49.9 | 12.2 | 37.9 | 0 | 0 | 0 | 5 | 8.289855 | 12.36821
1200 | 0 | 0 | 49.9 | 12.2 | 37.9 | 0 | 0 | 0 | 10 | 12.43478 | 25.09008
1200 | 0 | 0 | 49.9 | 12.2 | 37.9 | 0 | 0 | 0 | 15 | 18.13406 | 38.91221
1200 | 0 | 0 | 49.9 | 12.2 | 37.9 | 0 | 0 | 0 | 17.5 | 24.86957 | 45.82326
1200 | 0 | 0 | 49.9 | 12.2 | 37.9 | 0 | 0 | 0 | 20 | 45.5942 | 52.73431
1200 | 0 | 0 | 49.9 | 12.2 | 37.9 | 0 | 0 | 0 | 24 | 71.5 | 63.79199
1200 | 0 | 0 | 49.9 | 12.2 | 37.9 | 0 | 0 | 0 | 0 | 0 | 2.887444
1200 | 0 | 0 | 49.9 | 12.2 | 37.9 | 0 | 0 | 0 | 0.49249 | 1.42149 | 3.821271
1200 | 0 | 0 | 49.9 | 12.2 | 37.9 | 0 | 0 | 0 | 1.5015 | 3.46774 | 5.734524
1200 | 0 | 0 | 49.9 | 12.2 | 37.9 | 0 | 0 | 0 | 2.4985 | 5.09174 | 7.624977
1200 | 0 | 0 | 49.9 | 12.2 | 37.9 | 0 | 0 | 0 | 3.4955 | 6.38605 | 9.515434
1200 | 0 | 0 | 49.9 | 12.2 | 37.9 | 0 | 0 | 0 | 4.5045 | 7.43134 | 11.42866
1200 | 0 | 0 | 49.9 | 12.2 | 37.9 | 0 | 0 | 0 | 5.48956 | 8.26108 | 13.29647
1200 | 0 | 0 | 49.9 | 12.2 | 37.9 | 0 | 0 | 0 | 6.4985 | 8.98419 | 15.41048
1200 | 0 | 0 | 49.9 | 12.2 | 37.9 | 0 | 0 | 0 | 7.5035 | 9.64589 | 18.18871
1200 | 0 | 0 | 49.9 | 12.2 | 37.9 | 0 | 0 | 0 | 8.49249 | 10.30729 | 20.92271
1200 | 0 | 0 | 49.9 | 12.2 | 37.9 | 0 | 0 | 0 | 9.5015 | 11.06122 | 23.71203
1200 | 0 | 0 | 49.9 | 12.2 | 37.9 | 0 | 0 | 0 | 10.48663 | 11.94099 | 26.43534
1200 | 0 | 0 | 49.9 | 12.2 | 37.9 | 0 | 0 | 0 | 11.4955 | 13.05774 | 29.22428
1200 | 0 | 0 | 49.9 | 12.2 | 37.9 | 0 | 0 | 0 | 12.5045 | 14.46245 | 32.01358
1200 | 0 | 0 | 49.9 | 12.2 | 37.9 | 0 | 0 | 0 | 13.5015 | 16.2008 | 34.7697
1200 | 0 | 0 | 49.9 | 12.2 | 37.9 | 0 | 0 | 0 | 14.4985 | 18.3577 | 37.52584
1200 | 0 | 0 | 49.9 | 12.2 | 37.9 | 0 | 0 | 0 | 15.4837 | 20.96379 | 40.24935
1200 | 0 | 0 | 49.9 | 12.2 | 37.9 | 0 | 0 | 0 | 16.49249 | 24.19061 | 43.03806
1200 | 0 | 0 | 49.9 | 12.2 | 37.9 | 0 | 0 | 0 | 17.50147 | 28.05166 | 45.82732
1200 | 0 | 0 | 49.9 | 12.2 | 37.9 | 0 | 0 | 0 | 18.4985 | 32.55855 | 48.58352
1200 | 0 | 0 | 49.9 | 12.2 | 37.9 | 0 | 0 | 0 | 19.4955 | 37.823 | 51.33966
1200 | 0 | 0 | 49.9 | 12.2 | 37.9 | 0 | 0 | 0 | 20.49277 | 43.91233 | 54.09655
1200 | 0 | 0 | 49.9 | 12.2 | 37.9 | 0 | 0 | 0 | 21.5015 | 50.97282 | 56.88506
1200 | 0 | 0 | 49.9 | 12.2 | 37.9 | 0 | 0 | 0 | 22.4985 | 58.92082 | 59.64121
1200 | 0 | 0 | 49.9 | 12.2 | 37.9 | 0 | 0 | 0 | 23.45946 | 67.54177 | 62.29771
1200 | 0 | 0 | 49.9 | 12.2 | 37.9 | 0 | 0 | 0 | 24 | 72.79782 | 63.79199

## combination_20
Temperature [C] | Mo [at%] | Nb [at%] | Ta [at%] | Ti [at%] | Cr [at%] | Al [at%] | W [at%] | Zr [at%] | Time [h] | Mass Change [mg.cm2] | Mass change - predictions
1200 | 0 | 0 | 50.9 | 37.2 | 11.9 | 0 | 0 | 0 | 0 | 0 | 11.01666
1200 | 0 | 0 | 50.9 | 37.2 | 11.9 | 0 | 0 | 0 | 5 | 31.54208 | 34.96404
1200 | 0 | 0 | 50.9 | 37.2 | 11.9 | 0 | 0 | 0 | 10 | 59.46458 | 65.50065
1200 | 0 | 0 | 50.9 | 37.2 | 11.9 | 0 | 0 | 0 | 15 | 82.73333 | 92.00062
1200 | 0 | 0 | 50.9 | 37.2 | 11.9 | 0 | 0 | 0 | 20 | 106.5192 | 108.5124
1200 | 0 | 0 | 50.9 | 37.2 | 11.9 | 0 | 0 | 0 | 24 | 124.1 | 122.8102
1200 | 0 | 0 | 50.9 | 37.2 | 11.9 | 0 | 0 | 0 | 0 | 0 | 11.01666
1200 | 0 | 0 | 50.9 | 37.2 | 11.9 | 0 | 0 | 0 | 0.49249 | 3.32589 | 11.53779
1200 | 0 | 0 | 50.9 | 37.2 | 11.9 | 0 | 0 | 0 | 1.5015 | 10.03119 | 16.32414
1200 | 0 | 0 | 50.9 | 37.2 | 11.9 | 0 | 0 | 0 | 2.4985 | 16.44125 | 21.63612
1200 | 0 | 0 | 50.9 | 37.2 | 11.9 | 0 | 0 | 0 | 3.4955 | 22.64739 | 26.94811
1200 | 0 | 0 | 50.9 | 37.2 | 11.9 | 0 | 0 | 0 | 4.5045 | 28.73355 | 32.32404
1200 | 0 | 0 | 50.9 | 37.2 | 11.9 | 0 | 0 | 0 | 5.48956 | 34.49707 | 37.5724
1200 | 0 | 0 | 50.9 | 37.2 | 11.9 | 0 | 0 | 0 | 6.4985 | 40.22938 | 43.8045
1200 | 0 | 0 | 50.9 | 37.2 | 11.9 | 0 | 0 | 0 | 7.4955 | 45.73568 | 49.98215
1200 | 0 | 0 | 50.9 | 37.2 | 11.9 | 0 | 0 | 0 | 8.49249 | 51.09529 | 56.15975
1200 | 0 | 0 | 50.9 | 37.2 | 11.9 | 0 | 0 | 0 | 9.5015 | 56.38263 | 62.41182
1200 | 0 | 0 | 50.9 | 37.2 | 11.9 | 0 | 0 | 0 | 10.48663 | 61.42297 | 68.51591
1200 | 0 | 0 | 50.9 | 37.2 | 11.9 | 0 | 0 | 0 | 11.4955 | 66.47152 | 74.76712
1200 | 0 | 0 | 50.9 | 37.2 | 11.9 | 0 | 0 | 0 | 12.5045 | 71.41788 | 81.01913
1200 | 0 | 0 | 50.9 | 37.2 | 11.9 | 0 | 0 | 0 | 13.5015 | 76.21596 | 87.19677
1200 | 0 | 0 | 50.9 | 37.2 | 11.9 | 0 | 0 | 0 | 14.4985 | 80.93612 | 90.39931
1200 | 0 | 0 | 50.9 | 37.2 | 11.9 | 0 | 0 | 0 | 15.4837 | 85.53549 | 93.54507
1200 | 0 | 0 | 50.9 | 37.2 | 11.9 | 0 | 0 | 0 | 16.49249 | 90.18944 | 96.76618
1200 | 0 | 0 | 50.9 | 37.2 | 11.9 | 0 | 0 | 0 | 17.5015 | 94.79986 | 99.98798
1200 | 0 | 0 | 50.9 | 37.2 | 11.9 | 0 | 0 | 0 | 18.4985 | 99.32321 | 103.1714
1200 | 0 | 0 | 50.9 | 37.2 | 11.9 | 0 | 0 | 0 | 19.4955 | 103.82588 | 106.7091
1200 | 0 | 0 | 50.9 | 37.2 | 11.9 | 0 | 0 | 0 | 20.51128 | 108.40403 | 110.34
1200 | 0 | 0 | 50.9 | 37.2 | 11.9 | 0 | 0 | 0 | 21.5015 | 112.86918 | 113.8794
1200 | 0 | 0 | 50.9 | 37.2 | 11.9 | 0 | 0 | 0 | 22.4985 | 117.37858 | 117.4432
1200 | 0 | 0 | 50.9 | 37.2 | 11.9 | 0 | 0 | 0 | 23.4955 | 121.9129 | 121.0069
1200 | 0 | 0 | 50.9 | 37.2 | 11.9 | 0 | 0 | 0 | 24 | 124.21884 | 122.8102

## combination_21
Temperature [C] | Mo [at%] | Nb [at%] | Ta [at%] | Ti [at%] | Cr [at%] | Al [at%] | W [at%] | Zr [at%] | Time [h] | Mass Change [mg.cm2] | Mass change - predictions
1200 | 0 | 0 | 46.5 | 22.5 | 31 | 0 | 0 | 0 | 0 | 0 | 22.22297
1200 | 0 | 0 | 46.5 | 22.5 | 31 | 0 | 0 | 0 | 5 | 68.07308 | 48.49804
1200 | 0 | 0 | 46.5 | 22.5 | 31 | 0 | 0 | 0 | 10 | 121.1907 | 76.59792
1200 | 0 | 0 | 46.5 | 22.5 | 31 | 0 | 0 | 0 | 15 | 148.5231 | 108.5342
1200 | 0 | 0 | 46.5 | 22.5 | 31 | 0 | 0 | 0 | 20 | 159.3529 | 140.4704
1200 | 0 | 0 | 46.5 | 22.5 | 31 | 0 | 0 | 0 | 24 | 160.9 | 161.4922
1200 | 0 | 0 | 46.5 | 22.5 | 31 | 0 | 0 | 0 | 0 | 0 | 22.22297
1200 | 0 | 0 | 46.5 | 22.5 | 31 | 0 | 0 | 0 | 0.53801 | 8.21597 | 23.87241
1200 | 0 | 0 | 46.5 | 22.5 | 31 | 0 | 0 | 0 | 1.5015 | 23.29686 | 29.18989
1200 | 0 | 0 | 46.5 | 22.5 | 31 | 0 | 0 | 0 | 2.4985 | 37.95309 | 34.69231
1200 | 0 | 0 | 46.5 | 22.5 | 31 | 0 | 0 | 0 | 3.4955 | 51.65384 | 40.19473
1200 | 0 | 0 | 46.5 | 22.5 | 31 | 0 | 0 | 0 | 4.5045 | 64.57589 | 45.76339
1200 | 0 | 0 | 46.5 | 22.5 | 31 | 0 | 0 | 0 | 5.48956 | 76.29591 | 51.19991
1200 | 0 | 0 | 46.5 | 22.5 | 31 | 0 | 0 | 0 | 6.4985 | 87.40608 | 56.76822
1200 | 0 | 0 | 46.5 | 22.5 | 31 | 0 | 0 | 0 | 7.4955 | 97.52071 | 62.27065
1200 | 0 | 0 | 46.5 | 22.5 | 31 | 0 | 0 | 0 | 8.49249 | 106.79416 | 67.77302
1200 | 0 | 0 | 46.5 | 22.5 | 31 | 0 | 0 | 0 | 9.5015 | 115.35124 | 73.41386
1200 | 0 | 0 | 46.5 | 22.5 | 31 | 0 | 0 | 0 | 10.48663 | 122.92292 | 79.70614
1200 | 0 | 0 | 46.5 | 22.5 | 31 | 0 | 0 | 0 | 11.4955 | 129.89829 | 86.15004
1200 | 0 | 0 | 46.5 | 22.5 | 31 | 0 | 0 | 0 | 12.5045 | 136.10997 | 92.59478
1200 | 0 | 0 | 46.5 | 22.5 | 31 | 0 | 0 | 0 | 13.5015 | 141.52095 | 98.96286
1200 | 0 | 0 | 46.5 | 22.5 | 31 | 0 | 0 | 0 | 14.4985 | 146.22811 | 105.331
1200 | 0 | 0 | 46.5 | 22.5 | 31 | 0 | 0 | 0 | 15.4837 | 150.21466 | 111.6237
1200 | 0 | 0 | 46.5 | 22.5 | 31 | 0 | 0 | 0 | 16.49249 | 153.63313 | 118.0671
1200 | 0 | 0 | 46.5 | 22.5 | 31 | 0 | 0 | 0 | 17.5015 | 156.40427 | 124.5119
1200 | 0 | 0 | 46.5 | 22.5 | 31 | 0 | 0 | 0 | 18.4985 | 158.52997 | 130.88
1200 | 0 | 0 | 46.5 | 22.5 | 31 | 0 | 0 | 0 | 19.4955 | 160.06615 | 137.248
1200 | 0 | 0 | 46.5 | 22.5 | 31 | 0 | 0 | 0 | 20.49277 | 161.03822 | 143.6179
1200 | 0 | 0 | 46.5 | 22.5 | 31 | 0 | 0 | 0 | 21.5015 | 161.47326 | 150.0609
1200 | 0 | 0 | 46.5 | 22.5 | 31 | 0 | 0 | 0 | 22.4985 | 161.37827 | 156.429
1200 | 0 | 0 | 46.5 | 22.5 | 31 | 0 | 0 | 0 | 23.4955 | 160.78923 | 159.9037
1200 | 0 | 0 | 46.5 | 22.5 | 31 | 0 | 0 | 0 | 24 | 160.32765 | 161.4922

## combination_22
Temperature [C] | Mo [at%] | Nb [at%] | Ta [at%] | Ti [at%] | Cr [at%] | Al [at%] | W [at%] | Zr [at%] | Time [h] | Mass Change [mg.cm2] | Mass change - predictions
1100 | 20 | 20 | 0 | 20 | 20 | 20 | 0 | 0 | 0 | 0 | 4.686943
1100 | 20 | 20 | 0 | 20 | 20 | 20 | 0 | 0 | 10 | 3.353425 | 4.686943
1100 | 20 | 20 | 0 | 20 | 20 | 20 | 0 | 0 | 20 | 5.479452 | 4.686943
1100 | 20 | 20 | 0 | 20 | 20 | 20 | 0 | 0 | 30 | 6.90411 | 4.686943
1100 | 20 | 20 | 0 | 20 | 20 | 20 | 0 | 0 | 40 | 7.846575 | 7.230544
1100 | 20 | 20 | 0 | 20 | 20 | 20 | 0 | 0 | 48 | 8.372603 | 10.2819
1100 | 20 | 20 | 0 | 20 | 20 | 20 | 0 | 0 | 0 | 0 | 4.686943
1100 | 20 | 20 | 0 | 20 | 20 | 20 | 0 | 0 | 0.48048 | 0.19946 | 4.686943
1100 | 20 | 20 | 0 | 20 | 20 | 20 | 0 | 0 | 1.48949 | 0.58439 | 4.686943
1100 | 20 | 20 | 0 | 20 | 20 | 20 | 0 | 0 | 2.4985 | 0.9555 | 4.686943
1100 | 20 | 20 | 0 | 20 | 20 | 20 | 0 | 0 | 3.50751 | 1.3131 | 4.686943
1100 | 20 | 20 | 0 | 20 | 20 | 20 | 0 | 0 | 4.51652 | 1.6575 | 4.686943
1100 | 20 | 20 | 0 | 20 | 20 | 20 | 0 | 0 | 5.5015 | 1.98132 | 4.686943
1100 | 20 | 20 | 0 | 20 | 20 | 20 | 0 | 0 | 6.48649 | 2.29304 | 4.686943
1100 | 20 | 20 | 0 | 20 | 20 | 20 | 0 | 0 | 7.4955 | 2.60028 | 4.686943
1100 | 20 | 20 | 0 | 20 | 20 | 20 | 0 | 0 | 8.5045 | 2.89555 | 4.686943
1100 | 20 | 20 | 0 | 20 | 20 | 20 | 0 | 0 | 9.51351 | 3.17915 | 4.686943
1100 | 20 | 20 | 0 | 20 | 20 | 20 | 0 | 0 | 10.47476 | 3.43876 | 4.686943
1100 | 20 | 20 | 0 | 20 | 20 | 20 | 0 | 0 | 11.48348 | 3.7004 | 4.686943
1100 | 20 | 20 | 0 | 20 | 20 | 20 | 0 | 0 | 12.49249 | 3.95137 | 4.686943
1100 | 20 | 20 | 0 | 20 | 20 | 20 | 0 | 0 | 13.5015 | 4.1919 | 4.686943
1100 | 20 | 20 | 0 | 20 | 20 | 20 | 0 | 0 | 14.51051 | 4.4223 | 4.686943
1100 | 20 | 20 | 0 | 20 | 20 | 20 | 0 | 0 | 15.4955 | 4.63778 | 4.686943
1100 | 20 | 20 | 0 | 20 | 20 | 20 | 0 | 0 | 16.48048 | 4.84412 | 4.686943
1100 | 20 | 20 | 0 | 20 | 20 | 20 | 0 | 0 | 17.48949 | 5.04642 | 4.686943
1100 | 20 | 20 | 0 | 20 | 20 | 20 | 0 | 0 | 18.4985 | 5.23981 | 4.686943
1100 | 20 | 20 | 0 | 20 | 20 | 20 | 0 | 0 | 19.50751 | 5.42461 | 4.686943
1100 | 20 | 20 | 0 | 20 | 20 | 20 | 0 | 0 | 20.49304 | 5.59708 | 4.686943
1100 | 20 | 20 | 0 | 20 | 20 | 20 | 0 | 0 | 21.5015 | 5.76578 | 4.686943
1100 | 20 | 20 | 0 | 20 | 20 | 20 | 0 | 0 | 22.48649 | 5.92305 | 4.686943
1100 | 20 | 20 | 0 | 20 | 20 | 20 | 0 | 0 | 23.4955 | 6.07691 | 4.686943
1100 | 20 | 20 | 0 | 20 | 20 | 20 | 0 | 0 | 24.5045 | 6.22371 | 4.686943
1100 | 20 | 20 | 0 | 20 | 20 | 20 | 0 | 0 | 25.51351 | 6.36376 | 4.686943
1100 | 20 | 20 | 0 | 20 | 20 | 20 | 0 | 0 | 26.4985 | 6.49429 | 4.686943
1100 | 20 | 20 | 0 | 20 | 20 | 20 | 0 | 0 | 27.48348 | 6.61891 | 4.686943
1100 | 20 | 20 | 0 | 20 | 20 | 20 | 0 | 0 | 28.49249 | 6.74084 | 4.686943
1100 | 20 | 20 | 0 | 20 | 20 | 20 | 0 | 0 | 29.5015 | 6.85724 | 4.686943
1100 | 20 | 20 | 0 | 20 | 20 | 20 | 0 | 0 | 30.48731 | 6.96591 | 4.686943
1100 | 20 | 20 | 0 | 20 | 20 | 20 | 0 | 0 | 31.4955 | 7.07225 | 4.686943
1100 | 20 | 20 | 0 | 20 | 20 | 20 | 0 | 0 | 32.48048 | 7.17165 | 4.686943
1100 | 20 | 20 | 0 | 20 | 20 | 20 | 0 | 0 | 33.48949 | 7.26924 | 4.747309
1100 | 20 | 20 | 0 | 20 | 20 | 20 | 0 | 0 | 34.4985 | 7.36284 | 5.132165
1100 | 20 | 20 | 0 | 20 | 20 | 20 | 0 | 0 | 35.50751 | 7.45277 | 5.517022
1100 | 20 | 20 | 0 | 20 | 20 | 20 | 0 | 0 | 36.51652 | 7.53932 | 5.901878
1100 | 20 | 20 | 0 | 20 | 20 | 20 | 0 | 0 | 37.5015 | 7.62086 | 6.277568
1100 | 20 | 20 | 0 | 20 | 20 | 20 | 0 | 0 | 38.48649 | 7.69975 | 6.653263
1100 | 20 | 20 | 0 | 20 | 20 | 20 | 0 | 0 | 39.4955 | 7.77816 | 7.038118
1100 | 20 | 20 | 0 | 20 | 20 | 20 | 0 | 0 | 40.48157 | 7.8527 | 7.414225
1100 | 20 | 20 | 0 | 20 | 20 | 20 | 0 | 0 | 41.51351 | 7.92883 | 7.807827
1100 | 20 | 20 | 0 | 20 | 20 | 20 | 0 | 0 | 42.4985 | 8.00001 | 8.183522
1100 | 20 | 20 | 0 | 20 | 20 | 20 | 0 | 0 | 43.48348 | 8.07001 | 8.559213
1100 | 20 | 20 | 0 | 20 | 20 | 20 | 0 | 0 | 44.49249 | 8.14082 | 8.944069
1100 | 20 | 20 | 0 | 20 | 20 | 20 | 0 | 0 | 45.5015 | 8.21101 | 9.328924
1100 | 20 | 20 | 0 | 20 | 20 | 20 | 0 | 0 | 46.51616 | 8.28129 | 9.715937
1100 | 20 | 20 | 0 | 20 | 20 | 20 | 0 | 0 | 47.4955 | 8.34913 | 10.08948
1100 | 20 | 20 | 0 | 20 | 20 | 20 | 0 | 0 | 48 | 8.38416 | 10.2819

## combination_23
Temperature [C] | Mo [at%] | Nb [at%] | Ta [at%] | Ti [at%] | Cr [at%] | Al [at%] | W [at%] | Zr [at%] | Time [h] | Mass Change [mg.cm2] | Mass change - predictions
1100 | 20 | 0 | 20 | 20 | 20 | 20 | 0 | 0 | 0 | 0 | 4.686943
1100 | 20 | 0 | 20 | 20 | 20 | 20 | 0 | 0 | 10 | 1.512329 | 4.686943
1100 | 20 | 0 | 20 | 20 | 20 | 20 | 0 | 0 | 20 | 2.016438 | 4.686943
1100 | 20 | 0 | 20 | 20 | 20 | 20 | 0 | 0 | 30 | 2.410959 | 4.686943
1100 | 20 | 0 | 20 | 20 | 20 | 20 | 0 | 0 | 40 | 2.717808 | 4.686943
1100 | 20 | 0 | 20 | 20 | 20 | 20 | 0 | 0 | 48 | 3.00274 | 4.686943
1100 | 20 | 0 | 20 | 20 | 20 | 20 | 0 | 0 | 0 | 0 | 4.686943
1100 | 20 | 0 | 20 | 20 | 20 | 20 | 0 | 0 | 0.48048 | 0.11006 | 4.686943
1100 | 20 | 0 | 20 | 20 | 20 | 20 | 0 | 0 | 1.48949 | 0.32168 | 4.686943
1100 | 20 | 0 | 20 | 20 | 20 | 20 | 0 | 0 | 2.4985 | 0.51495 | 4.686943
1100 | 20 | 0 | 20 | 20 | 20 | 20 | 0 | 0 | 3.50751 | 0.69112 | 4.686943
1100 | 20 | 0 | 20 | 20 | 20 | 20 | 0 | 0 | 4.51652 | 0.85139 | 4.686943
1100 | 20 | 0 | 20 | 20 | 20 | 20 | 0 | 0 | 5.5015 | 0.99367 | 4.686943
1100 | 20 | 0 | 20 | 20 | 20 | 20 | 0 | 0 | 6.48649 | 1.12287 | 4.686943
1100 | 20 | 0 | 20 | 20 | 20 | 20 | 0 | 0 | 7.4955 | 1.24285 | 4.686943
1100 | 20 | 0 | 20 | 20 | 20 | 20 | 0 | 0 | 8.5045 | 1.3513 | 4.686943
1100 | 20 | 0 | 20 | 20 | 20 | 20 | 0 | 0 | 9.51351 | 1.44923 | 4.686943
1100 | 20 | 0 | 20 | 20 | 20 | 20 | 0 | 0 | 10.47476 | 1.5336 | 4.686943
1100 | 20 | 0 | 20 | 20 | 20 | 20 | 0 | 0 | 11.48348 | 1.61366 | 4.686943
1100 | 20 | 0 | 20 | 20 | 20 | 20 | 0 | 0 | 12.49249 | 1.68593 | 4.686943
1100 | 20 | 0 | 20 | 20 | 20 | 20 | 0 | 0 | 13.5015 | 1.75122 | 4.686943
1100 | 20 | 0 | 20 | 20 | 20 | 20 | 0 | 0 | 14.51051 | 1.81031 | 4.686943
1100 | 20 | 0 | 20 | 20 | 20 | 20 | 0 | 0 | 15.4955 | 1.86275 | 4.686943
1100 | 20 | 0 | 20 | 20 | 20 | 20 | 0 | 0 | 16.48048 | 1.91063 | 4.686943
1100 | 20 | 0 | 20 | 20 | 20 | 20 | 0 | 0 | 17.48949 | 1.95565 | 4.686943
1100 | 20 | 0 | 20 | 20 | 20 | 20 | 0 | 0 | 18.4985 | 1.99719 | 4.686943
1100 | 20 | 0 | 20 | 20 | 20 | 20 | 0 | 0 | 19.50751 | 2.03585 | 4.686943
1100 | 20 | 0 | 20 | 20 | 20 | 20 | 0 | 0 | 20.49304 | 2.07132 | 4.686943
1100 | 20 | 0 | 20 | 20 | 20 | 20 | 0 | 0 | 21.5015 | 2.1058 | 4.686943
1100 | 20 | 0 | 20 | 20 | 20 | 20 | 0 | 0 | 22.48649 | 2.13811 | 4.686943
1100 | 20 | 0 | 20 | 20 | 20 | 20 | 0 | 0 | 23.4955 | 2.17023 | 4.686943
1100 | 20 | 0 | 20 | 20 | 20 | 20 | 0 | 0 | 24.5045 | 2.20173 | 4.686943
1100 | 20 | 0 | 20 | 20 | 20 | 20 | 0 | 0 | 25.51604 | 2.23302 | 4.686943
1100 | 20 | 0 | 20 | 20 | 20 | 20 | 0 | 0 | 26.4985 | 2.26341 | 4.686943
1100 | 20 | 0 | 20 | 20 | 20 | 20 | 0 | 0 | 27.48348 | 2.29411 | 4.686943
1100 | 20 | 0 | 20 | 20 | 20 | 20 | 0 | 0 | 28.49249 | 2.32601 | 4.686943
1100 | 20 | 0 | 20 | 20 | 20 | 20 | 0 | 0 | 29.5015 | 2.35853 | 4.686943
1100 | 20 | 0 | 20 | 20 | 20 | 20 | 0 | 0 | 30.48731 | 2.39102 | 4.686943
1100 | 20 | 0 | 20 | 20 | 20 | 20 | 0 | 0 | 31.4955 | 2.42505 | 4.686943
1100 | 20 | 0 | 20 | 20 | 20 | 20 | 0 | 0 | 32.48048 | 2.45913 | 4.686943
1100 | 20 | 0 | 20 | 20 | 20 | 20 | 0 | 0 | 33.48949 | 2.4949 | 4.686943
1100 | 20 | 0 | 20 | 20 | 20 | 20 | 0 | 0 | 34.4985 | 2.53149 | 4.686943
1100 | 20 | 0 | 20 | 20 | 20 | 20 | 0 | 0 | 35.50751 | 2.56882 | 4.686943
1100 | 20 | 0 | 20 | 20 | 20 | 20 | 0 | 0 | 36.51652 | 2.60677 | 4.686943
1100 | 20 | 0 | 20 | 20 | 20 | 20 | 0 | 0 | 37.5015 | 2.64424 | 4.686943
1100 | 20 | 0 | 20 | 20 | 20 | 20 | 0 | 0 | 38.48396 | 2.68184 | 4.686943
1100 | 20 | 0 | 20 | 20 | 20 | 20 | 0 | 0 | 39.4955 | 2.72055 | 4.686943
1100 | 20 | 0 | 20 | 20 | 20 | 20 | 0 | 0 | 40.48157 | 2.758 | 4.686943
1100 | 20 | 0 | 20 | 20 | 20 | 20 | 0 | 0 | 41.51351 | 2.79655 | 4.686943
1100 | 20 | 0 | 20 | 20 | 20 | 20 | 0 | 0 | 42.4985 | 2.83237 | 4.686943
1100 | 20 | 0 | 20 | 20 | 20 | 20 | 0 | 0 | 43.48348 | 2.86684 | 4.686943
1100 | 20 | 0 | 20 | 20 | 20 | 20 | 0 | 0 | 44.49249 | 2.9003 | 4.686943
1100 | 20 | 0 | 20 | 20 | 20 | 20 | 0 | 0 | 45.5015 | 2.9314 | 4.686943
1100 | 20 | 0 | 20 | 20 | 20 | 20 | 0 | 0 | 46.51051 | 2.9596 | 4.686943
1100 | 20 | 0 | 20 | 20 | 20 | 20 | 0 | 0 | 47.4955 | 2.98377 | 4.686943
1100 | 20 | 0 | 20 | 20 | 20 | 20 | 0 | 0 | 48 | 2.99484 | 4.686943

## combination_24
Temperature [C] | Mo [at%] | Nb [at%] | Ta [at%] | Ti [at%] | Cr [at%] | Al [at%] | W [at%] | Zr [at%] | Time [h] | Mass Change [mg.cm2] | Mass change - predictions
1000 | 20 | 0 | 20 | 20 | 20 | 20 | 20 | 0 | 0 | 0 | 4.686943
1000 | 20 | 0 | 20 | 20 | 20 | 20 | 20 | 0 | 5 | 4.2 | 4.686943
1000 | 20 | 0 | 20 | 20 | 20 | 20 | 20 | 0 | 10 | 5.3 | 4.686943
1000 | 20 | 0 | 20 | 20 | 20 | 20 | 20 | 0 | 15 | 6 | 5.311907
1000 | 20 | 0 | 20 | 20 | 20 | 20 | 20 | 0 | 20 | 6.4 | 6.31759
1000 | 20 | 0 | 20 | 20 | 20 | 20 | 20 | 0 | 25 | 6.8 | 7.323272
1000 | 20 | 0 | 20 | 20 | 20 | 20 | 20 | 0 | 30 | 7.2 | 8.328954
1000 | 20 | 0 | 20 | 20 | 20 | 20 | 20 | 0 | 35 | 7.6 | 9.334635
1000 | 20 | 0 | 20 | 20 | 20 | 20 | 20 | 0 | 40 | 7.9 | 10.34032

## combination_25
Temperature [C] | Mo [at%] | Nb [at%] | Ta [at%] | Ti [at%] | Cr [at%] | Al [at%] | W [at%] | Zr [at%] | Time [h] | Mass Change [mg.cm2] | Mass change - predictions
1000 | 0 | 0 | 32 | 32 | 32 | 4 | 0 | 0 | 100 | 24.3 | 23.18968
1000 | 0 | 0 | 32 | 32 | 32 | 4 | 0 | 0 | 50 | 5.6 | 15.36939
1000 | 0 | 0 | 32 | 32 | 32 | 4 | 0 | 0 | 25 | 4.4 | 4.130685
1000 | 0 | 0 | 32 | 32 | 32 | 4 | 0 | 0 | 10 | 3.5 | 0.5251694

## combination_26
Temperature [C] | Mo [at%] | Nb [at%] | Ta [at%] | Ti [at%] | Cr [at%] | Al [at%] | W [at%] | Zr [at%] | Time [h] | Mass Change [mg.cm2] | Mass change - predictions
1000 | 0 | 0 | 31 | 31 | 31 | 9 | 0 | 0 | 100 | 7.3 | 16.26171
1000 | 0 | 0 | 31 | 31 | 31 | 9 | 0 | 0 | 50 | 3.4 | 7.554083
1000 | 0 | 0 | 31 | 31 | 31 | 9 | 0 | 0 | 25 | 2.7 | 1.422338
1000 | 0 | 0 | 31 | 31 | 31 | 9 | 0 | 0 | 10 | 1.7 | 2.672929

## combination_27
Temperature [C] | Mo [at%] | Nb [at%] | Ta [at%] | Ti [at%] | Cr [at%] | Al [at%] | W [at%] | Zr [at%] | Time [h] | Mass Change [mg.cm2] | Mass change - predictions
1000 | 0 | 0 | 30 | 30 | 30 | 10 | 0 | 0 | 100 | 5.4 | 12.02819
1000 | 0 | 0 | 30 | 30 | 30 | 10 | 0 | 0 | 50 | 3.5 | 5.498578
1000 | 0 | 0 | 30 | 30 | 30 | 10 | 0 | 0 | 25 | 2.7 | 1.499724
1000 | 0 | 0 | 30 | 30 | 30 | 10 | 0 | 0 | 10 | 1.3 | 4.686943

## combination_28
Temperature [C] | Mo [at%] | Nb [at%] | Ta [at%] | Ti [at%] | Cr [at%] | Al [at%] | W [at%] | Zr [at%] | Time [h] | Mass Change [mg.cm2] | Mass change - predictions
1000 | 25 | 25 | 25 | 0 | 0 | 0 | 25 | 0 | 0 | 0 | 34.08169
1000 | 25 | 25 | 25 | 0 | 0 | 0 | 25 | 0 | 3 | 30.8 | 38.3233
1000 | 25 | 25 | 25 | 0 | 0 | 0 | 25 | 0 | 5 | 44 | 44.11866
1000 | 25 | 25 | 25 | 0 | 0 | 0 | 25 | 0 | 8 | 57 | 53.26144
1000 | 25 | 25 | 25 | 0 | 0 | 0 | 25 | 0 | 10 | 59.7 | 59.35662

## combination_29
Temperature [C] | Mo [at%] | Nb [at%] | Ta [at%] | Ti [at%] | Cr [at%] | Al [at%] | W [at%] | Zr [at%] | Time [h] | Mass Change [mg.cm2] | Mass change - predictions
1000 | 20 | 20 | 20 | 20 | 0 | 0 | 20 | 0 | 3 | 30.8 | 33.58721
1000 | 20 | 20 | 20 | 20 | 0 | 0 | 20 | 0 | 5 | 47.1 | 36.41495
1000 | 20 | 20 | 20 | 20 | 0 | 0 | 20 | 0 | 8 | 67.9 | 40.65656
1000 | 20 | 20 | 20 | 20 | 0 | 0 | 20 | 0 | 10 | 78.1 | 43.48429

## combination_30
Temperature [C] | Mo [at%] | Nb [at%] | Ta [at%] | Ti [at%] | Cr [at%] | Al [at%] | W [at%] | Zr [at%] | Time [h] | Mass Change [mg.cm2] | Mass change - predictions
1000 | 10 | 21.8 | 11.9 | 19.4 | 18.4 | 0 | 0 | 18.5 | 100 | 119 | 115.6601
1000 | 10 | 21.8 | 11.9 | 19.4 | 18.4 | 0 | 0 | 18.5 | 24 | 50 | 45.76579
1000 | 10 | 21.8 | 11.9 | 19.4 | 18.4 | 0 | 0 | 18.5 | 4 | 22 | 23.73151
1000 | 10 | 21.8 | 11.9 | 19.4 | 18.4 | 0 | 0 | 18.5 | 2 | 15 | 21.52808
1000 | 10 | 21.8 | 11.9 | 19.4 | 18.4 | 0 | 0 | 18.5 | 1 | 10 | 20.42637
1000 | 10 | 21.8 | 11.9 | 19.4 | 18.4 | 0 | 0 | 18.5 | 0 | 0 | 19.32465
1000 | 10 | 21.8 | 11.9 | 19.4 | 18.4 | 0 | 0 | 18.5 | 0.45045 | 7.87724 | 19.82092
1000 | 10 | 21.8 | 11.9 | 19.4 | 18.4 | 0 | 0 | 18.5 | 1.45145 | 10.49835 | 20.92374
1000 | 10 | 21.8 | 11.9 | 19.4 | 18.4 | 0 | 0 | 18.5 | 2.45245 | 13.02627 | 22.02655
1000 | 10 | 21.8 | 11.9 | 19.4 | 18.4 | 0 | 0 | 18.5 | 3.45345 | 15.46739 | 23.12937
1000 | 10 | 21.8 | 11.9 | 19.4 | 18.4 | 0 | 0 | 18.5 | 4.45445 | 17.82748 | 24.23218
1000 | 10 | 21.8 | 11.9 | 19.4 | 18.4 | 0 | 0 | 18.5 | 5.45546 | 20.11174 | 25.33501
1000 | 10 | 21.8 | 11.9 | 19.4 | 18.4 | 0 | 0 | 18.5 | 6.45646 | 22.32489 | 26.43782
1000 | 10 | 21.8 | 11.9 | 19.4 | 18.4 | 0 | 0 | 18.5 | 7.45746 | 24.47124 | 27.54064
1000 | 10 | 21.8 | 11.9 | 19.4 | 18.4 | 0 | 0 | 18.5 | 8.45846 | 26.55469 | 28.64346
1000 | 10 | 21.8 | 11.9 | 19.4 | 18.4 | 0 | 0 | 18.5 | 9.45946 | 28.57883 | 29.74627
1000 | 10 | 21.8 | 11.9 | 19.4 | 18.4 | 0 | 0 | 18.5 | 10.46046 | 30.54693 | 30.84909
1000 | 10 | 21.8 | 11.9 | 19.4 | 18.4 | 0 | 0 | 18.5 | 11.46146 | 32.46203 | 31.9519
1000 | 10 | 21.8 | 11.9 | 19.4 | 18.4 | 0 | 0 | 18.5 | 12.46246 | 34.3269 | 33.05472
1000 | 10 | 21.8 | 11.9 | 19.4 | 18.4 | 0 | 0 | 18.5 | 13.46346 | 36.14411 | 34.15753
1000 | 10 | 21.8 | 11.9 | 19.4 | 18.4 | 0 | 0 | 18.5 | 14.46446 | 37.91603 | 35.26035
1000 | 10 | 21.8 | 11.9 | 19.4 | 18.4 | 0 | 0 | 18.5 | 15.46547 | 39.64487 | 36.36317
1000 | 10 | 21.8 | 11.9 | 19.4 | 18.4 | 0 | 0 | 18.5 | 16.46647 | 41.33267 | 37.46599
1000 | 10 | 21.8 | 11.9 | 19.4 | 18.4 | 0 | 0 | 18.5 | 17.46747 | 42.98133 | 38.56881
1000 | 10 | 21.8 | 11.9 | 19.4 | 18.4 | 0 | 0 | 18.5 | 18.46847 | 44.59264 | 39.67162
1000 | 10 | 21.8 | 11.9 | 19.4 | 18.4 | 0 | 0 | 18.5 | 19.46947 | 46.16824 | 40.77444
1000 | 10 | 21.8 | 11.9 | 19.4 | 18.4 | 0 | 0 | 18.5 | 20.47047 | 47.70968 | 41.87725
1000 | 10 | 21.8 | 11.9 | 19.4 | 18.4 | 0 | 0 | 18.5 | 21.47147 | 49.21842 | 42.98007
1000 | 10 | 21.8 | 11.9 | 19.4 | 18.4 | 0 | 0 | 18.5 | 22.47247 | 50.6958 | 44.08288
1000 | 10 | 21.8 | 11.9 | 19.4 | 18.4 | 0 | 0 | 18.5 | 23.47347 | 52.14312 | 45.1857
1000 | 10 | 21.8 | 11.9 | 19.4 | 18.4 | 0 | 0 | 18.5 | 24.47447 | 53.56157 | 46.28851
1000 | 10 | 21.8 | 11.9 | 19.4 | 18.4 | 0 | 0 | 18.5 | 25.47548 | 54.95227 | 47.39134
1000 | 10 | 21.8 | 11.9 | 19.4 | 18.4 | 0 | 0 | 18.5 | 26.47648 | 56.31629 | 48.49416
1000 | 10 | 21.8 | 11.9 | 19.4 | 18.4 | 0 | 0 | 18.5 | 27.47748 | 57.65464 | 49.59697
1000 | 10 | 21.8 | 11.9 | 19.4 | 18.4 | 0 | 0 | 18.5 | 28.47848 | 58.96827 | 50.69979
1000 | 10 | 21.8 | 11.9 | 19.4 | 18.4 | 0 | 0 | 18.5 | 29.47948 | 60.25807 | 51.8026
1000 | 10 | 21.8 | 11.9 | 19.4 | 18.4 | 0 | 0 | 18.5 | 30.48048 | 61.52489 | 52.90542
1000 | 10 | 21.8 | 11.9 | 19.4 | 18.4 | 0 | 0 | 18.5 | 31.48148 | 62.76953 | 54.00824
1000 | 10 | 21.8 | 11.9 | 19.4 | 18.4 | 0 | 0 | 18.5 | 32.48248 | 63.99277 | 55.11105
1000 | 10 | 21.8 | 11.9 | 19.4 | 18.4 | 0 | 0 | 18.5 | 33.48348 | 65.19531 | 56.21386
1000 | 10 | 21.8 | 11.9 | 19.4 | 18.4 | 0 | 0 | 18.5 | 34.48448 | 66.37786 | 57.31668
1000 | 10 | 21.8 | 11.9 | 19.4 | 18.4 | 0 | 0 | 18.5 | 35.48549 | 67.54107 | 58.41951
1000 | 10 | 21.8 | 11.9 | 19.4 | 18.4 | 0 | 0 | 18.5 | 36.48649 | 68.68555 | 59.52232
1000 | 10 | 21.8 | 11.9 | 19.4 | 18.4 | 0 | 0 | 18.5 | 37.48749 | 69.8119 | 60.62514
1000 | 10 | 21.8 | 11.9 | 19.4 | 18.4 | 0 | 0 | 18.5 | 38.48849 | 70.92069 | 61.72795
1000 | 10 | 21.8 | 11.9 | 19.4 | 18.4 | 0 | 0 | 18.5 | 39.48949 | 72.01245 | 62.83076
1000 | 10 | 21.8 | 11.9 | 19.4 | 18.4 | 0 | 0 | 18.5 | 40.49049 | 73.08771 | 63.93358
1000 | 10 | 21.8 | 11.9 | 19.4 | 18.4 | 0 | 0 | 18.5 | 41.49149 | 74.14695 | 65.0364
1000 | 10 | 21.8 | 11.9 | 19.4 | 18.4 | 0 | 0 | 18.5 | 42.49249 | 75.19064 | 66.13921
1000 | 10 | 21.8 | 11.9 | 19.4 | 18.4 | 0 | 0 | 18.5 | 43.49349 | 76.21923 | 67.24203
1000 | 10 | 21.8 | 11.9 | 19.4 | 18.4 | 0 | 0 | 18.5 | 44.49449 | 77.23316 | 68.34485
1000 | 10 | 21.8 | 11.9 | 19.4 | 18.4 | 0 | 0 | 18.5 | 45.4955 | 78.23283 | 69.44768
1000 | 10 | 21.8 | 11.9 | 19.4 | 18.4 | 0 | 0 | 18.5 | 46.4965 | 79.21865 | 70.55048
1000 | 10 | 21.8 | 11.9 | 19.4 | 18.4 | 0 | 0 | 18.5 | 47.4975 | 80.19098 | 71.6533
1000 | 10 | 21.8 | 11.9 | 19.4 | 18.4 | 0 | 0 | 18.5 | 48.4985 | 81.1502 | 72.75612
1000 | 10 | 21.8 | 11.9 | 19.4 | 18.4 | 0 | 0 | 18.5 | 49.4995 | 82.09665 | 73.85893
1000 | 10 | 21.8 | 11.9 | 19.4 | 18.4 | 0 | 0 | 18.5 | 50.5005 | 83.03067 | 74.96175
1000 | 10 | 21.8 | 11.9 | 19.4 | 18.4 | 0 | 0 | 18.5 | 51.5015 | 83.95258 | 76.06457
1000 | 10 | 21.8 | 11.9 | 19.4 | 18.4 | 0 | 0 | 18.5 | 52.5025 | 84.86269 | 77.16738
1000 | 10 | 21.8 | 11.9 | 19.4 | 18.4 | 0 | 0 | 18.5 | 53.5035 | 85.76129 | 78.2702
1000 | 10 | 21.8 | 11.9 | 19.4 | 18.4 | 0 | 0 | 18.5 | 54.5045 | 86.64869 | 79.37301
1000 | 10 | 21.8 | 11.9 | 19.4 | 18.4 | 0 | 0 | 18.5 | 55.50551 | 87.52515 | 80.47584
1000 | 10 | 21.8 | 11.9 | 19.4 | 18.4 | 0 | 0 | 18.5 | 56.50651 | 88.39093 | 81.57865
1000 | 10 | 21.8 | 11.9 | 19.4 | 18.4 | 0 | 0 | 18.5 | 57.50751 | 89.2463 | 82.68147
1000 | 10 | 21.8 | 11.9 | 19.4 | 18.4 | 0 | 0 | 18.5 | 58.50851 | 90.0915 | 83.78428
1000 | 10 | 21.8 | 11.9 | 19.4 | 18.4 | 0 | 0 | 18.5 | 59.50951 | 90.92678 | 84.88709
1000 | 10 | 21.8 | 11.9 | 19.4 | 18.4 | 0 | 0 | 18.5 | 60.51051 | 91.75236 | 85.98991
1000 | 10 | 21.8 | 11.9 | 19.4 | 18.4 | 0 | 0 | 18.5 | 61.51151 | 92.56846 | 87.09274
1000 | 10 | 21.8 | 11.9 | 19.4 | 18.4 | 0 | 0 | 18.5 | 62.51251 | 93.3753 | 88.19555
1000 | 10 | 21.8 | 11.9 | 19.4 | 18.4 | 0 | 0 | 18.5 | 63.51351 | 94.17309 | 89.29836
1000 | 10 | 21.8 | 11.9 | 19.4 | 18.4 | 0 | 0 | 18.5 | 64.51451 | 94.96203 | 90.40118
1000 | 10 | 21.8 | 11.9 | 19.4 | 18.4 | 0 | 0 | 18.5 | 65.51552 | 95.74232 | 91.50401
1000 | 10 | 21.8 | 11.9 | 19.4 | 18.4 | 0 | 0 | 18.5 | 66.51652 | 96.51413 | 92.60682
1000 | 10 | 21.8 | 11.9 | 19.4 | 18.4 | 0 | 0 | 18.5 | 67.51752 | 97.27766 | 93.70963
1000 | 10 | 21.8 | 11.9 | 19.4 | 18.4 | 0 | 0 | 18.5 | 68.51852 | 98.03307 | 94.81245
1000 | 10 | 21.8 | 11.9 | 19.4 | 18.4 | 0 | 0 | 18.5 | 69.51952 | 98.78054 | 95.91527
1000 | 10 | 21.8 | 11.9 | 19.4 | 18.4 | 0 | 0 | 18.5 | 70.52052 | 99.52024 | 97.01808
1000 | 10 | 21.8 | 11.9 | 19.4 | 18.4 | 0 | 0 | 18.5 | 71.52152 | 100.25233 | 98.1209
1000 | 10 | 21.8 | 11.9 | 19.4 | 18.4 | 0 | 0 | 18.5 | 72.52252 | 100.97695 | 99.22371
1000 | 10 | 21.8 | 11.9 | 19.4 | 18.4 | 0 | 0 | 18.5 | 73.52352 | 101.69426 | 100.3265
1000 | 10 | 21.8 | 11.9 | 19.4 | 18.4 | 0 | 0 | 18.5 | 74.52452 | 102.40441 | 101.4293
1000 | 10 | 21.8 | 11.9 | 19.4 | 18.4 | 0 | 0 | 18.5 | 75.52553 | 103.10754 | 102.5322
1000 | 10 | 21.8 | 11.9 | 19.4 | 18.4 | 0 | 0 | 18.5 | 76.52653 | 103.80378 | 103.635
1000 | 10 | 21.8 | 11.9 | 19.4 | 18.4 | 0 | 0 | 18.5 | 77.52753 | 104.49327 | 104.7378
1000 | 10 | 21.8 | 11.9 | 19.4 | 18.4 | 0 | 0 | 18.5 | 78.52853 | 105.17615 | 105.8406
1000 | 10 | 21.8 | 11.9 | 19.4 | 18.4 | 0 | 0 | 18.5 | 79.52953 | 105.85252 | 106.9434
1000 | 10 | 21.8 | 11.9 | 19.4 | 18.4 | 0 | 0 | 18.5 | 80.53053 | 106.52252 | 108.0462
1000 | 10 | 21.8 | 11.9 | 19.4 | 18.4 | 0 | 0 | 18.5 | 81.53153 | 107.18627 | 109.1491
1000 | 10 | 21.8 | 11.9 | 19.4 | 18.4 | 0 | 0 | 18.5 | 82.53253 | 107.84388 | 110.2519
1000 | 10 | 21.8 | 11.9 | 19.4 | 18.4 | 0 | 0 | 18.5 | 83.53353 | 108.49547 | 111.3547
1000 | 10 | 21.8 | 11.9 | 19.4 | 18.4 | 0 | 0 | 18.5 | 84.53453 | 109.14114 | 112.4575
1000 | 10 | 21.8 | 11.9 | 19.4 | 18.4 | 0 | 0 | 18.5 | 85.53554 | 109.781 | 113.5603
1000 | 10 | 21.8 | 11.9 | 19.4 | 18.4 | 0 | 0 | 18.5 | 86.53654 | 110.41515 | 114.6631
1000 | 10 | 21.8 | 11.9 | 19.4 | 18.4 | 0 | 0 | 18.5 | 87.53754 | 111.04369 | 115.766
1000 | 10 | 21.8 | 11.9 | 19.4 | 18.4 | 0 | 0 | 18.5 | 88.53854 | 111.66673 | 116.8688
1000 | 10 | 21.8 | 11.9 | 19.4 | 18.4 | 0 | 0 | 18.5 | 89.53954 | 112.28436 | 117.9716
1000 | 10 | 21.8 | 11.9 | 19.4 | 18.4 | 0 | 0 | 18.5 | 90.54054 | 112.89667 | 119.0744
1000 | 10 | 21.8 | 11.9 | 19.4 | 18.4 | 0 | 0 | 18.5 | 91.54154 | 113.50376 | 120.1772
1000 | 10 | 21.8 | 11.9 | 19.4 | 18.4 | 0 | 0 | 18.5 | 92.54254 | 114.1057 | 121.28
1000 | 10 | 21.8 | 11.9 | 19.4 | 18.4 | 0 | 0 | 18.5 | 93.54354 | 114.70259 | 122.3829
1000 | 10 | 21.8 | 11.9 | 19.4 | 18.4 | 0 | 0 | 18.5 | 94.54454 | 115.29451 | 123.4857
1000 | 10 | 21.8 | 11.9 | 19.4 | 18.4 | 0 | 0 | 18.5 | 95.54555 | 115.88155 | 122.5433
1000 | 10 | 21.8 | 11.9 | 19.4 | 18.4 | 0 | 0 | 18.5 | 96.54655 | 116.46378 | 120.9096
1000 | 10 | 21.8 | 11.9 | 19.4 | 18.4 | 0 | 0 | 18.5 | 97.54755 | 117.04128 | 119.388
1000 | 10 | 21.8 | 11.9 | 19.4 | 18.4 | 0 | 0 | 18.5 | 98.54855 | 117.61413 | 117.8664
1000 | 10 | 21.8 | 11.9 | 19.4 | 18.4 | 0 | 0 | 18.5 | 99.4995 | 118.15413 | 116.4209
1000 | 10 | 21.8 | 11.9 | 19.4 | 18.4 | 0 | 0 | 18.5 | 100 | 118.43683 | 115.66

## combination_31
Temperature [C] | Mo [at%] | Nb [at%] | Ta [at%] | Ti [at%] | Cr [at%] | Al [at%] | W [at%] | Zr [at%] | Time [h] | Mass Change [mg.cm2] | Mass change - predictions
1300 | 20 | 21.8 | 0 | 23.5 | 24.7 | 10 | 0 | 0 | 20 | 150 | 148.6569

## combination_32
Temperature [C] | Mo [at%] | Nb [at%] | Ta [at%] | Ti [at%] | Cr [at%] | Al [at%] | W [at%] | Zr [at%] | Time [h] | Mass Change [mg.cm2] | Mass change - predictions
1300 | 22.2 | 22.5 | 0 | 0 | 23 | 10.2 | 0 | 0 | 20 | 350 | 322.6922

## combination_33
Temperature [C] | Mo [at%] | Nb [at%] | Ta [at%] | Ti [at%] | Cr [at%] | Al [at%] | W [at%] | Zr [at%] | Time [h] | Mass Change [mg.cm2] | Mass change - predictions
1300 | 17.1 | 17.7 | 0 | 18.3 | 17 | 7 | 0 | 0 | 20 | 185 | 192.9757

## combination_34
Temperature [C] | Mo [at%] | Nb [at%] | Ta [at%] | Ti [at%] | Cr [at%] | Al [at%] | W [at%] | Zr [at%] | Time [h] | Mass Change [mg.cm2] | Mass change - predictions
1200 | 25 | 0 | 0 | 25 | 25 | 25 | 0 | 0 | 0 | 0 | 4.123234
1200 | 25 | 0 | 0 | 25 | 25 | 25 | 0 | 0 | 0.04806 | 0.46193 | 4.114053
1200 | 25 | 0 | 0 | 25 | 25 | 25 | 0 | 0 | 0.1539 | 1.06217 | 4.093837
1200 | 25 | 0 | 0 | 25 | 25 | 25 | 0 | 0 | 0.25013 | 1.42047 | 4.075457
1200 | 25 | 0 | 0 | 25 | 25 | 25 | 0 | 0 | 0.34637 | 1.88297 | 4.057074
1200 | 25 | 0 | 0 | 25 | 25 | 25 | 0 | 0 | 0.44263 | 2.2825 | 4.038687
1200 | 25 | 0 | 0 | 25 | 25 | 25 | 0 | 0 | 0.54853 | 2.46396 | 4.018459
1200 | 25 | 0 | 0 | 25 | 25 | 25 | 0 | 0 | 0.65447 | 2.55947 | 3.998225
1200 | 25 | 0 | 0 | 25 | 25 | 25 | 0 | 0 | 0.7507 | 2.47177 | 3.979843
1200 | 25 | 0 | 0 | 25 | 25 | 25 | 0 | 0 | 0.8469 | 2.3657 | 3.961469
1200 | 25 | 0 | 0 | 25 | 25 | 25 | 0 | 0 | 0.94313 | 2.4103 | 3.943087
1200 | 25 | 0 | 0 | 25 | 25 | 25 | 0 | 0 | 1.049 | 2.5486 | 3.922865
1200 | 25 | 0 | 0 | 25 | 25 | 25 | 0 | 0 | 1.15483 | 2.73263 | 3.902651
1200 | 25 | 0 | 0 | 25 | 25 | 25 | 0 | 0 | 1.25113 | 2.81733 | 3.884257
1200 | 25 | 0 | 0 | 25 | 25 | 25 | 0 | 0 | 1.34743 | 2.68503 | 3.865862
1200 | 25 | 0 | 0 | 25 | 25 | 25 | 0 | 0 | 1.44367 | 2.43579 | 3.847481
1200 | 25 | 0 | 0 | 25 | 25 | 25 | 0 | 0 | 1.5495 | 2.16069 | 3.827265
1200 | 25 | 0 | 0 | 25 | 25 | 25 | 0 | 0 | 1.65537 | 2.14757 | 3.807043
1200 | 25 | 0 | 0 | 25 | 25 | 25 | 0 | 0 | 1.75163 | 2.24427 | 3.788656
1200 | 25 | 0 | 0 | 25 | 25 | 25 | 0 | 0 | 1.84787 | 2.37545 | 3.770275
1200 | 25 | 0 | 0 | 25 | 25 | 25 | 0 | 0 | 1.9442 | 2.56359 | 3.751874
1200 | 25 | 0 | 0 | 25 | 25 | 25 | 0 | 0 | 2.05008 | 2.80846 | 3.731651
1200 | 25 | 0 | 0 | 25 | 25 | 25 | 0 | 0 | 2.156 | 3.02571 | 3.711418
1200 | 25 | 0 | 0 | 25 | 25 | 25 | 0 | 0 | 2.2523 | 3.21236 | 3.693025
1200 | 25 | 0 | 0 | 25 | 25 | 25 | 0 | 0 | 2.34863 | 3.40163 | 3.674624
1200 | 25 | 0 | 0 | 25 | 25 | 25 | 0 | 0 | 2.44487 | 3.59653 | 3.656241
1200 | 25 | 0 | 0 | 25 | 25 | 25 | 0 | 0 | 2.55075 | 3.79323 | 3.636018
1200 | 25 | 0 | 0 | 25 | 25 | 25 | 0 | 0 | 2.65663 | 4.0148 | 3.615794
1200 | 25 | 0 | 0 | 25 | 25 | 25 | 0 | 0 | 2.75287 | 4.13773 | 3.597411
1200 | 25 | 0 | 0 | 25 | 25 | 25 | 0 | 0 | 2.8492 | 4.16546 | 3.57901
1200 | 25 | 0 | 0 | 25 | 25 | 25 | 0 | 0 | 2.94553 | 4.08451 | 3.560611
1200 | 25 | 0 | 0 | 25 | 25 | 25 | 0 | 0 | 3.0515 | 3.83321 | 3.540369
1200 | 25 | 0 | 0 | 25 | 25 | 25 | 0 | 0 | 3.1574 | 3.42375 | 3.520143
1200 | 25 | 0 | 0 | 25 | 25 | 25 | 0 | 0 | 3.25363 | 3.0512 | 3.501761
1200 | 25 | 0 | 0 | 25 | 25 | 25 | 0 | 0 | 3.34997 | 2.68353 | 3.483359
1200 | 25 | 0 | 0 | 25 | 25 | 25 | 0 | 0 | 3.44633 | 2.41667 | 3.464954
1200 | 25 | 0 | 0 | 25 | 25 | 25 | 0 | 0 | 3.5427 | 2.26188 | 3.446547
1200 | 25 | 0 | 0 | 25 | 25 | 25 | 0 | 0 | 3.64864 | 2.22815 | 3.426311
1200 | 25 | 0 | 0 | 25 | 25 | 25 | 0 | 0 | 3.75453 | 2.22928 | 3.406084
1200 | 25 | 0 | 0 | 25 | 25 | 25 | 0 | 0 | 3.85087 | 2.32822 | 3.387682
1200 | 25 | 0 | 0 | 25 | 25 | 25 | 0 | 0 | 3.9472 | 2.39831 | 3.369283
1200 | 25 | 0 | 0 | 25 | 25 | 25 | 0 | 0 | 4.04353 | 2.44928 | 3.350883
1200 | 25 | 0 | 0 | 25 | 25 | 25 | 0 | 0 | 4.14947 | 2.49176 | 3.330648
1200 | 25 | 0 | 0 | 25 | 25 | 25 | 0 | 0 | 4.25543 | 2.49501 | 3.310408
1200 | 25 | 0 | 0 | 25 | 25 | 25 | 0 | 0 | 4.35177 | 2.44403 | 3.292007
1200 | 25 | 0 | 0 | 25 | 25 | 25 | 0 | 0 | 4.4482 | 2.35596 | 3.273587
1200 | 25 | 0 | 0 | 25 | 25 | 25 | 0 | 0 | 4.5445 | 2.29749 | 3.255194
1200 | 25 | 0 | 0 | 25 | 25 | 25 | 0 | 0 | 4.65047 | 2.20941 | 3.234952
1200 | 25 | 0 | 0 | 25 | 25 | 25 | 0 | 0 | 4.75637 | 2.10972 | 3.214725
1200 | 25 | 0 | 0 | 25 | 25 | 25 | 0 | 0 | 4.8527 | 2.03551 | 3.196325
1200 | 25 | 0 | 0 | 25 | 25 | 25 | 0 | 0 | 4.94897 | 1.97891 | 3.177937
1200 | 25 | 0 | 0 | 25 | 25 | 25 | 0 | 0 | 5.0453 | 1.92719 | 3.159536
1200 | 25 | 0 | 0 | 25 | 25 | 25 | 0 | 0 | 5.15128 | 1.88834 | 3.139292
1200 | 25 | 0 | 0 | 25 | 25 | 25 | 0 | 0 | 5.25713 | 1.88072 | 3.119075
1200 | 25 | 0 | 0 | 25 | 25 | 25 | 0 | 0 | 5.35347 | 1.90133 | 3.100673
1200 | 25 | 0 | 0 | 25 | 25 | 25 | 0 | 0 | 5.44977 | 1.91333 | 3.082279
1200 | 25 | 0 | 0 | 25 | 25 | 25 | 0 | 0 | 5.54607 | 1.94069 | 3.063885
1200 | 25 | 0 | 0 | 25 | 25 | 25 | 0 | 0 | 5.64247 | 1.9598 | 3.045472
1200 | 25 | 0 | 0 | 25 | 25 | 25 | 0 | 0 | 5.74842 | 1.99484 | 3.025234
1200 | 25 | 0 | 0 | 25 | 25 | 25 | 0 | 0 | 5.85437 | 2.03438 | 3.004997
1200 | 25 | 0 | 0 | 25 | 25 | 25 | 0 | 0 | 5.95073 | 2.07599 | 2.98659
1200 | 25 | 0 | 0 | 25 | 25 | 25 | 0 | 0 | 6.0471 | 2.11047 | 2.968184
1200 | 25 | 0 | 0 | 25 | 25 | 25 | 0 | 0 | 6.14347 | 2.16519 | 2.949777
1200 | 25 | 0 | 0 | 25 | 25 | 25 | 0 | 0 | 6.24933 | 2.20098 | 2.929556
1200 | 25 | 0 | 0 | 25 | 25 | 25 | 0 | 0 | 6.35537 | 2.25589 | 2.909302
1200 | 25 | 0 | 0 | 25 | 25 | 25 | 0 | 0 | 6.45173 | 2.25139 | 2.890895
1200 | 25 | 0 | 0 | 25 | 25 | 25 | 0 | 0 | 6.54807 | 2.39269 | 2.872495
1200 | 25 | 0 | 0 | 25 | 25 | 25 | 0 | 0 | 6.64443 | 2.45978 | 2.854088
1200 | 25 | 0 | 0 | 25 | 25 | 25 | 0 | 0 | 6.75042 | 2.508 | 2.833843
1200 | 25 | 0 | 0 | 25 | 25 | 25 | 0 | 0 | 6.85643 | 2.61157 | 2.813594
1200 | 25 | 0 | 0 | 25 | 25 | 25 | 0 | 0 | 6.95283 | 2.67341 | 2.795181
1200 | 25 | 0 | 0 | 25 | 25 | 25 | 0 | 0 | 7.04917 | 2.74799 | 2.776779
1200 | 25 | 0 | 0 | 25 | 25 | 25 | 0 | 0 | 7.1455 | 2.82145 | 2.758379
1200 | 25 | 0 | 0 | 25 | 25 | 25 | 0 | 0 | 7.25153 | 2.89154 | 2.738126
1200 | 25 | 0 | 0 | 25 | 25 | 25 | 0 | 0 | 7.35757 | 2.96387 | 2.717871
1200 | 25 | 0 | 0 | 25 | 25 | 25 | 0 | 0 | 7.4539 | 3.03733 | 2.699472
1200 | 25 | 0 | 0 | 25 | 25 | 25 | 0 | 0 | 7.5503 | 3.10929 | 2.681059
1200 | 25 | 0 | 0 | 25 | 25 | 25 | 0 | 0 | 7.64663 | 3.1805 | 2.662659
1200 | 25 | 0 | 0 | 25 | 25 | 25 | 0 | 0 | 7.74303 | 3.24947 | 2.644246
1200 | 25 | 0 | 0 | 25 | 25 | 25 | 0 | 0 | 7.84906 | 3.27133 | 2.623993
1200 | 25 | 0 | 0 | 25 | 25 | 25 | 0 | 0 | 7.95507 | 3.37015 | 2.603745
1200 | 25 | 0 | 0 | 25 | 25 | 25 | 0 | 0 | 8.0515 | 3.43574 | 2.585325
1200 | 25 | 0 | 0 | 25 | 25 | 25 | 0 | 0 | 8.1479 | 3.48109 | 2.566912
1200 | 25 | 0 | 0 | 25 | 25 | 25 | 0 | 0 | 8.24423 | 3.56842 | 2.548512
1200 | 25 | 0 | 0 | 25 | 25 | 25 | 0 | 0 | 8.35025 | 3.58897 | 2.52826
1200 | 25 | 0 | 0 | 25 | 25 | 25 | 0 | 0 | 8.45627 | 3.61826 | 2.508011
1200 | 25 | 0 | 0 | 25 | 25 | 25 | 0 | 0 | 8.55263 | 3.69397 | 2.489605
1200 | 25 | 0 | 0 | 25 | 25 | 25 | 0 | 0 | 8.64903 | 3.69622 | 2.471191
1200 | 25 | 0 | 0 | 25 | 25 | 25 | 0 | 0 | 8.7454 | 3.75169 | 2.452784
1200 | 25 | 0 | 0 | 25 | 25 | 25 | 0 | 0 | 8.85142 | 3.7898 | 2.432533
1200 | 25 | 0 | 0 | 25 | 25 | 25 | 0 | 0 | 8.95737 | 3.82365 | 2.412295
1200 | 25 | 0 | 0 | 25 | 25 | 25 | 0 | 0 | 9.05367 | 3.86113 | 2.393901
1200 | 25 | 0 | 0 | 25 | 25 | 25 | 0 | 0 | 9.1501 | 3.90536 | 2.375482
1200 | 25 | 0 | 0 | 25 | 25 | 25 | 0 | 0 | 9.2465 | 3.93384 | 2.357069
1200 | 25 | 0 | 0 | 25 | 25 | 25 | 0 | 0 | 9.34293 | 3.95371 | 2.33865
1200 | 25 | 0 | 0 | 25 | 25 | 25 | 0 | 0 | 9.44892 | 3.97313 | 2.318405
1200 | 25 | 0 | 0 | 25 | 25 | 25 | 0 | 0 | 9.555 | 3.99793 | 2.298144
1200 | 25 | 0 | 0 | 25 | 25 | 25 | 0 | 0 | 9.6514 | 4.02492 | 2.279729
1200 | 25 | 0 | 0 | 25 | 25 | 25 | 0 | 0 | 9.74777 | 4.03129 | 2.261323
1200 | 25 | 0 | 0 | 25 | 25 | 25 | 0 | 0 | 9.8442 | 3.99718 | 2.242903
1200 | 25 | 0 | 0 | 25 | 25 | 25 | 0 | 0 | 9.95025 | 3.9191 | 2.222647
1200 | 25 | 0 | 0 | 25 | 25 | 25 | 0 | 0 | 10.05623 | 3.80454 | 2.202404
1200 | 25 | 0 | 0 | 25 | 25 | 25 | 0 | 0 | 10.15267 | 3.65912 | 2.183983
1200 | 25 | 0 | 0 | 25 | 25 | 25 | 0 | 0 | 10.24907 | 3.4571 | 2.16557
1200 | 25 | 0 | 0 | 25 | 25 | 25 | 0 | 0 | 10.34543 | 3.22735 | 2.147163
1200 | 25 | 0 | 0 | 25 | 25 | 25 | 0 | 0 | 10.4515 | 2.93683 | 2.126904
1200 | 25 | 0 | 0 | 25 | 25 | 25 | 0 | 0 | 10.55753 | 2.60894 | 2.106651
1200 | 25 | 0 | 0 | 25 | 25 | 25 | 0 | 0 | 10.6539 | 2.32935 | 2.088243
1200 | 25 | 0 | 0 | 25 | 25 | 25 | 0 | 0 | 10.75023 | 2.05275 | 2.069844
1200 | 25 | 0 | 0 | 25 | 25 | 25 | 0 | 0 | 10.84667 | 1.81288 | 2.051423
1200 | 25 | 0 | 0 | 25 | 25 | 25 | 0 | 0 | 10.94313 | 1.59363 | 2.032998
1200 | 25 | 0 | 0 | 25 | 25 | 25 | 0 | 0 | 11.04919 | 1.36456 | 2.012739
1200 | 25 | 0 | 0 | 25 | 25 | 25 | 0 | 0 | 11.15523 | 1.1896 | 1.992484
1200 | 25 | 0 | 0 | 25 | 25 | 25 | 0 | 0 | 11.25163 | 1.06329 | 1.974071
1200 | 25 | 0 | 0 | 25 | 25 | 25 | 0 | 0 | 11.34807 | 0.90888 | 1.95565
1200 | 25 | 0 | 0 | 25 | 25 | 25 | 0 | 0 | 11.44453 | 0.81293 | 1.937225
1200 | 25 | 0 | 0 | 25 | 25 | 25 | 0 | 0 | 11.55058 | 0.71804 | 1.916969
1200 | 25 | 0 | 0 | 25 | 25 | 25 | 0 | 0 | 11.6567 | 0.60604 | 1.896699
1200 | 25 | 0 | 0 | 25 | 25 | 25 | 0 | 0 | 11.7531 | 0.5547 | 1.878286
1200 | 25 | 0 | 0 | 25 | 25 | 25 | 0 | 0 | 11.84957 | 0.46212 | 1.859859
1200 | 25 | 0 | 0 | 25 | 25 | 25 | 0 | 0 | 11.94593 | 0.38754 | 1.841454
1200 | 25 | 0 | 0 | 25 | 25 | 25 | 0 | 0 | 12.04233 | 0.31333 | 1.823041
1200 | 25 | 0 | 0 | 25 | 25 | 25 | 0 | 0 | 12.14847 | 0.26048 | 1.802766
1200 | 25 | 0 | 0 | 25 | 25 | 25 | 0 | 0 | 12.25457 | 0.19264 | 1.782501
1200 | 25 | 0 | 0 | 25 | 25 | 25 | 0 | 0 | 12.35113 | 0.11844 | 1.764057
1200 | 25 | 0 | 0 | 25 | 25 | 25 | 0 | 0 | 12.4476 | 0.07833 | 1.74563
1200 | 25 | 0 | 0 | 25 | 25 | 25 | 0 | 0 | 12.54403 | -0.02249 | 1.727211
1200 | 25 | 0 | 0 | 25 | 25 | 25 | 0 | 0 | 12.65014 | -0.02592 | 1.706944
1200 | 25 | 0 | 0 | 25 | 25 | 25 | 0 | 0 | 12.7563 | -0.07758 | 1.686666
1200 | 25 | 0 | 0 | 25 | 25 | 25 | 0 | 0 | 12.8528 | -0.14579 | 1.668234
1200 | 25 | 0 | 0 | 25 | 25 | 25 | 0 | 0 | 12.94927 | -0.15516 | 1.649807
1200 | 25 | 0 | 0 | 25 | 25 | 25 | 0 | 0 | 13.0457 | -0.18777 | 1.631388
1200 | 25 | 0 | 0 | 25 | 25 | 25 | 0 | 0 | 13.15178 | -0.19927 | 1.611126
1200 | 25 | 0 | 0 | 25 | 25 | 25 | 0 | 0 | 13.2579 | -0.22862 | 1.590856
1200 | 25 | 0 | 0 | 25 | 25 | 25 | 0 | 0 | 13.3544 | -0.24212 | 1.572424
1200 | 25 | 0 | 0 | 25 | 25 | 25 | 0 | 0 | 13.45087 | -0.24999 | 1.553997
1200 | 25 | 0 | 0 | 25 | 25 | 25 | 0 | 0 | 13.54733 | -0.24886 | 1.535572
1200 | 25 | 0 | 0 | 25 | 25 | 25 | 0 | 0 | 13.64383 | -0.25523 | 1.51714
1200 | 25 | 0 | 0 | 25 | 25 | 25 | 0 | 0 | 13.74992 | -0.25267 | 1.496876
1200 | 25 | 0 | 0 | 25 | 25 | 25 | 0 | 0 | 13.85607 | -0.24699 | 1.4766
1200 | 25 | 0 | 0 | 25 | 25 | 25 | 0 | 0 | 13.95253 | -0.22113 | 1.458175
1200 | 25 | 0 | 0 | 25 | 25 | 25 | 0 | 0 | 14.049 | -0.19189 | 1.439749
1200 | 25 | 0 | 0 | 25 | 25 | 25 | 0 | 0 | 14.14553 | -0.1889 | 1.42131
1200 | 25 | 0 | 0 | 25 | 25 | 25 | 0 | 0 | 14.25161 | -0.17553 | 1.401048
1200 | 25 | 0 | 0 | 25 | 25 | 25 | 0 | 0 | 14.35777 | -0.14242 | 1.380771
1200 | 25 | 0 | 0 | 25 | 25 | 25 | 0 | 0 | 14.45427 | -0.13155 | 1.362338
1200 | 25 | 0 | 0 | 25 | 25 | 25 | 0 | 0 | 14.5507 | -0.11281 | 1.343919
1200 | 25 | 0 | 0 | 25 | 25 | 25 | 0 | 0 | 14.6472 | -0.07009 | 1.325487
1200 | 25 | 0 | 0 | 25 | 25 | 25 | 0 | 0 | 14.7437 | -0.05472 | 1.307054
1200 | 25 | 0 | 0 | 25 | 25 | 25 | 0 | 0 | 14.84992 | -0.02124 | 1.286766
1200 | 25 | 0 | 0 | 25 | 25 | 25 | 0 | 0 | 14.95607 | 0.00375 | 1.266491
1200 | 25 | 0 | 0 | 25 | 25 | 25 | 0 | 0 | 15.05253 | 0.03411 | 1.248065
1200 | 25 | 0 | 0 | 25 | 25 | 25 | 0 | 0 | 15.14903 | 0.06746 | 1.229632
1200 | 25 | 0 | 0 | 25 | 25 | 25 | 0 | 0 | 15.24553 | 0.09557 | 1.211201
1200 | 25 | 0 | 0 | 25 | 25 | 25 | 0 | 0 | 15.34203 | 0.10981 | 1.192768
1200 | 25 | 0 | 0 | 25 | 25 | 25 | 0 | 0 | 15.44819 | 0.14461 | 1.172491
1200 | 25 | 0 | 0 | 25 | 25 | 25 | 0 | 0 | 15.55433 | 0.17953 | 1.152216
1200 | 25 | 0 | 0 | 25 | 25 | 25 | 0 | 0 | 15.65083 | 0.22638 | 1.133785
1200 | 25 | 0 | 0 | 25 | 25 | 25 | 0 | 0 | 15.7473 | 0.24624 | 1.115358
1200 | 25 | 0 | 0 | 25 | 25 | 25 | 0 | 0 | 15.84383 | 0.27435 | 1.09692
1200 | 25 | 0 | 0 | 25 | 25 | 25 | 0 | 0 | 15.94997 | 0.30483 | 1.076647
1200 | 25 | 0 | 0 | 25 | 25 | 25 | 0 | 0 | 16.05613 | 0.33694 | 1.056369
1200 | 25 | 0 | 0 | 25 | 25 | 25 | 0 | 0 | 16.15263 | 0.36805 | 1.037936
1200 | 25 | 0 | 0 | 25 | 25 | 25 | 0 | 0 | 16.24917 | 0.41377 | 1.019497
1200 | 25 | 0 | 0 | 25 | 25 | 25 | 0 | 0 | 16.34567 | 0.44825 | 1.001064
1200 | 25 | 0 | 0 | 25 | 25 | 25 | 0 | 0 | 16.44223 | 0.47524 | 0.9826195
1200 | 25 | 0 | 0 | 25 | 25 | 25 | 0 | 0 | 16.54847 | 0.51503 | 0.9623277
1200 | 25 | 0 | 0 | 25 | 25 | 25 | 0 | 0 | 16.65467 | 0.56069 | 0.9420419
1200 | 25 | 0 | 0 | 25 | 25 | 25 | 0 | 0 | 16.75117 | 0.58993 | 0.9236104
1200 | 25 | 0 | 0 | 25 | 25 | 25 | 0 | 0 | 16.84773 | 0.62028 | 0.9051664
1200 | 25 | 0 | 0 | 25 | 25 | 25 | 0 | 0 | 16.94423 | 0.6469 | 0.8867333
1200 | 25 | 0 | 0 | 25 | 25 | 25 | 0 | 0 | 17.05042 | 0.67869 | 0.8664508
1200 | 25 | 0 | 0 | 25 | 25 | 25 | 0 | 0 | 17.15657 | 0.73085 | 0.8461742
1200 | 25 | 0 | 0 | 25 | 25 | 25 | 0 | 0 | 17.25307 | 0.75858 | 0.8277428
1200 | 25 | 0 | 0 | 25 | 25 | 25 | 0 | 0 | 17.3496 | 0.79794 | 0.809305
1200 | 25 | 0 | 0 | 25 | 25 | 25 | 0 | 0 | 17.44607 | 0.83954 | 0.7908781
1200 | 25 | 0 | 0 | 25 | 25 | 25 | 0 | 0 | 17.54263 | 0.87627 | 0.7724342
1200 | 25 | 0 | 0 | 25 | 25 | 25 | 0 | 0 | 17.64883 | 0.92324 | 0.7521484
1200 | 25 | 0 | 0 | 25 | 25 | 25 | 0 | 0 | 17.75503 | 0.9516 | 0.7318642
1200 | 25 | 0 | 0 | 25 | 25 | 25 | 0 | 0 | 17.85157 | 0.99808 | 0.7134235
1200 | 25 | 0 | 0 | 25 | 25 | 25 | 0 | 0 | 17.94813 | 1.04043 | 0.6949794
1200 | 25 | 0 | 0 | 25 | 25 | 25 | 0 | 0 | 18.04467 | 1.09065 | 0.6765404
1200 | 25 | 0 | 0 | 25 | 25 | 25 | 0 | 0 | 18.151 | 1.12313 | 0.6562295
1200 | 25 | 0 | 0 | 25 | 25 | 25 | 0 | 0 | 18.25717 | 1.16599 | 0.6359501
1200 | 25 | 0 | 0 | 25 | 25 | 25 | 0 | 0 | 18.35383 | 1.20009 | 0.6174874
1200 | 25 | 0 | 0 | 25 | 25 | 25 | 0 | 0 | 18.4504 | 1.24582 | 0.5990419
1200 | 25 | 0 | 0 | 25 | 25 | 25 | 0 | 0 | 18.5469 | 1.29529 | 0.5806088
1200 | 25 | 0 | 0 | 25 | 25 | 25 | 0 | 0 | 18.6434 | 1.29454 | 0.5621772
1200 | 25 | 0 | 0 | 25 | 25 | 25 | 0 | 0 | 18.74967 | 1.33021 | 0.5418792
1200 | 25 | 0 | 0 | 25 | 25 | 25 | 0 | 0 | 18.85583 | 1.32677 | 0.5216012
1200 | 25 | 0 | 0 | 25 | 25 | 25 | 0 | 0 | 18.95247 | 1.34214 | 0.5031419
1200 | 25 | 0 | 0 | 25 | 25 | 25 | 0 | 0 | 19.049 | 1.34888 | 0.484704
1200 | 25 | 0 | 0 | 25 | 25 | 25 | 0 | 0 | 19.14557 | 1.35301 | 0.4662585
1200 | 25 | 0 | 0 | 25 | 25 | 25 | 0 | 0 | 19.25178 | 1.33208 | 0.445971
1200 | 25 | 0 | 0 | 25 | 25 | 25 | 0 | 0 | 19.358 | 1.31066 | 0.4256825
1200 | 25 | 0 | 0 | 25 | 25 | 25 | 0 | 0 | 19.45453 | 1.29679 | 0.4072447
1200 | 25 | 0 | 0 | 25 | 25 | 25 | 0 | 0 | 19.5511 | 1.24956 | 0.3887973
1200 | 25 | 0 | 0 | 25 | 25 | 25 | 0 | 0 | 19.64767 | 1.2267 | 0.3703518
1200 | 25 | 0 | 0 | 25 | 25 | 25 | 0 | 0 | 19.7442 | 1.19522 | 0.3519144
1200 | 25 | 0 | 0 | 25 | 25 | 25 | 0 | 0 | 19.8505 | 1.12969 | 0.3316097
1200 | 25 | 0 | 0 | 25 | 25 | 25 | 0 | 0 | 19.95677 | 1.09702 | 0.3113117
1200 | 25 | 0 | 0 | 25 | 25 | 25 | 0 | 0 | 20.05333 | 1.03106 | 0.2928677
1200 | 25 | 0 | 0 | 25 | 25 | 25 | 0 | 0 | 20.15 | 0.97896 | 0.2744036
1200 | 25 | 0 | 0 | 25 | 25 | 25 | 0 | 0 | 20.24663 | 0.92312 | 0.2559457
1200 | 25 | 0 | 0 | 25 | 25 | 25 | 0 | 0 | 20.3432 | 0.8609 | 0.2375002
1200 | 25 | 0 | 0 | 25 | 25 | 25 | 0 | 0 | 20.4495 | 0.77707 | 0.2171955
1200 | 25 | 0 | 0 | 25 | 25 | 25 | 0 | 0 | 20.55577 | 0.71436 | 0.1968975
1200 | 25 | 0 | 0 | 25 | 25 | 25 | 0 | 0 | 20.65233 | 0.6349 | 0.1784534
1200 | 25 | 0 | 0 | 25 | 25 | 25 | 0 | 0 | 20.74893 | 0.56781 | 0.1600018
1200 | 25 | 0 | 0 | 25 | 25 | 25 | 0 | 0 | 20.8455 | 0.4951 | 0.1415563
1200 | 25 | 0 | 0 | 25 | 25 | 25 | 0 | 0 | 20.95172 | 0.42508 | 0.1212673
1200 | 25 | 0 | 0 | 25 | 25 | 25 | 0 | 0 | 21.058 | 0.35306 | 0.100966
1200 | 25 | 0 | 0 | 25 | 25 | 25 | 0 | 0 | 21.15457 | 0.28597 | 0.08252048
1200 | 25 | 0 | 0 | 25 | 25 | 25 | 0 | 0 | 21.25117 | 0.21438 | 0.06406879
1200 | 25 | 0 | 0 | 25 | 25 | 25 | 0 | 0 | 21.34783 | 0.14917 | 0.04560614
1200 | 25 | 0 | 0 | 25 | 25 | 25 | 0 | 0 | 21.4445 | 0.06484 | 0.02714205
1200 | 25 | 0 | 0 | 25 | 25 | 25 | 0 | 0 | 21.55083 | 0.00999 | 0.006831646
1200 | 25 | 0 | 0 | 25 | 25 | 25 | 0 | 0 | 21.657 | -0.05435 | -0.01344776
1200 | 25 | 0 | 0 | 25 | 25 | 25 | 0 | 0 | 21.75367 | -0.14092 | -0.03191233
1200 | 25 | 0 | 0 | 25 | 25 | 25 | 0 | 0 | 21.85027 | -0.21026 | -0.05036402
1200 | 25 | 0 | 0 | 25 | 25 | 25 | 0 | 0 | 21.94697 | -0.26423 | -0.0688343
1200 | 25 | 0 | 0 | 25 | 25 | 25 | 0 | 0 | 22.0435 | -0.35531 | -0.08727217
1200 | 25 | 0 | 0 | 25 | 25 | 25 | 0 | 0 | 22.14981 | -0.41883 | -0.1075797
1200 | 25 | 0 | 0 | 25 | 25 | 25 | 0 | 0 | 22.256 | -0.50185 | -0.127862
1200 | 25 | 0 | 0 | 25 | 25 | 25 | 0 | 0 | 22.35267 | -0.56257 | -0.1463261
1200 | 25 | 0 | 0 | 25 | 25 | 25 | 0 | 0 | 22.44933 | -0.64352 | -0.1647906
1200 | 25 | 0 | 0 | 25 | 25 | 25 | 0 | 0 | 22.546 | -0.71661 | -0.1832547
1200 | 25 | 0 | 0 | 25 | 25 | 25 | 0 | 0 | 22.64253 | -0.77133 | -0.2016926
1200 | 25 | 0 | 0 | 25 | 25 | 25 | 0 | 0 | 22.74883 | -0.83798 | -0.2219968
1200 | 25 | 0 | 0 | 25 | 25 | 25 | 0 | 0 | 22.85517 | -0.91637 | -0.2423091
1200 | 25 | 0 | 0 | 25 | 25 | 25 | 0 | 0 | 22.95183 | -0.96622 | -0.2607713
1200 | 25 | 0 | 0 | 25 | 25 | 25 | 0 | 0 | 23.0485 | -1.04455 | -0.2486701
1200 | 25 | 0 | 0 | 25 | 25 | 25 | 0 | 0 | 23.14513 | -1.0974 | -0.2302694
1200 | 25 | 0 | 0 | 25 | 25 | 25 | 0 | 0 | 23.25139 | -1.20028 | -0.2100363
1200 | 25 | 0 | 0 | 25 | 25 | 25 | 0 | 0 | 23.35767 | -1.24657 | -0.1898007
1200 | 25 | 0 | 0 | 25 | 25 | 25 | 0 | 0 | 23.45433 | -1.32415 | -0.1713953
1200 | 25 | 0 | 0 | 25 | 25 | 25 | 0 | 0 | 23.551 | -1.4111 | -0.152988
1200 | 25 | 0 | 0 | 25 | 25 | 25 | 0 | 0 | 23.64767 | -1.46807 | -0.1345811
1200 | 25 | 0 | 0 | 25 | 25 | 25 | 0 | 0 | 23.74433 | -1.52916 | -0.1161757
1200 | 25 | 0 | 0 | 25 | 25 | 25 | 0 | 0 | 23.88933 | -1.62661 | -0.0885663
1200 | 25 | 0 | 0 | 25 | 25 | 25 | 0 | 0 | 24 | -1.6416 | -0.06749296

## combination_35
Temperature [C] | Mo [at%] | Nb [at%] | Ta [at%] | Ti [at%] | Cr [at%] | Al [at%] | W [at%] | Zr [at%] | Time [h] | Mass Change [mg.cm2] | Mass change - predictions
1200 | 23.75 | 0 | 5 | 23.75 | 23.75 | 23.75 | 0 | 0 | 0 | 0 | 4.686943
1200 | 23.75 | 0 | 5 | 23.75 | 23.75 | 23.75 | 0 | 0 | 0.49082 | 0.64024 | 4.686943
1200 | 23.75 | 0 | 5 | 23.75 | 23.75 | 23.75 | 0 | 0 | 1.49194 | 1.60965 | 4.686943
1200 | 23.75 | 0 | 5 | 23.75 | 23.75 | 23.75 | 0 | 0 | 2.49327 | 2.30271 | 4.686943
1200 | 23.75 | 0 | 5 | 23.75 | 23.75 | 23.75 | 0 | 0 | 3.49488 | 2.83708 | 4.686943
1200 | 23.75 | 0 | 5 | 23.75 | 23.75 | 23.75 | 0 | 0 | 4.49654 | 3.28667 | 4.686943
1200 | 23.75 | 0 | 5 | 23.75 | 23.75 | 23.75 | 0 | 0 | 5.49833 | 3.61002 | 4.686943
1200 | 23.75 | 0 | 5 | 23.75 | 23.75 | 23.75 | 0 | 0 | 6.50043 | 3.80848 | 4.686943
1200 | 23.75 | 0 | 5 | 23.75 | 23.75 | 23.75 | 0 | 0 | 7.50257 | 3.893 | 4.686943
1200 | 23.75 | 0 | 5 | 23.75 | 23.75 | 23.75 | 0 | 0 | 8.50485 | 3.90159 | 4.686943
1200 | 23.75 | 0 | 5 | 23.75 | 23.75 | 23.75 | 0 | 0 | 9.5075 | 3.94277 | 4.686943
1200 | 23.75 | 0 | 5 | 23.75 | 23.75 | 23.75 | 0 | 0 | 10.50051 | 3.88387 | 4.686943
1200 | 23.75 | 0 | 5 | 23.75 | 23.75 | 23.75 | 0 | 0 | 11.49349 | 3.81191 | 4.530789
1200 | 23.75 | 0 | 5 | 23.75 | 23.75 | 23.75 | 0 | 0 | 12.49641 | 3.72649 | 4.339223
1200 | 23.75 | 0 | 5 | 23.75 | 23.75 | 23.75 | 0 | 0 | 13.49977 | 3.64963 | 4.147572
1200 | 23.75 | 0 | 5 | 23.75 | 23.75 | 23.75 | 0 | 0 | 14.50328 | 3.54789 | 3.955892
1200 | 23.75 | 0 | 5 | 23.75 | 23.75 | 23.75 | 0 | 0 | 15.50689 | 3.46453 | 3.764194
1200 | 23.75 | 0 | 5 | 23.75 | 23.75 | 23.75 | 0 | 0 | 16.50102 | 3.37793 | 3.574306
1200 | 23.75 | 0 | 5 | 23.75 | 23.75 | 23.75 | 0 | 0 | 17.49536 | 3.26755 | 3.384378
1200 | 23.75 | 0 | 5 | 23.75 | 23.75 | 23.75 | 0 | 0 | 18.4994 | 3.15259 | 3.192598
1200 | 23.75 | 0 | 5 | 23.75 | 23.75 | 23.75 | 0 | 0 | 19.50371 | 3.0872 | 3.000765
1200 | 23.75 | 0 | 5 | 23.75 | 23.75 | 23.75 | 0 | 0 | 20.49846 | 2.97708 | 2.810759
1200 | 23.75 | 0 | 5 | 23.75 | 23.75 | 23.75 | 0 | 0 | 21.49342 | 2.84398 | 2.620713
1200 | 23.75 | 0 | 5 | 23.75 | 23.75 | 23.75 | 0 | 0 | 22.49828 | 2.75236 | 2.428776
1200 | 23.75 | 0 | 5 | 23.75 | 23.75 | 23.75 | 0 | 0 | 23.49449 | 2.62918 | 2.238491

## combination_36
Temperature [C] | Mo [at%] | Nb [at%] | Ta [at%] | Ti [at%] | Cr [at%] | Al [at%] | W [at%] | Zr [at%] | Time [h] | Mass Change [mg.cm2] | Mass change - predictions
1200 | 22.5 | 0 | 10 | 22.5 | 22.5 | 22.5 | 0 | 0 | 0 | 0 | 4.686943
1200 | 22.5 | 0 | 10 | 22.5 | 22.5 | 22.5 | 0 | 0 | 0.49082 | 0.65618 | 4.686943
1200 | 22.5 | 0 | 10 | 22.5 | 22.5 | 22.5 | 0 | 0 | 1.49171 | 1.23457 | 4.686943
1200 | 22.5 | 0 | 10 | 22.5 | 22.5 | 22.5 | 0 | 0 | 2.49279 | 1.90741 | 4.686943
1200 | 22.5 | 0 | 10 | 22.5 | 22.5 | 22.5 | 0 | 0 | 3.49402 | 2.64926 | 4.686943
1200 | 22.5 | 0 | 10 | 22.5 | 22.5 | 22.5 | 0 | 0 | 4.49576 | 3.31362 | 4.686943
1200 | 22.5 | 0 | 10 | 22.5 | 22.5 | 22.5 | 0 | 0 | 5.49788 | 3.89691 | 4.686943
1200 | 22.5 | 0 | 10 | 22.5 | 22.5 | 22.5 | 0 | 0 | 6.50016 | 4.43668 | 4.686943
1200 | 22.5 | 0 | 10 | 22.5 | 22.5 | 22.5 | 0 | 0 | 7.50257 | 4.9276 | 4.686943
1200 | 22.5 | 0 | 10 | 22.5 | 22.5 | 22.5 | 0 | 0 | 8.50519 | 5.38775 | 4.686943
1200 | 22.5 | 0 | 10 | 22.5 | 22.5 | 22.5 | 0 | 0 | 9.50779 | 5.83221 | 4.686943
1200 | 22.5 | 0 | 10 | 22.5 | 22.5 | 22.5 | 0 | 0 | 10.50075 | 6.26395 | 4.686943
1200 | 22.5 | 0 | 10 | 22.5 | 22.5 | 22.5 | 0 | 0 | 11.49382 | 6.68921 | 4.686943
1200 | 22.5 | 0 | 10 | 22.5 | 22.5 | 22.5 | 0 | 0 | 12.49676 | 7.09216 | 4.686943
1200 | 22.5 | 0 | 10 | 22.5 | 22.5 | 22.5 | 0 | 0 | 13.49993 | 7.45786 | 4.686943
1200 | 22.5 | 0 | 10 | 22.5 | 22.5 | 22.5 | 0 | 0 | 14.50334 | 7.80354 | 4.686943
1200 | 22.5 | 0 | 10 | 22.5 | 22.5 | 22.5 | 0 | 0 | 15.50689 | 8.14589 | 4.686943
1200 | 22.5 | 0 | 10 | 22.5 | 22.5 | 22.5 | 0 | 0 | 16.50084 | 8.47093 | 4.686943
1200 | 22.5 | 0 | 10 | 22.5 | 22.5 | 22.5 | 0 | 0 | 17.4949 | 8.75562 | 4.686943
1200 | 22.5 | 0 | 10 | 22.5 | 22.5 | 22.5 | 0 | 0 | 18.49915 | 9.0078 | 4.686943
1200 | 22.5 | 0 | 10 | 22.5 | 22.5 | 22.5 | 0 | 0 | 19.5036 | 9.25976 | 4.686943
1200 | 22.5 | 0 | 10 | 22.5 | 22.5 | 22.5 | 0 | 0 | 20.49842 | 9.50919 | 4.686943
1200 | 22.5 | 0 | 10 | 22.5 | 22.5 | 22.5 | 0 | 0 | 21.49334 | 9.73922 | 4.686943
1200 | 22.5 | 0 | 10 | 22.5 | 22.5 | 22.5 | 0 | 0 | 22.4983 | 9.968 | 4.686943
1200 | 22.5 | 0 | 10 | 22.5 | 22.5 | 22.5 | 0 | 0 | 23.49367 | 10.19694 | 4.686943

## combination_37
Temperature [C] | Mo [at%] | Nb [at%] | Ta [at%] | Ti [at%] | Cr [at%] | Al [at%] | W [at%] | Zr [at%] | Time [h] | Mass Change [mg.cm2] | Mass change - predictions
1200 | 21.25 | 0 | 15 | 21.25 | 21.25 | 21.25 | 0 | 0 | 0 | 0 | 4.686943
1200 | 21.25 | 0 | 15 | 21.25 | 21.25 | 21.25 | 0 | 0 | 0.49078 | 0.25729 | 4.686943
1200 | 21.25 | 0 | 15 | 21.25 | 21.25 | 21.25 | 0 | 0 | 1.49173 | 0.51494 | 4.686943
1200 | 21.25 | 0 | 15 | 21.25 | 21.25 | 21.25 | 0 | 0 | 2.49281 | 0.65372 | 4.686943
1200 | 21.25 | 0 | 15 | 21.25 | 21.25 | 21.25 | 0 | 0 | 3.49423 | 0.78965 | 4.686943
1200 | 21.25 | 0 | 15 | 21.25 | 21.25 | 21.25 | 0 | 0 | 4.49595 | 0.95463 | 4.686943
1200 | 21.25 | 0 | 15 | 21.25 | 21.25 | 21.25 | 0 | 0 | 5.49788 | 1.1871 | 4.686943
1200 | 21.25 | 0 | 15 | 21.25 | 21.25 | 21.25 | 0 | 0 | 6.49995 | 1.41561 | 4.686943
1200 | 21.25 | 0 | 15 | 21.25 | 21.25 | 21.25 | 0 | 0 | 7.50226 | 1.58469 | 4.686943
1200 | 21.25 | 0 | 15 | 21.25 | 21.25 | 21.25 | 0 | 0 | 8.50459 | 1.7392 | 4.686943
1200 | 21.25 | 0 | 15 | 21.25 | 21.25 | 21.25 | 0 | 0 | 9.50727 | 1.8844 | 4.686943
1200 | 21.25 | 0 | 15 | 21.25 | 21.25 | 21.25 | 0 | 0 | 10.50035 | 2.04758 | 4.686943
1200 | 21.25 | 0 | 15 | 21.25 | 21.25 | 21.25 | 0 | 0 | 11.49359 | 2.21187 | 4.686943
1200 | 21.25 | 0 | 15 | 21.25 | 21.25 | 21.25 | 0 | 0 | 12.49662 | 2.37354 | 4.686943
1200 | 21.25 | 0 | 15 | 21.25 | 21.25 | 21.25 | 0 | 0 | 13.49991 | 2.52954 | 4.686943
1200 | 21.25 | 0 | 15 | 21.25 | 21.25 | 21.25 | 0 | 0 | 14.50342 | 2.65999 | 4.686943
1200 | 21.25 | 0 | 15 | 21.25 | 21.25 | 21.25 | 0 | 0 | 15.50698 | 2.78039 | 4.686943
1200 | 21.25 | 0 | 15 | 21.25 | 21.25 | 21.25 | 0 | 0 | 16.50099 | 2.88456 | 4.686943
1200 | 21.25 | 0 | 15 | 21.25 | 21.25 | 21.25 | 0 | 0 | 17.49532 | 2.97806 | 4.686943
1200 | 21.25 | 0 | 15 | 21.25 | 21.25 | 21.25 | 0 | 0 | 18.49943 | 3.06304 | 4.686943
1200 | 21.25 | 0 | 15 | 21.25 | 21.25 | 21.25 | 0 | 0 | 19.50377 | 3.1613 | 4.686943
1200 | 21.25 | 0 | 15 | 21.25 | 21.25 | 21.25 | 0 | 0 | 20.49862 | 3.27108 | 4.686943
1200 | 21.25 | 0 | 15 | 21.25 | 21.25 | 21.25 | 0 | 0 | 21.49358 | 3.39601 | 4.686943
1200 | 21.25 | 0 | 15 | 21.25 | 21.25 | 21.25 | 0 | 0 | 22.49845 | 3.53102 | 4.686943
1200 | 21.25 | 0 | 15 | 21.25 | 21.25 | 21.25 | 0 | 0 | 23.49403 | 3.67091 | 4.686943

## combination_38
Temperature [C] | Mo [at%] | Nb [at%] | Ta [at%] | Ti [at%] | Cr [at%] | Al [at%] | W [at%] | Zr [at%] | Time [h] | Mass Change [mg.cm2] | Mass change - predictions
1200 | 21.25 | 0 | 21.25 | 0.2125 | 21.25 | 15 | 0 | 0 | 0 | 0 | 4.686943
1200 | 21.25 | 0 | 21.25 | 0.2125 | 21.25 | 15 | 0 | 0 | 0.5008 | 0.91616 | 4.686943
1200 | 21.25 | 0 | 21.25 | 0.2125 | 21.25 | 15 | 0 | 0 | 1.5078 | 1.54711 | 4.686943
1200 | 21.25 | 0 | 21.25 | 0.2125 | 21.25 | 15 | 0 | 0 | 2.50401 | 2.12777 | 4.686943
1200 | 21.25 | 0 | 21.25 | 0.2125 | 21.25 | 15 | 0 | 0 | 3.49917 | 2.41741 | 4.686943
1200 | 21.25 | 0 | 21.25 | 0.2125 | 21.25 | 15 | 0 | 0 | 4.49589 | 2.79191 | 4.686943
1200 | 21.25 | 0 | 21.25 | 0.2125 | 21.25 | 15 | 0 | 0 | 5.49685 | 2.9867 | 4.562009
1200 | 21.25 | 0 | 21.25 | 0.2125 | 21.25 | 15 | 0 | 0 | 6.50299 | 3.15596 | 4.175364
1200 | 21.25 | 0 | 21.25 | 0.2125 | 21.25 | 15 | 0 | 0 | 7.50394 | 3.3247 | 3.79071
1200 | 21.25 | 0 | 21.25 | 0.2125 | 21.25 | 15 | 0 | 0 | 8.49997 | 3.50708 | 3.407952
1200 | 21.25 | 0 | 21.25 | 0.2125 | 21.25 | 15 | 0 | 0 | 9.49603 | 3.65121 | 3.025175
1200 | 21.25 | 0 | 21.25 | 0.2125 | 21.25 | 15 | 0 | 0 | 10.50075 | 3.79048 | 2.639076
1200 | 21.25 | 0 | 21.25 | 0.2125 | 21.25 | 15 | 0 | 0 | 11.50631 | 3.91168 | 2.252651
1200 | 21.25 | 0 | 21.25 | 0.2125 | 21.25 | 15 | 0 | 0 | 12.50357 | 4.03675 | 1.869416
1200 | 21.25 | 0 | 21.25 | 0.2125 | 21.25 | 15 | 0 | 0 | 13.49882 | 4.15184 | 1.73779
1200 | 21.25 | 0 | 21.25 | 0.2125 | 21.25 | 15 | 0 | 0 | 14.49364 | 4.24898 | 2.130422
1200 | 21.25 | 0 | 21.25 | 0.2125 | 21.25 | 15 | 0 | 0 | 15.49959 | 4.3622 | 3.186069
1200 | 21.25 | 0 | 21.25 | 0.2125 | 21.25 | 15 | 0 | 0 | 16.50564 | 4.44778 | 4.334554
1200 | 21.25 | 0 | 21.25 | 0.2125 | 21.25 | 15 | 0 | 0 | 17.50203 | 4.53311 | 6.34792
1200 | 21.25 | 0 | 21.25 | 0.2125 | 21.25 | 15 | 0 | 0 | 18.49765 | 4.6149 | 6.465989
1200 | 21.25 | 0 | 21.25 | 0.2125 | 21.25 | 15 | 0 | 0 | 19.49419 | 4.70373 | 7.647801
1200 | 21.25 | 0 | 21.25 | 0.2125 | 21.25 | 15 | 0 | 0 | 20.49949 | 4.77412 | 8.919687
1200 | 21.25 | 0 | 21.25 | 0.2125 | 21.25 | 15 | 0 | 0 | 21.50586 | 4.84004 | 8.883898
1200 | 21.25 | 0 | 21.25 | 0.2125 | 21.25 | 15 | 0 | 0 | 22.50242 | 4.91443 | 7.623882
1200 | 21.25 | 0 | 21.25 | 0.2125 | 21.25 | 15 | 0 | 0 | 23.50657 | 4.95854 | 6.700202
1200 | 21.25 | 0 | 21.25 | 0.2125 | 21.25 | 15 | 0 | 0 | 24.01181 | 4.88788 | 6.267334

## combination_39
Temperature [C] | Mo [at%] | Nb [at%] | Ta [at%] | Ti [at%] | Cr [at%] | Al [at%] | W [at%] | Zr [at%] | Time [h] | Mass Change [mg.cm2] | Mass change - predictions
1200 | 23.75 | 0 | 23.75 | 23.75 | 23.75 | 5 | 0 | 0 | 0 | 0 | 2.940701
1200 | 23.75 | 0 | 23.75 | 23.75 | 23.75 | 5 | 0 | 0 | 0.49085 | 2.66992 | 2.846945
1200 | 23.75 | 0 | 23.75 | 23.75 | 23.75 | 5 | 0 | 0 | 1.49179 | 3.43367 | 2.655756
1200 | 23.75 | 0 | 23.75 | 23.75 | 23.75 | 5 | 0 | 0 | 2.49278 | 3.81308 | 2.464558
1200 | 23.75 | 0 | 23.75 | 23.75 | 23.75 | 5 | 0 | 0 | 3.49402 | 4.08982 | 2.406686
1200 | 23.75 | 0 | 23.75 | 23.75 | 23.75 | 5 | 0 | 0 | 4.49552 | 4.22038 | 2.551135
1200 | 23.75 | 0 | 23.75 | 23.75 | 23.75 | 5 | 0 | 0 | 5.49726 | 4.37154 | 2.775022
1200 | 23.75 | 0 | 23.75 | 23.75 | 23.75 | 5 | 0 | 0 | 6.49893 | 4.48947 | 2.998893
1200 | 23.75 | 0 | 23.75 | 23.75 | 23.75 | 5 | 0 | 0 | 7.50089 | 4.42119 | 3.222828
1200 | 23.75 | 0 | 23.75 | 23.75 | 23.75 | 5 | 0 | 0 | 8.50303 | 4.41331 | 3.446803
1200 | 23.75 | 0 | 23.75 | 23.75 | 23.75 | 5 | 0 | 0 | 9.50518 | 4.46248 | 3.670781
1200 | 23.75 | 0 | 23.75 | 23.75 | 23.75 | 5 | 0 | 0 | 10.5075 | 4.43344 | 3.894797
1200 | 23.75 | 0 | 23.75 | 23.75 | 23.75 | 5 | 0 | 0 | 11.50025 | 4.47228 | 4.116674
1200 | 23.75 | 0 | 23.75 | 23.75 | 23.75 | 5 | 0 | 0 | 12.49307 | 4.59671 | 4.338567
1200 | 23.75 | 0 | 23.75 | 23.75 | 23.75 | 5 | 0 | 0 | 13.4957 | 4.62715 | 4.569983
1200 | 23.75 | 0 | 23.75 | 23.75 | 23.75 | 5 | 0 | 0 | 14.49843 | 4.69674 | 5.069788
1200 | 23.75 | 0 | 23.75 | 23.75 | 23.75 | 5 | 0 | 0 | 15.50123 | 4.8643 | 5.707583
1200 | 23.75 | 0 | 23.75 | 23.75 | 23.75 | 5 | 0 | 0 | 16.5043 | 4.97473 | 6.345549
1200 | 23.75 | 0 | 23.75 | 23.75 | 23.75 | 5 | 0 | 0 | 17.50747 | 5.1258 | 7.156134
1200 | 23.75 | 0 | 23.75 | 23.75 | 23.75 | 5 | 0 | 0 | 18.50106 | 5.28127 | 7.992181
1200 | 23.75 | 0 | 23.75 | 23.75 | 23.75 | 5 | 0 | 0 | 19.49479 | 5.36597 | 8.828345
1200 | 23.75 | 0 | 23.75 | 23.75 | 23.75 | 5 | 0 | 0 | 20.49845 | 5.47967 | 9.672865
1200 | 23.75 | 0 | 23.75 | 23.75 | 23.75 | 5 | 0 | 0 | 21.50208 | 5.61004 | 10.51736
1200 | 23.75 | 0 | 23.75 | 23.75 | 23.75 | 5 | 0 | 0 | 22.5057 | 5.65412 | 9.435394
1200 | 23.75 | 0 | 23.75 | 23.75 | 23.75 | 5 | 0 | 0 | 23.49987 | 5.78609 | 7.626047

## combination_40
Temperature [C] | Mo [at%] | Nb [at%] | Ta [at%] | Ti [at%] | Cr [at%] | Al [at%] | W [at%] | Zr [at%] | Time [h] | Mass Change [mg.cm2] | Mass change - predictions
1200 | 25 | 0 | 25 | 0 | 25 | 25 | 0 | 0 | 0 | 0 | 4.686943
1200 | 25 | 0 | 25 | 0 | 25 | 25 | 0 | 0 | 0.4909 | 0.52067 | 4.686943
1200 | 25 | 0 | 25 | 0 | 25 | 25 | 0 | 0 | 1.49184 | 0.89241 | 4.686943
1200 | 25 | 0 | 25 | 0 | 25 | 25 | 0 | 0 | 2.49299 | 0.98636 | 4.686943
1200 | 25 | 0 | 25 | 0 | 25 | 25 | 0 | 0 | 3.49426 | 1.01316 | 4.686943
1200 | 25 | 0 | 25 | 0 | 25 | 25 | 0 | 0 | 4.49573 | 1.04634 | 4.686943
1200 | 25 | 0 | 25 | 0 | 25 | 25 | 0 | 0 | 5.49732 | 1.09633 | 4.686943
1200 | 25 | 0 | 25 | 0 | 25 | 25 | 0 | 0 | 6.49923 | 1.12867 | 4.686943
1200 | 25 | 0 | 25 | 0 | 25 | 25 | 0 | 0 | 7.5014 | 1.13358 | 4.549266
1200 | 25 | 0 | 25 | 0 | 25 | 25 | 0 | 0 | 8.50376 | 1.14117 | 4.164066
1200 | 25 | 0 | 25 | 0 | 25 | 25 | 0 | 0 | 9.5062 | 1.1246 | 3.778839
1200 | 25 | 0 | 25 | 0 | 25 | 25 | 0 | 0 | 10.49891 | 1.11958 | 3.397358
1200 | 25 | 0 | 25 | 0 | 25 | 25 | 0 | 0 | 11.4917 | 1.09581 | 3.015842
1200 | 25 | 0 | 25 | 0 | 25 | 25 | 0 | 0 | 12.49433 | 1.06175 | 2.630545
1200 | 25 | 0 | 25 | 0 | 25 | 25 | 0 | 0 | 13.49731 | 1.02973 | 2.245107
1200 | 25 | 0 | 25 | 0 | 25 | 25 | 0 | 0 | 14.5003 | 0.99335 | 1.859669
1200 | 25 | 0 | 25 | 0 | 25 | 25 | 0 | 0 | 15.50331 | 0.93937 | 1.474231
1200 | 25 | 0 | 25 | 0 | 25 | 25 | 0 | 0 | 16.50658 | 0.87265 | 1.088687
1200 | 25 | 0 | 25 | 0 | 25 | 25 | 0 | 0 | 17.50045 | 0.80846 | 0.706748
1200 | 25 | 0 | 25 | 0 | 25 | 25 | 0 | 0 | 18.49429 | 0.72954 | 0.790477
1200 | 25 | 0 | 25 | 0 | 25 | 25 | 0 | 0 | 19.49787 | 0.64801 | 1.106368
1200 | 25 | 0 | 25 | 0 | 25 | 25 | 0 | 0 | 20.50158 | 0.59853 | 1.524325
1200 | 25 | 0 | 25 | 0 | 25 | 25 | 0 | 0 | 21.50504 | 0.53856 | 1.272518
1200 | 25 | 0 | 25 | 0 | 25 | 25 | 0 | 0 | 22.49878 | 0.47792 | -0.1506886
1200 | 25 | 0 | 25 | 0 | 25 | 25 | 0 | 0 | 23.48308 | 0.40626 | -0.1046615

## combination_41
Temperature [C] | Mo [at%] | Nb [at%] | Ta [at%] | Ti [at%] | Cr [at%] | Al [at%] | W [at%] | Zr [at%] | Time [h] | Mass Change [mg.cm2] | Mass change - predictions
1200 | 22.5 | 0 | 22.5 | 10 | 22.5 | 22.5 | 0 | 0 | 0 | 0 | 4.686943
1200 | 22.5 | 0 | 22.5 | 10 | 22.5 | 22.5 | 0 | 0 | 0.49084 | 0.9295 | 4.686943
1200 | 22.5 | 0 | 22.5 | 10 | 22.5 | 22.5 | 0 | 0 | 1.49189 | 1.80965 | 4.686943
1200 | 22.5 | 0 | 22.5 | 10 | 22.5 | 22.5 | 0 | 0 | 2.49308 | 2.33914 | 4.686943
1200 | 22.5 | 0 | 22.5 | 10 | 22.5 | 22.5 | 0 | 0 | 3.49454 | 2.7567 | 4.686943
1200 | 22.5 | 0 | 22.5 | 10 | 22.5 | 22.5 | 0 | 0 | 4.49587 | 3.10649 | 4.686943
1200 | 22.5 | 0 | 22.5 | 10 | 22.5 | 22.5 | 0 | 0 | 5.49738 | 3.40043 | 4.686943
1200 | 22.5 | 0 | 22.5 | 10 | 22.5 | 22.5 | 0 | 0 | 6.49902 | 3.65544 | 4.686943
1200 | 22.5 | 0 | 22.5 | 10 | 22.5 | 22.5 | 0 | 0 | 7.5009 | 3.89334 | 4.686943
1200 | 22.5 | 0 | 22.5 | 10 | 22.5 | 22.5 | 0 | 0 | 8.50305 | 4.1108 | 4.686943
1200 | 22.5 | 0 | 22.5 | 10 | 22.5 | 22.5 | 0 | 0 | 9.50535 | 4.30411 | 4.686943
1200 | 22.5 | 0 | 22.5 | 10 | 22.5 | 22.5 | 0 | 0 | 10.50762 | 4.49008 | 4.686943
1200 | 22.5 | 0 | 22.5 | 10 | 22.5 | 22.5 | 0 | 0 | 11.50027 | 4.65508 | 4.686943
1200 | 22.5 | 0 | 22.5 | 10 | 22.5 | 22.5 | 0 | 0 | 12.49321 | 4.81291 | 4.686943
1200 | 22.5 | 0 | 22.5 | 10 | 22.5 | 22.5 | 0 | 0 | 13.49592 | 4.96201 | 4.686943
1200 | 22.5 | 0 | 22.5 | 10 | 22.5 | 22.5 | 0 | 0 | 14.49884 | 5.10866 | 4.686943
1200 | 22.5 | 0 | 22.5 | 10 | 22.5 | 22.5 | 0 | 0 | 15.50195 | 5.23656 | 4.686943
1200 | 22.5 | 0 | 22.5 | 10 | 22.5 | 22.5 | 0 | 0 | 16.50521 | 5.36197 | 4.686943
1200 | 22.5 | 0 | 22.5 | 10 | 22.5 | 22.5 | 0 | 0 | 17.49902 | 5.48679 | 4.686943
1200 | 22.5 | 0 | 22.5 | 10 | 22.5 | 22.5 | 0 | 0 | 18.49286 | 5.60206 | 4.686943
1200 | 22.5 | 0 | 22.5 | 10 | 22.5 | 22.5 | 0 | 0 | 19.49643 | 5.71574 | 4.686943
1200 | 22.5 | 0 | 22.5 | 10 | 22.5 | 22.5 | 0 | 0 | 20.5002 | 5.81992 | 4.686943
1200 | 22.5 | 0 | 22.5 | 10 | 22.5 | 22.5 | 0 | 0 | 21.50421 | 5.92516 | 4.686943
1200 | 22.5 | 0 | 22.5 | 10 | 22.5 | 22.5 | 0 | 0 | 22.49865 | 6.02044 | 4.686943
1200 | 22.5 | 0 | 22.5 | 10 | 22.5 | 22.5 | 0 | 0 | 23.48348 | 6.12261 | 4.686943

## combination_42
Temperature [C] | Mo [at%] | Nb [at%] | Ta [at%] | Ti [at%] | Cr [at%] | Al [at%] | W [at%] | Zr [at%] | Time [h] | Mass Change [mg.cm2] | Mass change - predictions
1200 | 0 | 0 | 20 | 0 | 80 | 0 | 0 | 0 | 0 | 0 | 7.938218
1200 | 0 | 0 | 20 | 0 | 80 | 0 | 0 | 0 | 0.49084 | 2.2487 | 7.972215
1200 | 0 | 0 | 20 | 0 | 80 | 0 | 0 | 0 | 1.49185 | 4.5778 | 8.04155
1200 | 0 | 0 | 20 | 0 | 80 | 0 | 0 | 0 | 2.49311 | 5.99216 | 8.110902
1200 | 0 | 0 | 20 | 0 | 80 | 0 | 0 | 0 | 3.49454 | 7.03755 | 8.370503
1200 | 0 | 0 | 20 | 0 | 80 | 0 | 0 | 0 | 4.49611 | 8.01046 | 8.641329
1200 | 0 | 0 | 20 | 0 | 80 | 0 | 0 | 0 | 5.49754 | 8.89891 | 8.912117
1200 | 0 | 0 | 20 | 0 | 80 | 0 | 0 | 0 | 6.49911 | 9.62852 | 9.182941
1200 | 0 | 0 | 20 | 0 | 80 | 0 | 0 | 0 | 7.50098 | 10.37488 | 9.453848
1200 | 0 | 0 | 20 | 0 | 80 | 0 | 0 | 0 | 8.50294 | 11.1106 | 9.74629
1200 | 0 | 0 | 20 | 0 | 80 | 0 | 0 | 0 | 9.50507 | 11.76175 | 10.2281
1200 | 0 | 0 | 20 | 0 | 80 | 0 | 0 | 0 | 10.50727 | 12.37848 | 10.70994
1200 | 0 | 0 | 20 | 0 | 80 | 0 | 0 | 0 | 11.49987 | 12.98514 | 11.18717
1200 | 0 | 0 | 20 | 0 | 80 | 0 | 0 | 0 | 12.49278 | 13.55574 | 11.66454
1200 | 0 | 0 | 20 | 0 | 80 | 0 | 0 | 0 | 13.49537 | 14.11738 | 12.14657
1200 | 0 | 0 | 20 | 0 | 80 | 0 | 0 | 0 | 14.4982 | 14.61774 | 12.62872
1200 | 0 | 0 | 20 | 0 | 80 | 0 | 0 | 0 | 15.50122 | 15.11307 | 13.11095
1200 | 0 | 0 | 20 | 0 | 80 | 0 | 0 | 0 | 16.50458 | 15.61266 | 13.59335
1200 | 0 | 0 | 20 | 0 | 80 | 0 | 0 | 0 | 17.49836 | 16.1203 | 14.07115
1200 | 0 | 0 | 20 | 0 | 80 | 0 | 0 | 0 | 18.49225 | 16.55858 | 14.54899
1200 | 0 | 0 | 20 | 0 | 80 | 0 | 0 | 0 | 19.49582 | 17.00085 | 15.03149
1200 | 0 | 0 | 20 | 0 | 80 | 0 | 0 | 0 | 20.49954 | 17.48111 | 15.51407
1200 | 0 | 0 | 20 | 0 | 80 | 0 | 0 | 0 | 21.50356 | 17.92626 | 16.86105
1200 | 0 | 0 | 20 | 0 | 80 | 0 | 0 | 0 | 22.49791 | 18.33595 | 19.45938
1200 | 0 | 0 | 20 | 0 | 80 | 0 | 0 | 0 | 23.49244 | 18.74801 | 22.98365

## combination_43
Temperature [C] | Mo [at%] | Nb [at%] | Ta [at%] | Ti [at%] | Cr [at%] | Al [at%] | W [at%] | Zr [at%] | Time [h] | Mass Change [mg.cm2] | Mass change - predictions
1200 | 0 | 0 | 33.3 | 33.4 | 33.3 | 0 | 0 | 0 | 0 | 0 | 2.798246
1200 | 0 | 0 | 33.3 | 33.4 | 33.3 | 0 | 0 | 0 | 0.50589 | 1.2245 | 3.223921
1200 | 0 | 0 | 33.3 | 33.4 | 33.3 | 0 | 0 | 0 | 1.50743 | 3.21145 | 4.066656
1200 | 0 | 0 | 33.3 | 33.4 | 33.3 | 0 | 0 | 0 | 2.50834 | 4.82823 | 4.908864
1200 | 0 | 0 | 33.3 | 33.4 | 33.3 | 0 | 0 | 0 | 3.49984 | 6.40464 | 5.743154
1200 | 0 | 0 | 33.3 | 33.4 | 33.3 | 0 | 0 | 0 | 4.49165 | 8.24746 | 6.577702
1200 | 0 | 0 | 33.3 | 33.4 | 33.3 | 0 | 0 | 0 | 5.49326 | 10.12588 | 7.420499
1200 | 0 | 0 | 33.3 | 33.4 | 33.3 | 0 | 0 | 0 | 6.49512 | 11.74551 | 8.263502
1200 | 0 | 0 | 33.3 | 33.4 | 33.3 | 0 | 0 | 0 | 7.49717 | 13.06387 | 9.106667
1200 | 0 | 0 | 33.3 | 33.4 | 33.3 | 0 | 0 | 0 | 8.49935 | 14.15469 | 9.949942
1200 | 0 | 0 | 33.3 | 33.4 | 33.3 | 0 | 0 | 0 | 9.50168 | 15.07769 | 10.79334
1200 | 0 | 0 | 33.3 | 33.4 | 33.3 | 0 | 0 | 0 | 10.50396 | 15.89904 | 11.6367
1200 | 0 | 0 | 33.3 | 33.4 | 33.3 | 0 | 0 | 0 | 11.50641 | 16.636 | 12.4802
1200 | 0 | 0 | 33.3 | 33.4 | 33.3 | 0 | 0 | 0 | 12.4993 | 17.32067 | 13.31566
1200 | 0 | 0 | 33.3 | 33.4 | 33.3 | 0 | 0 | 0 | 13.49252 | 17.97297 | 14.1514
1200 | 0 | 0 | 33.3 | 33.4 | 33.3 | 0 | 0 | 0 | 14.49558 | 18.60484 | 14.99541
1200 | 0 | 0 | 33.3 | 33.4 | 33.3 | 0 | 0 | 0 | 15.49869 | 19.21742 | 15.83947
1200 | 0 | 0 | 33.3 | 33.4 | 33.3 | 0 | 0 | 0 | 16.50197 | 19.80993 | 16.68367
1200 | 0 | 0 | 33.3 | 33.4 | 33.3 | 0 | 0 | 0 | 17.50542 | 20.38414 | 17.52802
1200 | 0 | 0 | 33.3 | 33.4 | 33.3 | 0 | 0 | 0 | 18.4994 | 20.93636 | 18.49961
1200 | 0 | 0 | 33.3 | 33.4 | 33.3 | 0 | 0 | 0 | 19.49338 | 21.47763 | 21.09845
1200 | 0 | 0 | 33.3 | 33.4 | 33.3 | 0 | 0 | 0 | 20.49715 | 22.00213 | 25.58527
1200 | 0 | 0 | 33.3 | 33.4 | 33.3 | 0 | 0 | 0 | 21.5012 | 22.51318 | 30.95799
1200 | 0 | 0 | 33.3 | 33.4 | 33.3 | 0 | 0 | 0 | 22.50542 | 23.00472 | 37.18039
1200 | 0 | 0 | 33.3 | 33.4 | 33.3 | 0 | 0 | 0 | 23.50015 | 23.48187 | 43.34397
1200 | 0 | 0 | 33.3 | 33.4 | 33.3 | 0 | 0 | 0 | 24.02167 | 23.71265 | 46.57543
1200 | 0 | 0 | 33.3 | 33.4 | 33.3 | 0 | 0 | 0 | 0 | 0 | 2.798246

## combination_44
Temperature [C] | Mo [at%] | Nb [at%] | Ta [at%] | Ti [at%] | Cr [at%] | Al [at%] | W [at%] | Zr [at%] | Time [h] | Mass Change [mg.cm2] | Mass change - predictions
1000 | 20 | 0 | 0 | 20 | 20 | 20 | 20 | 0 | 0 | 0 | 4.686943
1000 | 20 | 0 | 0 | 20 | 20 | 20 | 20 | 0 | 0.48048 | 0.84398 | 4.686943
1000 | 20 | 0 | 0 | 20 | 20 | 20 | 20 | 0 | 1.48148 | 1.95113 | 4.686943
1000 | 20 | 0 | 0 | 20 | 20 | 20 | 20 | 0 | 2.48248 | 2.67199 | 4.686943
1000 | 20 | 0 | 0 | 20 | 20 | 20 | 20 | 0 | 3.48348 | 3.20863 | 4.686943
1000 | 20 | 0 | 0 | 20 | 20 | 20 | 20 | 0 | 4.48448 | 3.63657 | 4.686943
1000 | 20 | 0 | 0 | 20 | 20 | 20 | 20 | 0 | 5.46681 | 3.98634 | 4.686943
1000 | 20 | 0 | 0 | 20 | 20 | 20 | 20 | 0 | 6.48649 | 4.29749 | 4.686943
1000 | 20 | 0 | 0 | 20 | 20 | 20 | 20 | 0 | 7.48749 | 4.56411 | 4.686943
1000 | 20 | 0 | 0 | 20 | 20 | 20 | 20 | 0 | 8.48849 | 4.80102 | 4.686943
1000 | 20 | 0 | 0 | 20 | 20 | 20 | 20 | 0 | 9.48949 | 5.01418 | 4.686943
1000 | 20 | 0 | 0 | 20 | 20 | 20 | 20 | 0 | 10.47163 | 5.20439 | 4.686943
1000 | 20 | 0 | 0 | 20 | 20 | 20 | 20 | 0 | 11.49149 | 5.38551 | 4.686943
1000 | 20 | 0 | 0 | 20 | 20 | 20 | 20 | 0 | 12.49249 | 5.54942 | 4.686943
1000 | 20 | 0 | 0 | 20 | 20 | 20 | 20 | 0 | 13.49349 | 5.70161 | 4.686943
1000 | 20 | 0 | 0 | 20 | 20 | 20 | 20 | 0 | 14.49449 | 5.84365 | 4.686943
1000 | 20 | 0 | 0 | 20 | 20 | 20 | 20 | 0 | 15.47644 | 5.97432 | 4.686943
1000 | 20 | 0 | 0 | 20 | 20 | 20 | 20 | 0 | 16.4965 | 6.10212 | 4.686943
1000 | 20 | 0 | 0 | 20 | 20 | 20 | 20 | 0 | 17.4975 | 6.22048 | 4.686943
1000 | 20 | 0 | 0 | 20 | 20 | 20 | 20 | 0 | 18.4985 | 6.3326 | 4.686943
1000 | 20 | 0 | 0 | 20 | 20 | 20 | 20 | 0 | 19.4995 | 6.43912 | 4.686943
1000 | 20 | 0 | 0 | 20 | 20 | 20 | 20 | 0 | 20.48125 | 6.53864 | 4.686943
1000 | 20 | 0 | 0 | 20 | 20 | 20 | 20 | 0 | 21.5015 | 6.63739 | 4.686943
1000 | 20 | 0 | 0 | 20 | 20 | 20 | 20 | 0 | 22.5025 | 6.73001 | 4.686943
1000 | 20 | 0 | 0 | 20 | 20 | 20 | 20 | 0 | 23.5035 | 6.81877 | 4.686943
1000 | 20 | 0 | 0 | 20 | 20 | 20 | 20 | 0 | 24.5045 | 6.90398 | 4.686943
1000 | 20 | 0 | 0 | 20 | 20 | 20 | 20 | 0 | 25.48606 | 6.98435 | 4.859469
1000 | 20 | 0 | 0 | 20 | 20 | 20 | 20 | 0 | 26.50651 | 7.06482 | 5.064719
1000 | 20 | 0 | 0 | 20 | 20 | 20 | 20 | 0 | 27.50751 | 7.1409 | 5.266057
1000 | 20 | 0 | 0 | 20 | 20 | 20 | 20 | 0 | 28.50851 | 7.21436 | 5.467394
1000 | 20 | 0 | 0 | 20 | 20 | 20 | 20 | 0 | 29.50951 | 7.28536 | 5.668732
1000 | 20 | 0 | 0 | 20 | 20 | 20 | 20 | 0 | 30.49088 | 7.35275 | 5.866121
1000 | 20 | 0 | 0 | 20 | 20 | 20 | 20 | 0 | 31.51151 | 7.42066 | 6.071407
1000 | 20 | 0 | 0 | 20 | 20 | 20 | 20 | 0 | 32.51251 | 7.48521 | 6.272744
1000 | 20 | 0 | 0 | 20 | 20 | 20 | 20 | 0 | 33.51351 | 7.54787 | 6.474082
1000 | 20 | 0 | 0 | 20 | 20 | 20 | 20 | 0 | 34.51451 | 7.60873 | 6.67542
1000 | 20 | 0 | 0 | 20 | 20 | 20 | 20 | 0 | 35.49569 | 7.66674 | 6.872771
1000 | 20 | 0 | 0 | 20 | 20 | 20 | 20 | 0 | 36.51652 | 7.72548 | 7.078097
1000 | 20 | 0 | 0 | 20 | 20 | 20 | 20 | 0 | 37.51752 | 7.78154 | 7.279434
1000 | 20 | 0 | 0 | 20 | 20 | 20 | 20 | 0 | 38.51852 | 7.83617 | 7.480772
1000 | 20 | 0 | 0 | 20 | 20 | 20 | 20 | 0 | 39.35936 | 7.88102 | 7.817023
1000 | 20 | 0 | 0 | 20 | 20 | 20 | 20 | 0 | 40 | 7.91458 | 8.190231

## combination_45
Temperature [C] | Mo [at%] | Nb [at%] | Ta [at%] | Ti [at%] | Cr [at%] | Al [at%] | W [at%] | Zr [at%] | Time [h] | Mass Change [mg.cm2] | Mass change - predictions
800 | 0 | 40 | 10 | 40 | 10 | 0 | 0 | 0 | 0 | 0 | 4.686943
800 | 0 | 40 | 10 | 40 | 10 | 0 | 0 | 0 | 1 | 0.92 | 4.686943
800 | 0 | 40 | 10 | 40 | 10 | 0 | 0 | 0 | 2 | 1.33 | 4.686943
800 | 0 | 40 | 10 | 40 | 10 | 0 | 0 | 0 | 5 | 2.31 | 4.686943
800 | 0 | 40 | 10 | 40 | 10 | 0 | 0 | 0 | 10 | 3.1 | 4.686943
800 | 0 | 40 | 10 | 40 | 10 | 0 | 0 | 0 | 15 | 3.75 | 4.686943
800 | 0 | 40 | 10 | 40 | 10 | 0 | 0 | 0 | 20 | 4.56 | 6.183045
800 | 0 | 40 | 10 | 40 | 10 | 0 | 0 | 0 | 0 | 0 | 4.686943
800 | 0 | 40 | 10 | 40 | 10 | 0 | 0 | 0 | 0.49049 | 0.6285 | 4.686943
800 | 0 | 40 | 10 | 40 | 10 | 0 | 0 | 0 | 1.48185 | 1.15858 | 4.686943
800 | 0 | 40 | 10 | 40 | 10 | 0 | 0 | 0 | 2.48284 | 1.51874 | 4.686943
800 | 0 | 40 | 10 | 40 | 10 | 0 | 0 | 0 | 3.49349 | 1.81437 | 4.686943
800 | 0 | 40 | 10 | 40 | 10 | 0 | 0 | 0 | 4.49449 | 2.0681 | 4.686943
800 | 0 | 40 | 10 | 40 | 10 | 0 | 0 | 0 | 5.48578 | 2.29345 | 4.686943
800 | 0 | 40 | 10 | 40 | 10 | 0 | 0 | 0 | 6.4965 | 2.50375 | 4.686943
800 | 0 | 40 | 10 | 40 | 10 | 0 | 0 | 0 | 7.4975 | 2.69691 | 4.686943
800 | 0 | 40 | 10 | 40 | 10 | 0 | 0 | 0 | 8.4985 | 2.87796 | 4.686943
800 | 0 | 40 | 10 | 40 | 10 | 0 | 0 | 0 | 9.4995 | 3.04898 | 4.686943
800 | 0 | 40 | 10 | 40 | 10 | 0 | 0 | 0 | 10.49069 | 3.20993 | 4.686943
800 | 0 | 40 | 10 | 40 | 10 | 0 | 0 | 0 | 11.5015 | 3.3667 | 4.686943
800 | 0 | 40 | 10 | 40 | 10 | 0 | 0 | 0 | 12.5025 | 3.51551 | 4.686943
800 | 0 | 40 | 10 | 40 | 10 | 0 | 0 | 0 | 13.5035 | 3.65868 | 4.686943
800 | 0 | 40 | 10 | 40 | 10 | 0 | 0 | 0 | 14.5045 | 3.79682 | 4.686943
800 | 0 | 40 | 10 | 40 | 10 | 0 | 0 | 0 | 15.49559 | 3.92912 | 4.686943
800 | 0 | 40 | 10 | 40 | 10 | 0 | 0 | 0 | 16.50651 | 4.05994 | 4.686943
800 | 0 | 40 | 10 | 40 | 10 | 0 | 0 | 0 | 17.50751 | 4.18572 | 4.974812
800 | 0 | 40 | 10 | 40 | 10 | 0 | 0 | 0 | 18.50851 | 4.30808 | 5.392035
800 | 0 | 40 | 10 | 40 | 10 | 0 | 0 | 0 | 19.44945 | 4.42025 | 5.842836
800 | 0 | 40 | 10 | 40 | 10 | 0 | 0 | 0 | 20 | 4.48474 | 6.183045

## combination_46
Temperature [C] | Mo [at%] | Nb [at%] | Ta [at%] | Ti [at%] | Cr [at%] | Al [at%] | W [at%] | Zr [at%] | Time [h] | Mass Change [mg.cm2] | Mass change - predictions
800 | 0 | 45 | 15 | 30 | 0 | 10 | 0 | 0 | 0 | 0 | 4.686943
800 | 0 | 45 | 15 | 30 | 0 | 10 | 0 | 0 | 1 | 1.56 | 4.686943
800 | 0 | 45 | 15 | 30 | 0 | 10 | 0 | 0 | 2 | 2.18 | 4.686943
800 | 0 | 45 | 15 | 30 | 0 | 10 | 0 | 0 | 5 | 4.27 | 4.686943
800 | 0 | 45 | 15 | 30 | 0 | 10 | 0 | 0 | 10 | 5.54 | 4.686943
800 | 0 | 45 | 15 | 30 | 0 | 10 | 0 | 0 | 15 | 6.64 | 4.686943
800 | 0 | 45 | 15 | 30 | 0 | 10 | 0 | 0 | 20 | 7.17 | 4.686943
800 | 0 | 45 | 15 | 30 | 0 | 10 | 0 | 0 | 0 | 0 | 4.686943
800 | 0 | 45 | 15 | 30 | 0 | 10 | 0 | 0 | 0.49049 | 1.19868 | 4.686943
800 | 0 | 45 | 15 | 30 | 0 | 10 | 0 | 0 | 1.48185 | 2.15425 | 4.686943
800 | 0 | 45 | 15 | 30 | 0 | 10 | 0 | 0 | 2.48284 | 2.76229 | 4.686943
800 | 0 | 45 | 15 | 30 | 0 | 10 | 0 | 0 | 3.49349 | 3.25213 | 4.686943
800 | 0 | 45 | 15 | 30 | 0 | 10 | 0 | 0 | 4.49449 | 3.66718 | 4.686943
800 | 0 | 45 | 15 | 30 | 0 | 10 | 0 | 0 | 5.48578 | 4.03226 | 4.686943
800 | 0 | 45 | 15 | 30 | 0 | 10 | 0 | 0 | 6.4965 | 4.37028 | 4.686943
800 | 0 | 45 | 15 | 30 | 0 | 10 | 0 | 0 | 7.4975 | 4.67867 | 4.686943
800 | 0 | 45 | 15 | 30 | 0 | 10 | 0 | 0 | 8.4985 | 4.96607 | 4.686943
800 | 0 | 45 | 15 | 30 | 0 | 10 | 0 | 0 | 9.4995 | 5.23618 | 4.686943
800 | 0 | 45 | 15 | 30 | 0 | 10 | 0 | 0 | 10.49069 | 5.48924 | 4.686943
800 | 0 | 45 | 15 | 30 | 0 | 10 | 0 | 0 | 11.5015 | 5.73472 | 4.686943
800 | 0 | 45 | 15 | 30 | 0 | 10 | 0 | 0 | 12.5025 | 5.96687 | 4.686943
800 | 0 | 45 | 15 | 30 | 0 | 10 | 0 | 0 | 13.5035 | 6.18945 | 4.686943
800 | 0 | 45 | 15 | 30 | 0 | 10 | 0 | 0 | 14.5045 | 6.40352 | 4.686943
800 | 0 | 45 | 15 | 30 | 0 | 10 | 0 | 0 | 15.49559 | 6.60795 | 4.686943
800 | 0 | 45 | 15 | 30 | 0 | 10 | 0 | 0 | 16.50651 | 6.80953 | 4.686943
800 | 0 | 45 | 15 | 30 | 0 | 10 | 0 | 0 | 17.50751 | 7.00284 | 4.686943
800 | 0 | 45 | 15 | 30 | 0 | 10 | 0 | 0 | 18.50851 | 7.19043 | 4.686943
800 | 0 | 45 | 15 | 30 | 0 | 10 | 0 | 0 | 19.44945 | 7.36201 | 4.686943
800 | 0 | 45 | 15 | 30 | 0 | 10 | 0 | 0 | 20 | 7.46051 | 4.686943