## combination_1
Temperature [C] | Mo [at%] | Nb [at%] | Ta [at%] | Ti [at%] | Cr [at%] | Al [at%] | W [at%] | Zr [at%] | Time [h] | Mass Change [mg.cm2] | Mass change - predictions
1000 | 25 | 25 | 0 | 0 | 25 | 25 | 0 | 0 | 0 | 0 | 0.6960812
1000 | 25 | 25 | 0 | 0 | 25 | 25 | 0 | 0 | 10 | 2.790698 | 3.186102
1000 | 25 | 25 | 0 | 0 | 25 | 25 | 0 | 0 | 15 | 7.906977 | 6.730945
1000 | 25 | 25 | 0 | 0 | 25 | 25 | 0 | 0 | 20 | 13.72093 | 12.22827
1000 | 25 | 25 | 0 | 0 | 25 | 25 | 0 | 0 | 25 | 16.74419 | 13.31402
1000 | 25 | 25 | 0 | 0 | 25 | 25 | 0 | 0 | 27 | 17.44186 | 13.39407
1000 | 25 | 25 | 0 | 0 | 25 | 25 | 0 | 0 | 30 | 16.51163 | 13.51415
1000 | 25 | 25 | 0 | 0 | 25 | 25 | 0 | 0 | 35 | 15.34884 | 13.71428
1000 | 25 | 25 | 0 | 0 | 25 | 25 | 0 | 0 | 40 | 15.11628 | 13.91441
1000 | 25 | 25 | 0 | 0 | 25 | 25 | 0 | 0 | 0.49049 | 0.11352 | 0.8203115
1000 | 25 | 25 | 0 | 0 | 25 | 25 | 0 | 0 | 1.50651 | 0.25315 | 1.077647
1000 | 25 | 25 | 0 | 0 | 25 | 25 | 0 | 0 | 2.50176 | 0.3291 | 1.329721
1000 | 25 | 25 | 0 | 0 | 25 | 25 | 0 | 0 | 3.5035 | 0.40052 | 1.58344
1000 | 25 | 25 | 0 | 0 | 25 | 25 | 0 | 0 | 4.502 | 0.51111 | 1.836338
1000 | 25 | 25 | 0 | 0 | 25 | 25 | 0 | 0 | 5.48382 | 0.69263 | 2.083947
1000 | 25 | 25 | 0 | 0 | 25 | 25 | 0 | 0 | 6.499 | 0.98012 | 2.338565
1000 | 25 | 25 | 0 | 0 | 25 | 25 | 0 | 0 | 7.4975 | 1.38086 | 2.588999
1000 | 25 | 25 | 0 | 0 | 25 | 25 | 0 | 0 | 8.47889 | 1.89642 | 2.83514
1000 | 25 | 25 | 0 | 0 | 25 | 25 | 0 | 0 | 9.49449 | 2.55961 | 3.089863
1000 | 25 | 25 | 0 | 0 | 25 | 25 | 0 | 0 | 10.47599 | 3.32187 | 3.325978
1000 | 25 | 25 | 0 | 0 | 25 | 25 | 0 | 0 | 11.49149 | 4.22659 | 3.683137
1000 | 25 | 25 | 0 | 0 | 25 | 25 | 0 | 0 | 12.49059 | 5.21784 | 4.279318
1000 | 25 | 25 | 0 | 0 | 25 | 25 | 0 | 0 | 13.50601 | 6.30862 | 5.491228
1000 | 25 | 25 | 0 | 0 | 25 | 25 | 0 | 0 | 14.5045 | 7.44295 | 6.306518
1000 | 25 | 25 | 0 | 0 | 25 | 25 | 0 | 0 | 15.41562 | 8.51065 | 7.172123
1000 | 25 | 25 | 0 | 0 | 25 | 25 | 0 | 0 | 16.55405 | 9.85967 | 8.349956
1000 | 25 | 25 | 0 | 0 | 25 | 25 | 0 | 0 | 17.5 | 10.96697 | 9.412765
1000 | 25 | 25 | 0 | 0 | 25 | 25 | 0 | 0 | 18.4985 | 12.0966 | 11.07133
1000 | 25 | 25 | 0 | 0 | 25 | 25 | 0 | 0 | 19.497 | 13.16175 | 12.05675
1000 | 25 | 25 | 0 | 0 | 25 | 25 | 0 | 0 | 20.47898 | 14.12223 | 12.3916
1000 | 25 | 25 | 0 | 0 | 25 | 25 | 0 | 0 | 21.49399 | 15.00453 | 12.73772
1000 | 25 | 25 | 0 | 0 | 25 | 25 | 0 | 0 | 22.49249 | 15.74206 | 13.0782
1000 | 25 | 25 | 0 | 0 | 25 | 25 | 0 | 0 | 23.50851 | 16.34597 | 13.25432
1000 | 25 | 25 | 0 | 0 | 25 | 25 | 0 | 0 | 24.50701 | 16.7853 | 13.29429
1000 | 25 | 25 | 0 | 0 | 25 | 25 | 0 | 0 | 25.48866 | 17.0618 | 13.33358
1000 | 25 | 25 | 0 | 0 | 25 | 25 | 0 | 0 | 26.504 | 17.1902 | 13.37422
1000 | 25 | 25 | 0 | 0 | 25 | 25 | 0 | 0 | 27.48575 | 17.1666 | 13.41352
1000 | 25 | 25 | 0 | 0 | 25 | 25 | 0 | 0 | 28.501 | 17.00867 | 13.45415
1000 | 25 | 25 | 0 | 0 | 25 | 25 | 0 | 0 | 29.4995 | 16.74283 | 13.49412
1000 | 25 | 25 | 0 | 0 | 25 | 25 | 0 | 0 | 30.48083 | 16.40843 | 13.5334
1000 | 25 | 25 | 0 | 0 | 25 | 25 | 0 | 0 | 31.50901 | 16.02486 | 13.57455
1000 | 25 | 25 | 0 | 0 | 25 | 25 | 0 | 0 | 32.49499 | 15.67865 | 13.61402
1000 | 25 | 25 | 0 | 0 | 25 | 25 | 0 | 0 | 33.49349 | 15.41555 | 13.65398
1000 | 25 | 25 | 0 | 0 | 25 | 25 | 0 | 0 | 34.49199 | 15.31626 | 13.69395
1000 | 25 | 25 | 0 | 0 | 25 | 25 | 0 | 0 | 35 | 15.34548 | 13.71428

## combination_2
Temperature [C] | Mo [at%] | Nb [at%] | Ta [at%] | Ti [at%] | Cr [at%] | Al [at%] | W [at%] | Zr [at%] | Time [h] | Mass Change [mg.cm2] | Mass change - predictions
1000 | 20 | 20 | 0 | 20 | 20 | 20 | 0 | 0 | 50 | 11.39535 | 7.858619
1000 | 20 | 20 | 0 | 20 | 20 | 20 | 0 | 0 | 40 | 8.139535 | 6.830124
1000 | 20 | 20 | 0 | 20 | 20 | 20 | 0 | 0 | 35 | 6.976744 | 6.373177
1000 | 20 | 20 | 0 | 20 | 20 | 20 | 0 | 0 | 30 | 5.581395 | 6.089892
1000 | 20 | 20 | 0 | 20 | 20 | 20 | 0 | 0 | 25 | 4.418605 | 5.801293
1000 | 20 | 20 | 0 | 20 | 20 | 20 | 0 | 0 | 20 | 3.255814 | 4.620638
1000 | 20 | 20 | 0 | 20 | 20 | 20 | 0 | 0 | 15 | 2.604651 | 3.970886
1000 | 20 | 20 | 0 | 20 | 20 | 20 | 0 | 0 | 10 | 1.860465 | 3.334607
1000 | 20 | 20 | 0 | 20 | 20 | 20 | 0 | 0 | 0 | 0 | 1.57682
1000 | 20 | 20 | 0 | 20 | 20 | 20 | 0 | 0 | 0 | 0 | 1.57682
1000 | 20 | 20 | 0 | 20 | 20 | 20 | 0 | 0 | 10 | 1.253333 | 3.334607
1000 | 20 | 20 | 0 | 20 | 20 | 20 | 0 | 0 | 20 | 2.746667 | 4.620638
1000 | 20 | 20 | 0 | 20 | 20 | 20 | 0 | 0 | 30 | 5.333333 | 6.089892
1000 | 20 | 20 | 0 | 20 | 20 | 20 | 0 | 0 | 40 | 8.186667 | 6.830124
1000 | 20 | 20 | 0 | 20 | 20 | 20 | 0 | 0 | 0 | 0 | 1.57682
1000 | 20 | 20 | 0 | 20 | 20 | 20 | 0 | 0 | 0.49787 | 0.22717 | 1.679579
1000 | 20 | 20 | 0 | 20 | 20 | 20 | 0 | 0 | 1.47648 | 0.35069 | 1.88156
1000 | 20 | 20 | 0 | 20 | 20 | 20 | 0 | 0 | 2.47748 | 0.48101 | 2.088164
1000 | 20 | 20 | 0 | 20 | 20 | 20 | 0 | 0 | 3.47848 | 0.61536 | 2.294767
1000 | 20 | 20 | 0 | 20 | 20 | 20 | 0 | 0 | 4.47948 | 0.75375 | 2.501338
1000 | 20 | 20 | 0 | 20 | 20 | 20 | 0 | 0 | 5.48048 | 0.89617 | 2.706205
1000 | 20 | 20 | 0 | 20 | 20 | 20 | 0 | 0 | 6.48148 | 1.04262 | 2.911073
1000 | 20 | 20 | 0 | 20 | 20 | 20 | 0 | 0 | 7.48248 | 1.19311 | 3.11594
1000 | 20 | 20 | 0 | 20 | 20 | 20 | 0 | 0 | 8.48348 | 1.34763 | 3.218871
1000 | 20 | 20 | 0 | 20 | 20 | 20 | 0 | 0 | 9.48448 | 1.50619 | 3.295264
1000 | 20 | 20 | 0 | 20 | 20 | 20 | 0 | 0 | 10.46237 | 1.66499 | 3.375364
1000 | 20 | 20 | 0 | 20 | 20 | 20 | 0 | 0 | 11.48649 | 1.8354 | 3.519436
1000 | 20 | 20 | 0 | 20 | 20 | 20 | 0 | 0 | 12.48749 | 2.00606 | 3.647274
1000 | 20 | 20 | 0 | 20 | 20 | 20 | 0 | 0 | 13.48849 | 2.18075 | 3.797809
1000 | 20 | 20 | 0 | 20 | 20 | 20 | 0 | 0 | 14.48949 | 2.35947 | 3.935467
1000 | 20 | 20 | 0 | 20 | 20 | 20 | 0 | 0 | 15.46713 | 2.53794 | 3.999591
1000 | 20 | 20 | 0 | 20 | 20 | 20 | 0 | 0 | 16.49149 | 2.72902 | 4.062538
1000 | 20 | 20 | 0 | 20 | 20 | 20 | 0 | 0 | 17.49249 | 2.91985 | 4.139272
1000 | 20 | 20 | 0 | 20 | 20 | 20 | 0 | 0 | 18.49349 | 3.11471 | 4.309158
1000 | 20 | 20 | 0 | 20 | 20 | 20 | 0 | 0 | 19.49449 | 3.3136 | 4.472171
1000 | 20 | 20 | 0 | 20 | 20 | 20 | 0 | 0 | 20.4719 | 3.51171 | 4.759234
1000 | 20 | 20 | 0 | 20 | 20 | 20 | 0 | 0 | 21.4965 | 3.72349 | 5.13141
1000 | 20 | 20 | 0 | 20 | 20 | 20 | 0 | 0 | 22.4975 | 3.93448 | 5.401444
1000 | 20 | 20 | 0 | 20 | 20 | 20 | 0 | 0 | 23.4985 | 4.14951 | 5.532103
1000 | 20 | 20 | 0 | 20 | 20 | 20 | 0 | 0 | 24.4995 | 4.36857 | 5.708006
1000 | 20 | 20 | 0 | 20 | 20 | 20 | 0 | 0 | 25.47667 | 4.58632 | 5.896935
1000 | 20 | 20 | 0 | 20 | 20 | 20 | 0 | 0 | 26.5015 | 4.81879 | 5.931182
1000 | 20 | 20 | 0 | 20 | 20 | 20 | 0 | 0 | 27.5025 | 5.04996 | 5.965375
1000 | 20 | 20 | 0 | 20 | 20 | 20 | 0 | 0 | 28.5035 | 5.28515 | 6.015282
1000 | 20 | 20 | 0 | 20 | 20 | 20 | 0 | 0 | 29.5045 | 5.52438 | 6.065188
1000 | 20 | 20 | 0 | 20 | 20 | 20 | 0 | 0 | 30.48143 | 5.76176 | 6.113895
1000 | 20 | 20 | 0 | 20 | 20 | 20 | 0 | 0 | 31.50651 | 6.01494 | 6.165003
1000 | 20 | 20 | 0 | 20 | 20 | 20 | 0 | 0 | 32.50751 | 6.26627 | 6.21491
1000 | 20 | 20 | 0 | 20 | 20 | 20 | 0 | 0 | 33.50851 | 6.52164 | 6.26824
1000 | 20 | 20 | 0 | 20 | 20 | 20 | 0 | 0 | 34.50951 | 6.78104 | 6.338667
1000 | 20 | 20 | 0 | 20 | 20 | 20 | 0 | 0 | 35.4862 | 7.03804 | 6.407384
1000 | 20 | 20 | 0 | 20 | 20 | 20 | 0 | 0 | 36.51151 | 7.31193 | 6.479523
1000 | 20 | 20 | 0 | 20 | 20 | 20 | 0 | 0 | 37.51251 | 7.58343 | 6.559713
1000 | 20 | 20 | 0 | 20 | 20 | 20 | 0 | 0 | 38.51351 | 7.85896 | 6.651215
1000 | 20 | 20 | 0 | 20 | 20 | 20 | 0 | 0 | 39.51451 | 8.13853 | 6.764282
1000 | 20 | 20 | 0 | 20 | 20 | 20 | 0 | 0 | 40.49097 | 8.41514 | 6.896707
1000 | 20 | 20 | 0 | 20 | 20 | 20 | 0 | 0 | 41.51652 | 8.70977 | 7.035789
1000 | 20 | 20 | 0 | 20 | 20 | 20 | 0 | 0 | 42.51752 | 9.00143 | 7.190181
1000 | 20 | 20 | 0 | 20 | 20 | 20 | 0 | 0 | 43.51852 | 9.29713 | 7.349002
1000 | 20 | 20 | 0 | 20 | 20 | 20 | 0 | 0 | 44.51952 | 9.59687 | 7.50782
1000 | 20 | 20 | 0 | 20 | 20 | 20 | 0 | 0 | 45.52052 | 9.90064 | 7.67625
1000 | 20 | 20 | 0 | 20 | 20 | 20 | 0 | 0 | 46.52152 | 10.20844 | 7.82539
1000 | 20 | 20 | 0 | 20 | 20 | 20 | 0 | 0 | 47.52252 | 10.52028 | 7.834951
1000 | 20 | 20 | 0 | 20 | 20 | 20 | 0 | 0 | 48.52352 | 10.83615 | 7.844514
1000 | 20 | 20 | 0 | 20 | 20 | 20 | 0 | 0 | 49.34935 | 11.09968 | 7.852404
1000 | 20 | 20 | 0 | 20 | 20 | 20 | 0 | 0 | 50 | 11.30925 | 7.858619

## combination_3
Temperature [C] | Mo [at%] | Nb [at%] | Ta [at%] | Ti [at%] | Cr [at%] | Al [at%] | W [at%] | Zr [at%] | Time [h] | Mass Change [mg.cm2] | Mass change - predictions
1200 | 19.5 | 0 | 20.1 | 20.4 | 19.8 | 20.2 | 0 | 0 | 0 | 0 | 1.631407
1200 | 19.5 | 0 | 20.1 | 20.4 | 19.8 | 20.2 | 0 | 0 | 5 | 2.545455 | 2.849282
1200 | 19.5 | 0 | 20.1 | 20.4 | 19.8 | 20.2 | 0 | 0 | 10 | 3.515152 | 3.324477
1200 | 19.5 | 0 | 20.1 | 20.4 | 19.8 | 20.2 | 0 | 0 | 15 | 4.242424 | 3.63472
1200 | 19.5 | 0 | 20.1 | 20.4 | 19.8 | 20.2 | 0 | 0 | 20 | 4.848485 | 5.0858
1200 | 19.5 | 0 | 20.1 | 20.4 | 19.8 | 20.2 | 0 | 0 | 24 | 5.272727 | 5.282001
1200 | 19.5 | 0 | 20.1 | 20.4 | 19.8 | 20.2 | 0 | 0 | 0 | 0 | 1.631407
1200 | 19.5 | 0 | 20.1 | 20.4 | 19.8 | 20.2 | 0 | 0 | 5 | 2.5 | 2.849282
1200 | 19.5 | 0 | 20.1 | 20.4 | 19.8 | 20.2 | 0 | 0 | 10 | 3.522727 | 3.324477
1200 | 19.5 | 0 | 20.1 | 20.4 | 19.8 | 20.2 | 0 | 0 | 15 | 4.272727 | 3.63472
1200 | 19.5 | 0 | 20.1 | 20.4 | 19.8 | 20.2 | 0 | 0 | 20 | 4.931818 | 5.0858
1200 | 19.5 | 0 | 20.1 | 20.4 | 19.8 | 20.2 | 0 | 0 | 24 | 5.295455 | 5.282001

## combination_4
Temperature [C] | Mo [at%] | Nb [at%] | Ta [at%] | Ti [at%] | Cr [at%] | Al [at%] | W [at%] | Zr [at%] | Time [h] | Mass Change [mg.cm2] | Mass change - predictions
1200 | 22.4 | 0 | 22.6 | 10.1 | 22.6 | 22.3 | 0 | 0 | 0 | 0 | 1.820365
1200 | 22.4 | 0 | 22.6 | 10.1 | 22.6 | 22.3 | 0 | 0 | 5 | 3.272727 | 3.434538
1200 | 22.4 | 0 | 22.6 | 10.1 | 22.6 | 22.3 | 0 | 0 | 10 | 4.424242 | 4.211587
1200 | 22.4 | 0 | 22.6 | 10.1 | 22.6 | 22.3 | 0 | 0 | 15 | 5.151515 | 4.537952
1200 | 22.4 | 0 | 22.6 | 10.1 | 22.6 | 22.3 | 0 | 0 | 20 | 5.757576 | 4.864317
1200 | 22.4 | 0 | 22.6 | 10.1 | 22.6 | 22.3 | 0 | 0 | 24 | 6.157576 | 5.12541

## combination_5
Temperature [C] | Mo [at%] | Nb [at%] | Ta [at%] | Ti [at%] | Cr [at%] | Al [at%] | W [at%] | Zr [at%] | Time [h] | Mass Change [mg.cm2] | Mass change - predictions
1200 | 25.3 | 0 | 24.9 | 0 | 24.8 | 25 | 0 | 0 | 0 | 0 | 0.80846
1200 | 25.3 | 0 | 24.9 | 0 | 24.8 | 25 | 0 | 0 | 5 | 1.066667 | 1.597316
1200 | 25.3 | 0 | 24.9 | 0 | 24.8 | 25 | 0 | 0 | 10 | 1.139394 | 2.332018
1200 | 25.3 | 0 | 24.9 | 0 | 24.8 | 25 | 0 | 0 | 15 | 0.969697 | 2.605358
1200 | 25.3 | 0 | 24.9 | 0 | 24.8 | 25 | 0 | 0 | 20 | 0.6060606 | 2.878697
1200 | 25.3 | 0 | 24.9 | 0 | 24.8 | 25 | 0 | 0 | 24 | 0.4 | 3.135809

## combination_6
Temperature [C] | Mo [at%] | Nb [at%] | Ta [at%] | Ti [at%] | Cr [at%] | Al [at%] | W [at%] | Zr [at%] | Time [h] | Mass Change [mg.cm2] | Mass change - predictions
1200 | 23.5 | 0 | 5.1 | 23.7 | 23.8 | 23.9 | 0 | 0 | 0 | 0 | 1.962074
1200 | 23.5 | 0 | 5.1 | 23.7 | 23.8 | 23.9 | 0 | 0 | 5 | 3.409091 | 2.912342
1200 | 23.5 | 0 | 5.1 | 23.7 | 23.8 | 23.9 | 0 | 0 | 10 | 3.977273 | 3.933114
1200 | 23.5 | 0 | 5.1 | 23.7 | 23.8 | 23.9 | 0 | 0 | 15 | 3.522727 | 4.330907
1200 | 23.5 | 0 | 5.1 | 23.7 | 23.8 | 23.9 | 0 | 0 | 20 | 3.136364 | 3.913047
1200 | 23.5 | 0 | 5.1 | 23.7 | 23.8 | 23.9 | 0 | 0 | 24 | 2.613636 | 3.775256

## combination_7
Temperature [C] | Mo [at%] | Nb [at%] | Ta [at%] | Ti [at%] | Cr [at%] | Al [at%] | W [at%] | Zr [at%] | Time [h] | Mass Change [mg.cm2] | Mass change - predictions
1200 | 22.3 | 0 | 10.2 | 22.7 | 22.4 | 22.4 | 0 | 0 | 0 | 0 | 1.866706
1200 | 22.3 | 0 | 10.2 | 22.7 | 22.4 | 22.4 | 0 | 0 | 5 | 3.636364 | 3.036301
1200 | 22.3 | 0 | 10.2 | 22.7 | 22.4 | 22.4 | 0 | 0 | 10 | 6.022727 | 4.583088
1200 | 22.3 | 0 | 10.2 | 22.7 | 22.4 | 22.4 | 0 | 0 | 15 | 7.954545 | 5.0052
1200 | 22.3 | 0 | 10.2 | 22.7 | 22.4 | 22.4 | 0 | 0 | 20 | 9.386364 | 5.276152
1200 | 22.3 | 0 | 10.2 | 22.7 | 22.4 | 22.4 | 0 | 0 | 24 | 10.22727 | 5.035149

## combination_8
Temperature [C] | Mo [at%] | Nb [at%] | Ta [at%] | Ti [at%] | Cr [at%] | Al [at%] | W [at%] | Zr [at%] | Time [h] | Mass Change [mg.cm2] | Mass change - predictions
1200 | 21.4 | 0 | 14.8 | 21.1 | 21.3 | 21.4 | 0 | 0 | 0 | 0 | 1.657666
1200 | 21.4 | 0 | 14.8 | 21.1 | 21.3 | 21.4 | 0 | 0 | 5 | 1.090909 | 2.863883
1200 | 21.4 | 0 | 14.8 | 21.1 | 21.3 | 21.4 | 0 | 0 | 10 | 2.022727 | 3.404228
1200 | 21.4 | 0 | 14.8 | 21.1 | 21.3 | 21.4 | 0 | 0 | 15 | 2.727273 | 3.775733
1200 | 21.4 | 0 | 14.8 | 21.1 | 21.3 | 21.4 | 0 | 0 | 20 | 3.295455 | 4.449005
1200 | 21.4 | 0 | 14.8 | 21.1 | 21.3 | 21.4 | 0 | 0 | 24 | 3.840909 | 5.39921

## combination_9
Temperature [C] | Mo [at%] | Nb [at%] | Ta [at%] | Ti [at%] | Cr [at%] | Al [at%] | W [at%] | Zr [at%] | Time [h] | Mass Change [mg.cm2] | Mass change - predictions
1200 | 23.7 | 0 | 23.7 | 23.8 | 23.8 | 5 | 0 | 0 | 0 | 0 | 3.04644
1200 | 23.7 | 0 | 23.7 | 23.8 | 23.8 | 5 | 0 | 0 | 5 | 4.309091 | 3.55655
1200 | 23.7 | 0 | 23.7 | 23.8 | 23.8 | 5 | 0 | 0 | 10 | 4.505455 | 3.944183
1200 | 23.7 | 0 | 23.7 | 23.8 | 23.8 | 5 | 0 | 0 | 15 | 4.789091 | 4.532163
1200 | 23.7 | 0 | 23.7 | 23.8 | 23.8 | 5 | 0 | 0 | 20 | 5.465455 | 5.228497
1200 | 23.7 | 0 | 23.7 | 23.8 | 23.8 | 5 | 0 | 0 | 24 | 5.934545 | 6.323607

## combination_10
Temperature [C] | Mo [at%] | Nb [at%] | Ta [at%] | Ti [at%] | Cr [at%] | Al [at%] | W [at%] | Zr [at%] | Time [h] | Mass Change [mg.cm2] | Mass change - predictions
1200 | 22.5 | 0 | 22.5 | 22.5 | 22.5 | 10 | 0 | 0 | 0 | 0 | 2.523321
1200 | 22.5 | 0 | 22.5 | 22.5 | 22.5 | 10 | 0 | 0 | 5 | 2.378182 | 3.298716
1200 | 22.5 | 0 | 22.5 | 22.5 | 22.5 | 10 | 0 | 0 | 10 | 3.098182 | 3.627084
1200 | 22.5 | 0 | 22.5 | 22.5 | 22.5 | 10 | 0 | 0 | 15 | 3.48 | 4.042867
1200 | 22.5 | 0 | 22.5 | 22.5 | 22.5 | 10 | 0 | 0 | 20 | 4.090909 | 4.789568
1200 | 22.5 | 0 | 22.5 | 22.5 | 22.5 | 10 | 0 | 0 | 24 | 4.68 | 5.030603
1200 | 22.5 | 0 | 22.5 | 22.5 | 22.5 | 10 | 0 | 0 | 0 | 0 | 2.523321
1200 | 22.5 | 0 | 22.5 | 22.5 | 22.5 | 10 | 0 | 0 | 0.49077 | 0.78063 | 2.647081
1200 | 22.5 | 0 | 22.5 | 22.5 | 22.5 | 10 | 0 | 0 | 1.49172 | 1.44748 | 2.891759
1200 | 22.5 | 0 | 22.5 | 22.5 | 22.5 | 10 | 0 | 0 | 2.49281 | 1.80541 | 3.098779
1200 | 22.5 | 0 | 22.5 | 22.5 | 22.5 | 10 | 0 | 0 | 3.49402 | 2.06956 | 3.192886
1200 | 22.5 | 0 | 22.5 | 22.5 | 22.5 | 10 | 0 | 0 | 4.4952 | 2.31087 | 3.276015
1200 | 22.5 | 0 | 22.5 | 22.5 | 22.5 | 10 | 0 | 0 | 5.49645 | 2.48841 | 3.321042
1200 | 22.5 | 0 | 22.5 | 22.5 | 22.5 | 10 | 0 | 0 | 6.49787 | 2.65793 | 3.381404
1200 | 22.5 | 0 | 22.5 | 22.5 | 22.5 | 10 | 0 | 0 | 7.49956 | 2.78535 | 3.453681
1200 | 22.5 | 0 | 22.5 | 22.5 | 22.5 | 10 | 0 | 0 | 8.50125 | 2.90731 | 3.523147
1200 | 22.5 | 0 | 22.5 | 22.5 | 22.5 | 10 | 0 | 0 | 9.50311 | 3.02433 | 3.592625
1200 | 22.5 | 0 | 22.5 | 22.5 | 22.5 | 10 | 0 | 0 | 10.50501 | 3.11618 | 3.662107
1200 | 22.5 | 0 | 22.5 | 22.5 | 22.5 | 10 | 0 | 0 | 11.50721 | 3.20469 | 3.731608
1200 | 22.5 | 0 | 22.5 | 22.5 | 22.5 | 10 | 0 | 0 | 12.49975 | 3.29282 | 3.80044
1200 | 22.5 | 0 | 22.5 | 22.5 | 22.5 | 10 | 0 | 0 | 13.4923 | 3.37455 | 3.875829
1200 | 22.5 | 0 | 22.5 | 22.5 | 22.5 | 10 | 0 | 0 | 14.49455 | 3.44501 | 3.986868
1200 | 22.5 | 0 | 22.5 | 22.5 | 22.5 | 10 | 0 | 0 | 15.49708 | 3.552 | 4.097938
1200 | 22.5 | 0 | 22.5 | 22.5 | 22.5 | 10 | 0 | 0 | 16.49956 | 3.65536 | 4.209002
1200 | 22.5 | 0 | 22.5 | 22.5 | 22.5 | 10 | 0 | 0 | 17.50221 | 3.7515 | 4.320085
1200 | 22.5 | 0 | 22.5 | 22.5 | 22.5 | 10 | 0 | 0 | 18.5051 | 3.87105 | 4.431194
1200 | 22.5 | 0 | 22.5 | 22.5 | 22.5 | 10 | 0 | 0 | 19.50793 | 3.99229 | 4.658808
1200 | 22.5 | 0 | 22.5 | 22.5 | 22.5 | 10 | 0 | 0 | 20.50125 | 4.1354 | 4.953258
1200 | 22.5 | 0 | 22.5 | 22.5 | 22.5 | 10 | 0 | 0 | 21.49483 | 4.29738 | 5.147584
1200 | 22.5 | 0 | 22.5 | 22.5 | 22.5 | 10 | 0 | 0 | 22.49819 | 4.43636 | 5.045747
1200 | 22.5 | 0 | 22.5 | 22.5 | 22.5 | 10 | 0 | 0 | 23.49208 | 4.57312 | 4.98491

## combination_11
Temperature [C] | Mo [at%] | Nb [at%] | Ta [at%] | Ti [at%] | Cr [at%] | Al [at%] | W [at%] | Zr [at%] | Time [h] | Mass Change [mg.cm2] | Mass change - predictions
1200 | 21.25 | 0 | 21.25 | 21.25 | 21.25 | 15 | 0 | 0 | 0 | 0 | 2.054977
1200 | 21.25 | 0 | 21.25 | 21.25 | 21.25 | 15 | 0 | 0 | 5 | 2.901818 | 3.141567
1200 | 21.25 | 0 | 21.25 | 21.25 | 21.25 | 15 | 0 | 0 | 10 | 3.774545 | 3.396704
1200 | 21.25 | 0 | 21.25 | 21.25 | 21.25 | 15 | 0 | 0 | 15 | 4.309091 | 3.626973
1200 | 21.25 | 0 | 21.25 | 21.25 | 21.25 | 15 | 0 | 0 | 20 | 4.745455 | 4.983371
1200 | 21.25 | 0 | 21.25 | 21.25 | 21.25 | 15 | 0 | 0 | 24 | 5.007273 | 5.067961

## combination_12
Temperature [C] | Mo [at%] | Nb [at%] | Ta [at%] | Ti [at%] | Cr [at%] | Al [at%] | W [at%] | Zr [at%] | Time [h] | Mass Change [mg.cm2] | Mass change - predictions
1200 | 20 | 0 | 20 | 20 | 20 | 20 | 0 | 0 | 0 | 0 | 1.586783
1200 | 20 | 0 | 20 | 20 | 20 | 20 | 0 | 0 | 5 | 2.563636 | 2.805073
1200 | 20 | 0 | 20 | 20 | 20 | 20 | 0 | 0 | 10 | 3.556364 | 3.290113
1200 | 20 | 0 | 20 | 20 | 20 | 20 | 0 | 0 | 15 | 4.309091 | 3.582466
1200 | 20 | 0 | 20 | 20 | 20 | 20 | 0 | 0 | 20 | 4.909091 | 5.051686
1200 | 20 | 0 | 20 | 20 | 20 | 20 | 0 | 0 | 24 | 5.312727 | 5.248608
1200 | 20 | 0 | 20 | 20 | 20 | 20 | 0 | 0 | 0 | 0 | 1.586783
1200 | 20 | 0 | 20 | 20 | 20 | 20 | 0 | 0 | 0.49082 | 0.71629 | 1.706186
1200 | 20 | 0 | 20 | 20 | 20 | 20 | 0 | 0 | 1.49163 | 1.38441 | 1.947465
1200 | 20 | 0 | 20 | 20 | 20 | 20 | 0 | 0 | 2.49268 | 1.82409 | 2.192167
1200 | 20 | 0 | 20 | 20 | 20 | 20 | 0 | 0 | 3.49411 | 2.16264 | 2.436963
1200 | 20 | 0 | 20 | 20 | 20 | 20 | 0 | 0 | 4.49594 | 2.43164 | 2.681857
1200 | 20 | 0 | 20 | 20 | 20 | 20 | 0 | 0 | 5.4981 | 2.67331 | 2.926831
1200 | 20 | 0 | 20 | 20 | 20 | 20 | 0 | 0 | 6.50068 | 2.89296 | 3.089416
1200 | 20 | 0 | 20 | 20 | 20 | 20 | 0 | 0 | 7.50329 | 3.09115 | 3.182489
1200 | 20 | 0 | 20 | 20 | 20 | 20 | 0 | 0 | 8.50608 | 3.27802 | 3.226949
1200 | 20 | 0 | 20 | 20 | 20 | 20 | 0 | 0 | 9.49939 | 3.4518 | 3.270811
1200 | 20 | 0 | 20 | 20 | 20 | 20 | 0 | 0 | 10.4927 | 3.61285 | 3.309109
1200 | 20 | 0 | 20 | 20 | 20 | 20 | 0 | 0 | 11.49578 | 3.77185 | 3.349312
1200 | 20 | 0 | 20 | 20 | 20 | 20 | 0 | 0 | 12.49916 | 3.91739 | 3.400846
1200 | 20 | 0 | 20 | 20 | 20 | 20 | 0 | 0 | 13.50283 | 4.06345 | 3.452322
1200 | 20 | 0 | 20 | 20 | 20 | 20 | 0 | 0 | 14.50662 | 4.19848 | 3.502599
1200 | 20 | 0 | 20 | 20 | 20 | 20 | 0 | 0 | 15.50099 | 4.32824 | 3.711488
1200 | 20 | 0 | 20 | 20 | 20 | 20 | 0 | 0 | 16.49547 | 4.45466 | 4.116582
1200 | 20 | 0 | 20 | 20 | 20 | 20 | 0 | 0 | 17.49982 | 4.57472 | 4.718937
1200 | 20 | 0 | 20 | 20 | 20 | 20 | 0 | 0 | 18.50429 | 4.69457 | 4.980157
1200 | 20 | 0 | 20 | 20 | 20 | 20 | 0 | 0 | 19.49921 | 4.81208 | 5.027652
1200 | 20 | 0 | 20 | 20 | 20 | 20 | 0 | 0 | 20.49437 | 4.92042 | 5.076024
1200 | 20 | 0 | 20 | 20 | 20 | 20 | 0 | 0 | 21.4995 | 5.02611 | 5.125507
1200 | 20 | 0 | 20 | 20 | 20 | 20 | 0 | 0 | 22.50475 | 5.1328 | 5.174996
1200 | 20 | 0 | 20 | 20 | 20 | 20 | 0 | 0 | 23.50061 | 5.23529 | 5.224023

## combination_13
Temperature [C] | Mo [at%] | Nb [at%] | Ta [at%] | Ti [at%] | Cr [at%] | Al [at%] | W [at%] | Zr [at%] | Time [h] | Mass Change [mg.cm2] | Mass change - predictions
1200 | 0 | 50 | 0 | 0 | 50 | 0 | 0 | 0 | 0 | 0 | 3.898133
1200 | 0 | 50 | 0 | 0 | 50 | 0 | 0 | 0 | 1 | 3.649635 | 4.569606
1200 | 0 | 50 | 0 | 0 | 50 | 0 | 0 | 0 | 8 | 8.613139 | 8.091336
1200 | 0 | 50 | 0 | 0 | 50 | 0 | 0 | 0 | 24 | 14.6 | 10.38813
1200 | 0 | 50 | 0 | 0 | 50 | 0 | 0 | 0 | 0 | 0 | 3.898133
1200 | 0 | 50 | 0 | 0 | 50 | 0 | 0 | 0 | 0.49249 | 1.52361 | 4.205109
1200 | 0 | 50 | 0 | 0 | 50 | 0 | 0 | 0 | 1.5015 | 3.90346 | 4.929788
1200 | 0 | 50 | 0 | 0 | 50 | 0 | 0 | 0 | 2.4985 | 5.41279 | 5.645838
1200 | 0 | 50 | 0 | 0 | 50 | 0 | 0 | 0 | 3.4955 | 6.52981 | 6.361887
1200 | 0 | 50 | 0 | 0 | 50 | 0 | 0 | 0 | 4.5045 | 7.42843 | 6.946321
1200 | 0 | 50 | 0 | 0 | 50 | 0 | 0 | 0 | 5.5015 | 8.16539 | 7.320242
1200 | 0 | 50 | 0 | 0 | 50 | 0 | 0 | 0 | 6.4985 | 8.79549 | 7.645704
1200 | 0 | 50 | 0 | 0 | 50 | 0 | 0 | 0 | 7.4955 | 9.34644 | 7.941605
1200 | 0 | 50 | 0 | 0 | 50 | 0 | 0 | 0 | 8.49249 | 9.83548 | 8.237502
1200 | 0 | 50 | 0 | 0 | 50 | 0 | 0 | 0 | 9.5015 | 10.28047 | 8.536968
1200 | 0 | 50 | 0 | 0 | 50 | 0 | 0 | 0 | 10.4985 | 10.67984 | 8.832869
1200 | 0 | 50 | 0 | 0 | 50 | 0 | 0 | 0 | 11.4955 | 11.04568 | 9.128769
1200 | 0 | 50 | 0 | 0 | 50 | 0 | 0 | 0 | 12.5045 | 11.38726 | 9.428232
1200 | 0 | 50 | 0 | 0 | 50 | 0 | 0 | 0 | 13.5015 | 11.70052 | 9.724133
1200 | 0 | 50 | 0 | 0 | 50 | 0 | 0 | 0 | 14.4985 | 11.99278 | 10.02003
1200 | 0 | 50 | 0 | 0 | 50 | 0 | 0 | 0 | 15.4955 | 12.26682 | 10.32286
1200 | 0 | 50 | 0 | 0 | 50 | 0 | 0 | 0 | 16.49249 | 12.52465 | 10.63038
1200 | 0 | 50 | 0 | 0 | 50 | 0 | 0 | 0 | 17.5015 | 12.77103 | 10.94161
1200 | 0 | 50 | 0 | 0 | 50 | 0 | 0 | 0 | 18.4985 | 13.0016 | 11.24913
1200 | 0 | 50 | 0 | 0 | 50 | 0 | 0 | 0 | 19.4955 | 13.22059 | 11.55665
1200 | 0 | 50 | 0 | 0 | 50 | 0 | 0 | 0 | 20.5045 | 13.43163 | 11.86787
1200 | 0 | 50 | 0 | 0 | 50 | 0 | 0 | 0 | 21.5015 | 13.63064 | 12.17539
1200 | 0 | 50 | 0 | 0 | 50 | 0 | 0 | 0 | 22.4985 | 13.82097 | 11.78317
1200 | 0 | 50 | 0 | 0 | 50 | 0 | 0 | 0 | 23.4955 | 14.0034 | 10.87562
1200 | 0 | 50 | 0 | 0 | 50 | 0 | 0 | 0 | 24 | 14.09317 | 10.38813

## combination_14
Temperature [C] | Mo [at%] | Nb [at%] | Ta [at%] | Ti [at%] | Cr [at%] | Al [at%] | W [at%] | Zr [at%] | Time [h] | Mass Change [mg.cm2] | Mass change - predictions
1200 | 0 | 33.7 | 0 | 33.9 | 32.4 | 0 | 0 | 0 | 0 | 0 | 3.442921
1200 | 0 | 33.7 | 0 | 33.9 | 32.4 | 0 | 0 | 0 | 1 | 5.547445 | 5.029757
1200 | 0 | 33.7 | 0 | 33.9 | 32.4 | 0 | 0 | 0 | 8 | 11.24088 | 11.98221
1200 | 0 | 33.7 | 0 | 33.9 | 32.4 | 0 | 0 | 0 | 24 | 19.2 | 18.53205
1200 | 0 | 33.7 | 0 | 33.9 | 32.4 | 0 | 0 | 0 | 0 | 0 | 3.442921
1200 | 0 | 33.7 | 0 | 33.9 | 32.4 | 0 | 0 | 0 | 0.49249 | 2.56412 | 4.009853
1200 | 0 | 33.7 | 0 | 33.9 | 32.4 | 0 | 0 | 0 | 1.48984 | 5.41937 | 6.337219
1200 | 0 | 33.7 | 0 | 33.9 | 32.4 | 0 | 0 | 0 | 2.4985 | 7.32912 | 9.93757
1200 | 0 | 33.7 | 0 | 33.9 | 32.4 | 0 | 0 | 0 | 3.4955 | 8.74014 | 10.53228
1200 | 0 | 33.7 | 0 | 33.9 | 32.4 | 0 | 0 | 0 | 4.5045 | 9.88382 | 10.94362
1200 | 0 | 33.7 | 0 | 33.9 | 32.4 | 0 | 0 | 0 | 5.5015 | 10.82642 | 11.24143
1200 | 0 | 33.7 | 0 | 33.9 | 32.4 | 0 | 0 | 0 | 6.4985 | 11.63515 | 11.53703
1200 | 0 | 33.7 | 0 | 33.9 | 32.4 | 0 | 0 | 0 | 7.4955 | 12.34412 | 11.83263
1200 | 0 | 33.7 | 0 | 33.9 | 32.4 | 0 | 0 | 0 | 8.49249 | 12.97471 | 12.12823
1200 | 0 | 33.7 | 0 | 33.9 | 32.4 | 0 | 0 | 0 | 9.5015 | 13.54942 | 12.42739
1200 | 0 | 33.7 | 0 | 33.9 | 32.4 | 0 | 0 | 0 | 10.4985 | 14.0659 | 12.72299
1200 | 0 | 33.7 | 0 | 33.9 | 32.4 | 0 | 0 | 0 | 11.4955 | 14.53953 | 13.01859
1200 | 0 | 33.7 | 0 | 33.9 | 32.4 | 0 | 0 | 0 | 12.5045 | 14.98218 | 13.31774
1200 | 0 | 33.7 | 0 | 33.9 | 32.4 | 0 | 0 | 0 | 13.5015 | 15.38843 | 13.61334
1200 | 0 | 33.7 | 0 | 33.9 | 32.4 | 0 | 0 | 0 | 14.4985 | 15.76772 | 13.90894
1200 | 0 | 33.7 | 0 | 33.9 | 32.4 | 0 | 0 | 0 | 15.4955 | 16.12357 | 14.20454
1200 | 0 | 33.7 | 0 | 33.9 | 32.4 | 0 | 0 | 0 | 16.49249 | 16.45856 | 14.50014
1200 | 0 | 33.7 | 0 | 33.9 | 32.4 | 0 | 0 | 0 | 17.5015 | 16.77881 | 15.19113
1200 | 0 | 33.7 | 0 | 33.9 | 32.4 | 0 | 0 | 0 | 18.4985 | 17.07865 | 16.52484
1200 | 0 | 33.7 | 0 | 33.9 | 32.4 | 0 | 0 | 0 | 19.4955 | 17.36354 | 17.18006
1200 | 0 | 33.7 | 0 | 33.9 | 32.4 | 0 | 0 | 0 | 20.5045 | 17.63817 | 17.4829
1200 | 0 | 33.7 | 0 | 33.9 | 32.4 | 0 | 0 | 0 | 21.5015 | 17.89723 | 17.78214
1200 | 0 | 33.7 | 0 | 33.9 | 32.4 | 0 | 0 | 0 | 22.4985 | 18.14506 | 18.08138
1200 | 0 | 33.7 | 0 | 33.9 | 32.4 | 0 | 0 | 0 | 23.48348 | 18.37988 | 18.37702
1200 | 0 | 33.7 | 0 | 33.9 | 32.4 | 0 | 0 | 0 | 24 | 18.49961 | 18.53205

## combination_15
Temperature [C] | Mo [at%] | Nb [at%] | Ta [at%] | Ti [at%] | Cr [at%] | Al [at%] | W [at%] | Zr [at%] | Time [h] | Mass Change [mg.cm2] | Mass change - predictions
1200 | 0 | 26 | 23.9 | 25.6 | 24.5 | 0 | 0 | 0 | 0 | 0 | 12.29831
1200 | 0 | 26 | 23.9 | 25.6 | 24.5 | 0 | 0 | 0 | 1 | 8.321168 | 13.02502
1200 | 0 | 26 | 23.9 | 25.6 | 24.5 | 0 | 0 | 0 | 8 | 20.14599 | 16.65745
1200 | 0 | 26 | 23.9 | 25.6 | 24.5 | 0 | 0 | 0 | 24 | 61.9 | 101.0598

## combination_16
Temperature [C] | Mo [at%] | Nb [at%] | Ta [at%] | Ti [at%] | Cr [at%] | Al [at%] | W [at%] | Zr [at%] | Time [h] | Mass Change [mg.cm2] | Mass change - predictions
1200 | 0 | 33.6 | 34.1 | 32.3 | 0 | 0 | 0 | 0 | 0 | 0 | 12.81146
1200 | 0 | 33.6 | 34.1 | 32.3 | 0 | 0 | 0 | 0 | 1 | 2.6 | 13.56292
1200 | 0 | 33.6 | 34.1 | 32.3 | 0 | 0 | 0 | 0 | 4 | 40.3 | 44.06121
1200 | 0 | 33.6 | 34.1 | 32.3 | 0 | 0 | 0 | 0 | 8 | 92.24806 | 73.56209
1200 | 0 | 33.6 | 34.1 | 32.3 | 0 | 0 | 0 | 0 | 24 | 247.2868 | 187.751
1200 | 0 | 33.6 | 34.1 | 32.3 | 0 | 0 | 0 | 0 | 48 | 293.0233 | 259.7052
1200 | 0 | 33.6 | 34.1 | 32.3 | 0 | 0 | 0 | 0 | 0 | 0 | 12.81146
1200 | 0 | 33.6 | 34.1 | 32.3 | 0 | 0 | 0 | 0 | 0.56527 | 2.00231 | 13.23624
1200 | 0 | 33.6 | 34.1 | 32.3 | 0 | 0 | 0 | 0 | 1.46724 | 12.76104 | 18.07169
1200 | 0 | 33.6 | 34.1 | 32.3 | 0 | 0 | 0 | 0 | 2.4985 | 25.04193 | 28.47273
1200 | 0 | 33.6 | 34.1 | 32.3 | 0 | 0 | 0 | 0 | 3.50751 | 37.02166 | 38.87991
1200 | 0 | 33.6 | 34.1 | 32.3 | 0 | 0 | 0 | 0 | 4.49304 | 48.67294 | 47.83651
1200 | 0 | 33.6 | 34.1 | 32.3 | 0 | 0 | 0 | 0 | 5.5015 | 60.53039 | 50.83056
1200 | 0 | 33.6 | 34.1 | 32.3 | 0 | 0 | 0 | 0 | 6.48649 | 72.03199 | 55.40343
1200 | 0 | 33.6 | 34.1 | 32.3 | 0 | 0 | 0 | 0 | 7.4955 | 83.71838 | 66.44484
1200 | 0 | 33.6 | 34.1 | 32.3 | 0 | 0 | 0 | 0 | 8.48157 | 95.03006 | 80.35582
1200 | 0 | 33.6 | 34.1 | 32.3 | 0 | 0 | 0 | 0 | 9.51351 | 106.73793 | 91.26955
1200 | 0 | 33.6 | 34.1 | 32.3 | 0 | 0 | 0 | 0 | 10.4985 | 117.7734 | 97.27223
1200 | 0 | 33.6 | 34.1 | 32.3 | 0 | 0 | 0 | 0 | 11.48348 | 128.65641 | 104.1766
1200 | 0 | 33.6 | 34.1 | 32.3 | 0 | 0 | 0 | 0 | 12.49249 | 139.63363 | 111.248
1200 | 0 | 33.6 | 34.1 | 32.3 | 0 | 0 | 0 | 0 | 13.5015 | 150.42152 | 118.8648
1200 | 0 | 33.6 | 34.1 | 32.3 | 0 | 0 | 0 | 0 | 14.51051 | 161.00462 | 126.6765
1200 | 0 | 33.6 | 34.1 | 32.3 | 0 | 0 | 0 | 0 | 15.4955 | 171.12427 | 135.9155
1200 | 0 | 33.6 | 34.1 | 32.3 | 0 | 0 | 0 | 0 | 16.48048 | 181.01775 | 144.559
1200 | 0 | 33.6 | 34.1 | 32.3 | 0 | 0 | 0 | 0 | 17.48949 | 190.90578 | 150.3186
1200 | 0 | 33.6 | 34.1 | 32.3 | 0 | 0 | 0 | 0 | 18.4985 | 200.52777 | 156.7487
1200 | 0 | 33.6 | 34.1 | 32.3 | 0 | 0 | 0 | 0 | 19.50751 | 209.86822 | 163.1787
1200 | 0 | 33.6 | 34.1 | 32.3 | 0 | 0 | 0 | 0 | 20.51652 | 218.91164 | 169.6088
1200 | 0 | 33.6 | 34.1 | 32.3 | 0 | 0 | 0 | 0 | 21.5015 | 227.43968 | 176.906
1200 | 0 | 33.6 | 34.1 | 32.3 | 0 | 0 | 0 | 0 | 22.48649 | 235.65296 | 183.7321
1200 | 0 | 33.6 | 34.1 | 32.3 | 0 | 0 | 0 | 0 | 23.4955 | 243.72904 | 186.4113
1200 | 0 | 33.6 | 34.1 | 32.3 | 0 | 0 | 0 | 0 | 24.48157 | 251.27422 | 189.0297
1200 | 0 | 33.6 | 34.1 | 32.3 | 0 | 0 | 0 | 0 | 25.51351 | 258.79091 | 191.7699
1200 | 0 | 33.6 | 34.1 | 32.3 | 0 | 0 | 0 | 0 | 26.4985 | 265.58634 | 194.3854
1200 | 0 | 33.6 | 34.1 | 32.3 | 0 | 0 | 0 | 0 | 27.48348 | 271.99328 | 197.0756
1200 | 0 | 33.6 | 34.1 | 32.3 | 0 | 0 | 0 | 0 | 28.49249 | 278.14346 | 200.1534
1200 | 0 | 33.6 | 34.1 | 32.3 | 0 | 0 | 0 | 0 | 29.5015 | 283.85864 | 203.2312
1200 | 0 | 33.6 | 34.1 | 32.3 | 0 | 0 | 0 | 0 | 30.51051 | 289.12334 | 206.309
1200 | 0 | 33.6 | 34.1 | 32.3 | 0 | 0 | 0 | 0 | 31.4955 | 293.81519 | 209.3135
1200 | 0 | 33.6 | 34.1 | 32.3 | 0 | 0 | 0 | 0 | 32.48048 | 298.04485 | 212.318
1200 | 0 | 33.6 | 34.1 | 32.3 | 0 | 0 | 0 | 0 | 33.48949 | 301.88914 | 215.3958
1200 | 0 | 33.6 | 34.1 | 32.3 | 0 | 0 | 0 | 0 | 34.4985 | 305.22169 | 218.4736
1200 | 0 | 33.6 | 34.1 | 32.3 | 0 | 0 | 0 | 0 | 35.50751 | 308.02703 | 221.5514
1200 | 0 | 33.6 | 34.1 | 32.3 | 0 | 0 | 0 | 0 | 36.51652 | 310.28966 | 224.6292
1200 | 0 | 33.6 | 34.1 | 32.3 | 0 | 0 | 0 | 0 | 37.5015 | 311.96232 | 227.6337
1200 | 0 | 33.6 | 34.1 | 32.3 | 0 | 0 | 0 | 0 | 38.48649 | 313.08419 | 230.6382
1200 | 0 | 33.6 | 34.1 | 32.3 | 0 | 0 | 0 | 0 | 39.4955 | 313.65412 | 233.716
1200 | 0 | 33.6 | 34.1 | 32.3 | 0 | 0 | 0 | 0 | 40.5045 | 313.62011 | 236.7938
1200 | 0 | 33.6 | 34.1 | 32.3 | 0 | 0 | 0 | 0 | 41.51351 | 312.96665 | 239.8716
1200 | 0 | 33.6 | 34.1 | 32.3 | 0 | 0 | 0 | 0 | 42.4985 | 311.71895 | 242.8769
1200 | 0 | 33.6 | 34.1 | 32.3 | 0 | 0 | 0 | 0 | 43.48348 | 309.84673 | 245.8898
1200 | 0 | 33.6 | 34.1 | 32.3 | 0 | 0 | 0 | 0 | 44.49249 | 307.27405 | 248.9762
1200 | 0 | 33.6 | 34.1 | 32.3 | 0 | 0 | 0 | 0 | 45.5015 | 304.02068 | 252.0627
1200 | 0 | 33.6 | 34.1 | 32.3 | 0 | 0 | 0 | 0 | 46.51051 | 300.07115 | 255.1491
1200 | 0 | 33.6 | 34.1 | 32.3 | 0 | 0 | 0 | 0 | 47.4955 | 295.53213 | 258.162
1200 | 0 | 33.6 | 34.1 | 32.3 | 0 | 0 | 0 | 0 | 48 | 292.96623 | 259.7052

## combination_17
Temperature [C] | Mo [at%] | Nb [at%] | Ta [at%] | Ti [at%] | Cr [at%] | Al [at%] | W [at%] | Zr [at%] | Time [h] | Mass Change [mg.cm2] | Mass change - predictions
1200 | 0 | 34.2 | 34.4 | 0 | 0 | 0 | 0 | 30.9 | 0 | 0 | 31.34322
1200 | 0 | 34.2 | 34.4 | 0 | 0 | 0 | 0 | 30.9 | 1 | 102.4 | 76.3745
1200 | 0 | 34.2 | 34.4 | 0 | 0 | 0 | 0 | 30.9 | 2 | 117.1 | 88.97572
1200 | 0 | 34.2 | 34.4 | 0 | 0 | 0 | 0 | 30.9 | 4 | 134.1 | 115.3203
1200 | 0 | 34.2 | 34.4 | 0 | 0 | 0 | 0 | 30.9 | 6 | 170.7 | 142.7667
1200 | 0 | 34.2 | 34.4 | 0 | 0 | 0 | 0 | 30.9 | 8 | 197.6 | 155.603
1200 | 0 | 34.2 | 34.4 | 0 | 0 | 0 | 0 | 30.9 | 24 | 229.3 | 180.9204
1200 | 0 | 34.2 | 34.4 | 0 | 0 | 0 | 0 | 30.9 | 0 | 0 | 31.34322
1200 | 0 | 34.2 | 34.4 | 0 | 0 | 0 | 0 | 30.9 | 0.49249 | 46.59609 | 53.96409
1200 | 0 | 34.2 | 34.4 | 0 | 0 | 0 | 0 | 30.9 | 1.5015 | 88.32923 | 82.69402
1200 | 0 | 34.2 | 34.4 | 0 | 0 | 0 | 0 | 30.9 | 2.4985 | 119.43947 | 95.25742
1200 | 0 | 34.2 | 34.4 | 0 | 0 | 0 | 0 | 30.9 | 3.4955 | 143.22867 | 108.4657
1200 | 0 | 34.2 | 34.4 | 0 | 0 | 0 | 0 | 30.9 | 4.5045 | 161.64161 | 122.175
1200 | 0 | 34.2 | 34.4 | 0 | 0 | 0 | 0 | 30.9 | 5.5015 | 175.552 | 135.7213
1200 | 0 | 34.2 | 34.4 | 0 | 0 | 0 | 0 | 30.9 | 6.4985 | 186.18892 | 149.9396
1200 | 0 | 34.2 | 34.4 | 0 | 0 | 0 | 0 | 30.9 | 7.4955 | 194.34026 | 153.7128
1200 | 0 | 34.2 | 34.4 | 0 | 0 | 0 | 0 | 30.9 | 8.49249 | 200.57338 | 156.5529
1200 | 0 | 34.2 | 34.4 | 0 | 0 | 0 | 0 | 30.9 | 9.5015 | 205.39784 | 157.9069
1200 | 0 | 34.2 | 34.4 | 0 | 0 | 0 | 0 | 30.9 | 10.4985 | 209.04256 | 159.2447
1200 | 0 | 34.2 | 34.4 | 0 | 0 | 0 | 0 | 30.9 | 11.4955 | 211.82959 | 160.5826
1200 | 0 | 34.2 | 34.4 | 0 | 0 | 0 | 0 | 30.9 | 12.5045 | 213.98676 | 162.0745
1200 | 0 | 34.2 | 34.4 | 0 | 0 | 0 | 0 | 30.9 | 13.5015 | 215.61644 | 163.576
1200 | 0 | 34.2 | 34.4 | 0 | 0 | 0 | 0 | 30.9 | 14.4985 | 216.86261 | 165.0774
1200 | 0 | 34.2 | 34.4 | 0 | 0 | 0 | 0 | 30.9 | 15.4955 | 217.81758 | 166.5789
1200 | 0 | 34.2 | 34.4 | 0 | 0 | 0 | 0 | 30.9 | 16.49249 | 218.54782 | 168.0803
1200 | 0 | 34.2 | 34.4 | 0 | 0 | 0 | 0 | 30.9 | 17.5015 | 219.11303 | 169.5999
1200 | 0 | 34.2 | 34.4 | 0 | 0 | 0 | 0 | 30.9 | 18.4985 | 219.54003 | 171.1013
1200 | 0 | 34.2 | 34.4 | 0 | 0 | 0 | 0 | 30.9 | 19.4955 | 219.86655 | 172.6028
1200 | 0 | 34.2 | 34.4 | 0 | 0 | 0 | 0 | 30.9 | 20.5045 | 220.11927 | 174.2907
1200 | 0 | 34.2 | 34.4 | 0 | 0 | 0 | 0 | 30.9 | 21.5015 | 220.3102 | 176.1969
1200 | 0 | 34.2 | 34.4 | 0 | 0 | 0 | 0 | 30.9 | 22.4985 | 220.45619 | 178.0878
1200 | 0 | 34.2 | 34.4 | 0 | 0 | 0 | 0 | 30.9 | 23.4955 | 220.56807 | 179.9687
1200 | 0 | 34.2 | 34.4 | 0 | 0 | 0 | 0 | 30.9 | 24 | 220.61516 | 180.9204

## combination_18
Temperature [C] | Mo [at%] | Nb [at%] | Ta [at%] | Ti [at%] | Cr [at%] | Al [at%] | W [at%] | Zr [at%] | Time [h] | Mass Change [mg.cm2] | Mass change - predictions
1200 | 0 | 0 | 30.6 | 36.8 | 32.6 | 0 | 0 | 0 | 0 | 0 | 3.606593
1200 | 0 | 0 | 30.6 | 36.8 | 32.6 | 0 | 0 | 0 | 24 | 7.2 | 10.95525

## combination_19
Temperature [C] | Mo [at%] | Nb [at%] | Ta [at%] | Ti [at%] | Cr [at%] | Al [at%] | W [at%] | Zr [at%] | Time [h] | Mass Change [mg.cm2] | Mass change - predictions
1200 | 0 | 0 | 49.9 | 12.2 | 37.9 | 0 | 0 | 0 | 0 | 0 | 4.42175
1200 | 0 | 0 | 49.9 | 12.2 | 37.9 | 0 | 0 | 0 | 5 | 8.289855 | 6.921008
1200 | 0 | 0 | 49.9 | 12.2 | 37.9 | 0 | 0 | 0 | 10 | 12.43478 | 10.88025
1200 | 0 | 0 | 49.9 | 12.2 | 37.9 | 0 | 0 | 0 | 15 | 18.13406 | 18.26078
1200 | 0 | 0 | 49.9 | 12.2 | 37.9 | 0 | 0 | 0 | 17.5 | 24.86957 | 23.26476
1200 | 0 | 0 | 49.9 | 12.2 | 37.9 | 0 | 0 | 0 | 20 | 45.5942 | 30.31068
1200 | 0 | 0 | 49.9 | 12.2 | 37.9 | 0 | 0 | 0 | 24 | 71.5 | 41.42506
1200 | 0 | 0 | 49.9 | 12.2 | 37.9 | 0 | 0 | 0 | 0 | 0 | 4.421751
1200 | 0 | 0 | 49.9 | 12.2 | 37.9 | 0 | 0 | 0 | 0.49249 | 1.42149 | 4.535882
1200 | 0 | 0 | 49.9 | 12.2 | 37.9 | 0 | 0 | 0 | 1.5015 | 3.46774 | 4.953256
1200 | 0 | 0 | 49.9 | 12.2 | 37.9 | 0 | 0 | 0 | 2.4985 | 5.09174 | 5.657535
1200 | 0 | 0 | 49.9 | 12.2 | 37.9 | 0 | 0 | 0 | 3.4955 | 6.38605 | 6.361814
1200 | 0 | 0 | 49.9 | 12.2 | 37.9 | 0 | 0 | 0 | 4.5045 | 7.43134 | 6.822817
1200 | 0 | 0 | 49.9 | 12.2 | 37.9 | 0 | 0 | 0 | 5.48956 | 8.26108 | 7.169188
1200 | 0 | 0 | 49.9 | 12.2 | 37.9 | 0 | 0 | 0 | 6.4985 | 8.98419 | 7.879419
1200 | 0 | 0 | 49.9 | 12.2 | 37.9 | 0 | 0 | 0 | 7.5035 | 9.64589 | 8.473591
1200 | 0 | 0 | 49.9 | 12.2 | 37.9 | 0 | 0 | 0 | 8.49249 | 10.30729 | 9.1961
1200 | 0 | 0 | 49.9 | 12.2 | 37.9 | 0 | 0 | 0 | 9.5015 | 11.06122 | 10.20964
1200 | 0 | 0 | 49.9 | 12.2 | 37.9 | 0 | 0 | 0 | 10.48663 | 11.94099 | 11.54108
1200 | 0 | 0 | 49.9 | 12.2 | 37.9 | 0 | 0 | 0 | 11.4955 | 13.05774 | 12.84929
1200 | 0 | 0 | 49.9 | 12.2 | 37.9 | 0 | 0 | 0 | 12.5045 | 14.46245 | 14.25798
1200 | 0 | 0 | 49.9 | 12.2 | 37.9 | 0 | 0 | 0 | 13.5015 | 16.2008 | 15.67947
1200 | 0 | 0 | 49.9 | 12.2 | 37.9 | 0 | 0 | 0 | 14.4985 | 18.3577 | 17.17236
1200 | 0 | 0 | 49.9 | 12.2 | 37.9 | 0 | 0 | 0 | 15.4837 | 20.96379 | 19.25647
1200 | 0 | 0 | 49.9 | 12.2 | 37.9 | 0 | 0 | 0 | 16.49249 | 24.19061 | 21.26188
1200 | 0 | 0 | 49.9 | 12.2 | 37.9 | 0 | 0 | 0 | 17.50147 | 28.05166 | 23.2678
1200 | 0 | 0 | 49.9 | 12.2 | 37.9 | 0 | 0 | 0 | 18.4985 | 32.55855 | 26.10061
1200 | 0 | 0 | 49.9 | 12.2 | 37.9 | 0 | 0 | 0 | 19.4955 | 37.823 | 28.90634
1200 | 0 | 0 | 49.9 | 12.2 | 37.9 | 0 | 0 | 0 | 20.49277 | 43.91233 | 31.68237
1200 | 0 | 0 | 49.9 | 12.2 | 37.9 | 0 | 0 | 0 | 21.5015 | 50.97282 | 34.52439
1200 | 0 | 0 | 49.9 | 12.2 | 37.9 | 0 | 0 | 0 | 22.4985 | 58.92082 | 37.42756
1200 | 0 | 0 | 49.9 | 12.2 | 37.9 | 0 | 0 | 0 | 23.45946 | 67.54177 | 40.22578
1200 | 0 | 0 | 49.9 | 12.2 | 37.9 | 0 | 0 | 0 | 24 | 72.79782 | 41.42506

## combination_20
Temperature [C] | Mo [at%] | Nb [at%] | Ta [at%] | Ti [at%] | Cr [at%] | Al [at%] | W [at%] | Zr [at%] | Time [h] | Mass Change [mg.cm2] | Mass change - predictions
1200 | 0 | 0 | 50.9 | 37.2 | 11.9 | 0 | 0 | 0 | 0 | 0 | 8.014285
1200 | 0 | 0 | 50.9 | 37.2 | 11.9 | 0 | 0 | 0 | 5 | 31.54208 | 27.45714
1200 | 0 | 0 | 50.9 | 37.2 | 11.9 | 0 | 0 | 0 | 10 | 59.46458 | 49.20297
1200 | 0 | 0 | 50.9 | 37.2 | 11.9 | 0 | 0 | 0 | 15 | 82.73333 | 68.23596
1200 | 0 | 0 | 50.9 | 37.2 | 11.9 | 0 | 0 | 0 | 20 | 106.5192 | 85.50422
1200 | 0 | 0 | 50.9 | 37.2 | 11.9 | 0 | 0 | 0 | 24 | 124.1 | 96.31697
1200 | 0 | 0 | 50.9 | 37.2 | 11.9 | 0 | 0 | 0 | 0 | 0 | 8.014285
1200 | 0 | 0 | 50.9 | 37.2 | 11.9 | 0 | 0 | 0 | 0.49249 | 3.32589 | 10.94425
1200 | 0 | 0 | 50.9 | 37.2 | 11.9 | 0 | 0 | 0 | 1.5015 | 10.03119 | 17.25075
1200 | 0 | 0 | 50.9 | 37.2 | 11.9 | 0 | 0 | 0 | 2.4985 | 16.44125 | 19.13871
1200 | 0 | 0 | 50.9 | 37.2 | 11.9 | 0 | 0 | 0 | 3.4955 | 22.64739 | 21.4095
1200 | 0 | 0 | 50.9 | 37.2 | 11.9 | 0 | 0 | 0 | 4.5045 | 28.73355 | 25.33739
1200 | 0 | 0 | 50.9 | 37.2 | 11.9 | 0 | 0 | 0 | 5.48956 | 34.49707 | 29.55149
1200 | 0 | 0 | 50.9 | 37.2 | 11.9 | 0 | 0 | 0 | 6.4985 | 40.22938 | 33.86774
1200 | 0 | 0 | 50.9 | 37.2 | 11.9 | 0 | 0 | 0 | 7.4955 | 45.73568 | 38.42478
1200 | 0 | 0 | 50.9 | 37.2 | 11.9 | 0 | 0 | 0 | 8.49249 | 51.09529 | 43.19141
1200 | 0 | 0 | 50.9 | 37.2 | 11.9 | 0 | 0 | 0 | 9.5015 | 56.38263 | 47.29003
1200 | 0 | 0 | 50.9 | 37.2 | 11.9 | 0 | 0 | 0 | 10.48663 | 61.42297 | 51.07036
1200 | 0 | 0 | 50.9 | 37.2 | 11.9 | 0 | 0 | 0 | 11.4955 | 66.47152 | 54.94179
1200 | 0 | 0 | 50.9 | 37.2 | 11.9 | 0 | 0 | 0 | 12.5045 | 71.41788 | 58.81373
1200 | 0 | 0 | 50.9 | 37.2 | 11.9 | 0 | 0 | 0 | 13.5015 | 76.21596 | 62.59154
1200 | 0 | 0 | 50.9 | 37.2 | 11.9 | 0 | 0 | 0 | 14.4985 | 80.93612 | 66.34695
1200 | 0 | 0 | 50.9 | 37.2 | 11.9 | 0 | 0 | 0 | 15.4837 | 85.53549 | 70.49831
1200 | 0 | 0 | 50.9 | 37.2 | 11.9 | 0 | 0 | 0 | 16.49249 | 90.18944 | 76.02275
1200 | 0 | 0 | 50.9 | 37.2 | 11.9 | 0 | 0 | 0 | 17.5015 | 94.79986 | 78.7503
1200 | 0 | 0 | 50.9 | 37.2 | 11.9 | 0 | 0 | 0 | 18.4985 | 99.32321 | 81.44537
1200 | 0 | 0 | 50.9 | 37.2 | 11.9 | 0 | 0 | 0 | 19.4955 | 103.82588 | 84.14046
1200 | 0 | 0 | 50.9 | 37.2 | 11.9 | 0 | 0 | 0 | 20.51128 | 108.40403 | 86.88631
1200 | 0 | 0 | 50.9 | 37.2 | 11.9 | 0 | 0 | 0 | 21.5015 | 112.86918 | 89.56305
1200 | 0 | 0 | 50.9 | 37.2 | 11.9 | 0 | 0 | 0 | 22.4985 | 117.37858 | 92.25813
1200 | 0 | 0 | 50.9 | 37.2 | 11.9 | 0 | 0 | 0 | 23.4955 | 121.9129 | 94.95322
1200 | 0 | 0 | 50.9 | 37.2 | 11.9 | 0 | 0 | 0 | 24 | 124.21884 | 96.31697

## combination_21
Temperature [C] | Mo [at%] | Nb [at%] | Ta [at%] | Ti [at%] | Cr [at%] | Al [at%] | W [at%] | Zr [at%] | Time [h] | Mass Change [mg.cm2] | Mass change - predictions
1200 | 0 | 0 | 46.5 | 22.5 | 31 | 0 | 0 | 0 | 0 | 0 | 8.403116
1200 | 0 | 0 | 46.5 | 22.5 | 31 | 0 | 0 | 0 | 5 | 68.07308 | 56.22098
1200 | 0 | 0 | 46.5 | 22.5 | 31 | 0 | 0 | 0 | 10 | 121.1907 | 93.31775
1200 | 0 | 0 | 46.5 | 22.5 | 31 | 0 | 0 | 0 | 15 | 148.5231 | 107.036
1200 | 0 | 0 | 46.5 | 22.5 | 31 | 0 | 0 | 0 | 20 | 159.3529 | 120.7543
1200 | 0 | 0 | 46.5 | 22.5 | 31 | 0 | 0 | 0 | 24 | 160.9 | 131.9616
1200 | 0 | 0 | 46.5 | 22.5 | 31 | 0 | 0 | 0 | 0 | 0 | 8.403116
1200 | 0 | 0 | 46.5 | 22.5 | 31 | 0 | 0 | 0 | 0.53801 | 8.21597 | 8.921582
1200 | 0 | 0 | 46.5 | 22.5 | 31 | 0 | 0 | 0 | 1.5015 | 23.29686 | 11.1776
1200 | 0 | 0 | 46.5 | 22.5 | 31 | 0 | 0 | 0 | 2.4985 | 37.95309 | 29.88214
1200 | 0 | 0 | 46.5 | 22.5 | 31 | 0 | 0 | 0 | 3.4955 | 51.65384 | 44.40053
1200 | 0 | 0 | 46.5 | 22.5 | 31 | 0 | 0 | 0 | 4.5045 | 64.57589 | 52.80274
1200 | 0 | 0 | 46.5 | 22.5 | 31 | 0 | 0 | 0 | 5.48956 | 76.29591 | 59.97887
1200 | 0 | 0 | 46.5 | 22.5 | 31 | 0 | 0 | 0 | 6.4985 | 87.40608 | 69.27077
1200 | 0 | 0 | 46.5 | 22.5 | 31 | 0 | 0 | 0 | 7.4955 | 97.52071 | 77.4313
1200 | 0 | 0 | 46.5 | 22.5 | 31 | 0 | 0 | 0 | 8.49249 | 106.79416 | 85.64404
1200 | 0 | 0 | 46.5 | 22.5 | 31 | 0 | 0 | 0 | 9.5015 | 115.35124 | 91.95004
1200 | 0 | 0 | 46.5 | 22.5 | 31 | 0 | 0 | 0 | 10.48663 | 122.92292 | 94.65289
1200 | 0 | 0 | 46.5 | 22.5 | 31 | 0 | 0 | 0 | 11.4955 | 129.89829 | 97.42087
1200 | 0 | 0 | 46.5 | 22.5 | 31 | 0 | 0 | 0 | 12.5045 | 136.10997 | 100.1892
1200 | 0 | 0 | 46.5 | 22.5 | 31 | 0 | 0 | 0 | 13.5015 | 141.52095 | 102.9247
1200 | 0 | 0 | 46.5 | 22.5 | 31 | 0 | 0 | 0 | 14.4985 | 146.22811 | 105.6601
1200 | 0 | 0 | 46.5 | 22.5 | 31 | 0 | 0 | 0 | 15.4837 | 150.21466 | 108.3631
1200 | 0 | 0 | 46.5 | 22.5 | 31 | 0 | 0 | 0 | 16.49249 | 153.63313 | 111.1309
1200 | 0 | 0 | 46.5 | 22.5 | 31 | 0 | 0 | 0 | 17.5015 | 156.40427 | 113.8993
1200 | 0 | 0 | 46.5 | 22.5 | 31 | 0 | 0 | 0 | 18.4985 | 158.52997 | 116.6347
1200 | 0 | 0 | 46.5 | 22.5 | 31 | 0 | 0 | 0 | 19.4955 | 160.06615 | 119.3701
1200 | 0 | 0 | 46.5 | 22.5 | 31 | 0 | 0 | 0 | 20.49277 | 161.03822 | 122.1299
1200 | 0 | 0 | 46.5 | 22.5 | 31 | 0 | 0 | 0 | 21.5015 | 161.47326 | 124.956
1200 | 0 | 0 | 46.5 | 22.5 | 31 | 0 | 0 | 0 | 22.4985 | 161.37827 | 127.7493
1200 | 0 | 0 | 46.5 | 22.5 | 31 | 0 | 0 | 0 | 23.4955 | 160.78923 | 130.5425
1200 | 0 | 0 | 46.5 | 22.5 | 31 | 0 | 0 | 0 | 24 | 160.32765 | 131.9616

## combination_22
Temperature [C] | Mo [at%] | Nb [at%] | Ta [at%] | Ti [at%] | Cr [at%] | Al [at%] | W [at%] | Zr [at%] | Time [h] | Mass Change [mg.cm2] | Mass change - predictions
1100 | 20 | 20 | 0 | 20 | 20 | 20 | 0 | 0 | 0 | 0 | 1.632134
1100 | 20 | 20 | 0 | 20 | 20 | 20 | 0 | 0 | 10 | 3.353425 | 3.425108
1100 | 20 | 20 | 0 | 20 | 20 | 20 | 0 | 0 | 20 | 5.479452 | 4.516662
1100 | 20 | 20 | 0 | 20 | 20 | 20 | 0 | 0 | 30 | 6.90411 | 5.730067
1100 | 20 | 20 | 0 | 20 | 20 | 20 | 0 | 0 | 40 | 7.846575 | 6.931693
1100 | 20 | 20 | 0 | 20 | 20 | 20 | 0 | 0 | 48 | 8.372603 | 8.526661
1100 | 20 | 20 | 0 | 20 | 20 | 20 | 0 | 0 | 0 | 0 | 1.632134
1100 | 20 | 20 | 0 | 20 | 20 | 20 | 0 | 0 | 0.48048 | 0.19946 | 1.731304
1100 | 20 | 20 | 0 | 20 | 20 | 20 | 0 | 0 | 1.48949 | 0.58439 | 1.938053
1100 | 20 | 20 | 0 | 20 | 20 | 20 | 0 | 0 | 2.4985 | 0.9555 | 2.14456
1100 | 20 | 20 | 0 | 20 | 20 | 20 | 0 | 0 | 3.50751 | 1.3131 | 2.351066
1100 | 20 | 20 | 0 | 20 | 20 | 20 | 0 | 0 | 4.51652 | 1.6575 | 2.557573
1100 | 20 | 20 | 0 | 20 | 20 | 20 | 0 | 0 | 5.5015 | 1.98132 | 2.759162
1100 | 20 | 20 | 0 | 20 | 20 | 20 | 0 | 0 | 6.48649 | 2.29304 | 2.960752
1100 | 20 | 20 | 0 | 20 | 20 | 20 | 0 | 0 | 7.4955 | 2.60028 | 3.167259
1100 | 20 | 20 | 0 | 20 | 20 | 20 | 0 | 0 | 8.5045 | 2.89555 | 3.310977
1100 | 20 | 20 | 0 | 20 | 20 | 20 | 0 | 0 | 9.51351 | 3.17915 | 3.387981
1100 | 20 | 20 | 0 | 20 | 20 | 20 | 0 | 0 | 10.47476 | 3.43876 | 3.499153
1100 | 20 | 20 | 0 | 20 | 20 | 20 | 0 | 0 | 11.48348 | 3.7004 | 3.674294
1100 | 20 | 20 | 0 | 20 | 20 | 20 | 0 | 0 | 12.49249 | 3.95137 | 3.849484
1100 | 20 | 20 | 0 | 20 | 20 | 20 | 0 | 0 | 13.5015 | 4.1919 | 3.999625
1100 | 20 | 20 | 0 | 20 | 20 | 20 | 0 | 0 | 14.51051 | 4.4223 | 4.077668
1100 | 20 | 20 | 0 | 20 | 20 | 20 | 0 | 0 | 15.4955 | 4.63778 | 4.153853
1100 | 20 | 20 | 0 | 20 | 20 | 20 | 0 | 0 | 16.48048 | 4.84412 | 4.214576
1100 | 20 | 20 | 0 | 20 | 20 | 20 | 0 | 0 | 17.48949 | 5.04642 | 4.275395
1100 | 20 | 20 | 0 | 20 | 20 | 20 | 0 | 0 | 18.4985 | 5.23981 | 4.392652
1100 | 20 | 20 | 0 | 20 | 20 | 20 | 0 | 0 | 19.50751 | 5.42461 | 4.498329
1100 | 20 | 20 | 0 | 20 | 20 | 20 | 0 | 0 | 20.49304 | 5.59708 | 4.601157
1100 | 20 | 20 | 0 | 20 | 20 | 20 | 0 | 0 | 21.5015 | 5.76578 | 4.85224
1100 | 20 | 20 | 0 | 20 | 20 | 20 | 0 | 0 | 22.48649 | 5.92305 | 5.097479
1100 | 20 | 20 | 0 | 20 | 20 | 20 | 0 | 0 | 23.4955 | 6.07691 | 5.352181
1100 | 20 | 20 | 0 | 20 | 20 | 20 | 0 | 0 | 24.5045 | 6.22371 | 5.423464
1100 | 20 | 20 | 0 | 20 | 20 | 20 | 0 | 0 | 25.51351 | 6.36376 | 5.475222
1100 | 20 | 20 | 0 | 20 | 20 | 20 | 0 | 0 | 26.4985 | 6.49429 | 5.525748
1100 | 20 | 20 | 0 | 20 | 20 | 20 | 0 | 0 | 27.48348 | 6.61891 | 5.576274
1100 | 20 | 20 | 0 | 20 | 20 | 20 | 0 | 0 | 28.49249 | 6.74084 | 5.628032
1100 | 20 | 20 | 0 | 20 | 20 | 20 | 0 | 0 | 29.5015 | 6.85724 | 5.693466
1100 | 20 | 20 | 0 | 20 | 20 | 20 | 0 | 0 | 30.48731 | 6.96591 | 5.765846
1100 | 20 | 20 | 0 | 20 | 20 | 20 | 0 | 0 | 31.4955 | 7.07225 | 5.853731
1100 | 20 | 20 | 0 | 20 | 20 | 20 | 0 | 0 | 32.48048 | 7.17165 | 5.949239
1100 | 20 | 20 | 0 | 20 | 20 | 20 | 0 | 0 | 33.48949 | 7.26924 | 6.047076
1100 | 20 | 20 | 0 | 20 | 20 | 20 | 0 | 0 | 34.4985 | 7.36284 | 6.144913
1100 | 20 | 20 | 0 | 20 | 20 | 20 | 0 | 0 | 35.50751 | 7.45277 | 6.259582
1100 | 20 | 20 | 0 | 20 | 20 | 20 | 0 | 0 | 36.51652 | 7.53932 | 6.386219
1100 | 20 | 20 | 0 | 20 | 20 | 20 | 0 | 0 | 37.5015 | 7.62086 | 6.50984
1100 | 20 | 20 | 0 | 20 | 20 | 20 | 0 | 0 | 38.48649 | 7.69975 | 6.65459
1100 | 20 | 20 | 0 | 20 | 20 | 20 | 0 | 0 | 39.4955 | 7.77816 | 6.823524
1100 | 20 | 20 | 0 | 20 | 20 | 20 | 0 | 0 | 40.48157 | 7.8527 | 7.034946
1100 | 20 | 20 | 0 | 20 | 20 | 20 | 0 | 0 | 41.51351 | 7.92883 | 7.284498
1100 | 20 | 20 | 0 | 20 | 20 | 20 | 0 | 0 | 42.4985 | 8.00001 | 7.525497
1100 | 20 | 20 | 0 | 20 | 20 | 20 | 0 | 0 | 43.48348 | 8.07001 | 7.766493
1100 | 20 | 20 | 0 | 20 | 20 | 20 | 0 | 0 | 44.49249 | 8.14082 | 8.013368
1100 | 20 | 20 | 0 | 20 | 20 | 20 | 0 | 0 | 45.5015 | 8.21101 | 8.255653
1100 | 20 | 20 | 0 | 20 | 20 | 20 | 0 | 0 | 46.51616 | 8.28129 | 8.365711
1100 | 20 | 20 | 0 | 20 | 20 | 20 | 0 | 0 | 47.4955 | 8.34913 | 8.471939
1100 | 20 | 20 | 0 | 20 | 20 | 20 | 0 | 0 | 48 | 8.38416 | 8.526662

## combination_23
Temperature [C] | Mo [at%] | Nb [at%] | Ta [at%] | Ti [at%] | Cr [at%] | Al [at%] | W [at%] | Zr [at%] | Time [h] | Mass Change [mg.cm2] | Mass change - predictions
1100 | 20 | 0 | 20 | 20 | 20 | 20 | 0 | 0 | 0 | 0 | 0.6646426
1100 | 20 | 0 | 20 | 20 | 20 | 20 | 0 | 0 | 10 | 1.512329 | 2.282024
1100 | 20 | 0 | 20 | 20 | 20 | 20 | 0 | 0 | 20 | 2.016438 | 2.600981
1100 | 20 | 0 | 20 | 20 | 20 | 20 | 0 | 0 | 30 | 2.410959 | 2.9239
1100 | 20 | 0 | 20 | 20 | 20 | 20 | 0 | 0 | 40 | 2.717808 | 3.316924
1100 | 20 | 0 | 20 | 20 | 20 | 20 | 0 | 0 | 48 | 3.00274 | 3.631343
1100 | 20 | 0 | 20 | 20 | 20 | 20 | 0 | 0 | 0 | 0 | 0.6646426
1100 | 20 | 0 | 20 | 20 | 20 | 20 | 0 | 0 | 0.48048 | 0.11006 | 0.782788
1100 | 20 | 0 | 20 | 20 | 20 | 20 | 0 | 0 | 1.48949 | 0.32168 | 1.027819
1100 | 20 | 0 | 20 | 20 | 20 | 20 | 0 | 0 | 2.4985 | 0.51495 | 1.272851
1100 | 20 | 0 | 20 | 20 | 20 | 20 | 0 | 0 | 3.50751 | 0.69112 | 1.517881
1100 | 20 | 0 | 20 | 20 | 20 | 20 | 0 | 0 | 4.51652 | 0.85139 | 1.762912
1100 | 20 | 0 | 20 | 20 | 20 | 20 | 0 | 0 | 5.5015 | 0.99367 | 2.002108
1100 | 20 | 0 | 20 | 20 | 20 | 20 | 0 | 0 | 6.48649 | 1.12287 | 2.138778
1100 | 20 | 0 | 20 | 20 | 20 | 20 | 0 | 0 | 7.4955 | 1.24285 | 2.195312
1100 | 20 | 0 | 20 | 20 | 20 | 20 | 0 | 0 | 8.5045 | 1.3513 | 2.230246
1100 | 20 | 0 | 20 | 20 | 20 | 20 | 0 | 0 | 9.51351 | 1.44923 | 2.265181
1100 | 20 | 0 | 20 | 20 | 20 | 20 | 0 | 0 | 10.47476 | 1.5336 | 2.298462
1100 | 20 | 0 | 20 | 20 | 20 | 20 | 0 | 0 | 11.48348 | 1.61366 | 2.333387
1100 | 20 | 0 | 20 | 20 | 20 | 20 | 0 | 0 | 12.49249 | 1.68593 | 2.368322
1100 | 20 | 0 | 20 | 20 | 20 | 20 | 0 | 0 | 13.5015 | 1.75122 | 2.403257
1100 | 20 | 0 | 20 | 20 | 20 | 20 | 0 | 0 | 14.51051 | 1.81031 | 2.438192
1100 | 20 | 0 | 20 | 20 | 20 | 20 | 0 | 0 | 15.4955 | 1.86275 | 2.472295
1100 | 20 | 0 | 20 | 20 | 20 | 20 | 0 | 0 | 16.48048 | 1.91063 | 2.500771
1100 | 20 | 0 | 20 | 20 | 20 | 20 | 0 | 0 | 17.48949 | 1.95565 | 2.5295
1100 | 20 | 0 | 20 | 20 | 20 | 20 | 0 | 0 | 18.4985 | 1.99719 | 2.558229
1100 | 20 | 0 | 20 | 20 | 20 | 20 | 0 | 0 | 19.50751 | 2.03585 | 2.586959
1100 | 20 | 0 | 20 | 20 | 20 | 20 | 0 | 0 | 20.49304 | 2.07132 | 2.615019
1100 | 20 | 0 | 20 | 20 | 20 | 20 | 0 | 0 | 21.5015 | 2.1058 | 2.643733
1100 | 20 | 0 | 20 | 20 | 20 | 20 | 0 | 0 | 22.48649 | 2.13811 | 2.671779
1100 | 20 | 0 | 20 | 20 | 20 | 20 | 0 | 0 | 23.4955 | 2.17023 | 2.700508
1100 | 20 | 0 | 20 | 20 | 20 | 20 | 0 | 0 | 24.5045 | 2.20173 | 2.729237
1100 | 20 | 0 | 20 | 20 | 20 | 20 | 0 | 0 | 25.51604 | 2.23302 | 2.758039
1100 | 20 | 0 | 20 | 20 | 20 | 20 | 0 | 0 | 26.4985 | 2.26341 | 2.786283
1100 | 20 | 0 | 20 | 20 | 20 | 20 | 0 | 0 | 27.48348 | 2.29411 | 2.824995
1100 | 20 | 0 | 20 | 20 | 20 | 20 | 0 | 0 | 28.49249 | 2.32601 | 2.864652
1100 | 20 | 0 | 20 | 20 | 20 | 20 | 0 | 0 | 29.5015 | 2.35853 | 2.904308
1100 | 20 | 0 | 20 | 20 | 20 | 20 | 0 | 0 | 30.48731 | 2.39102 | 2.943053
1100 | 20 | 0 | 20 | 20 | 20 | 20 | 0 | 0 | 31.4955 | 2.42505 | 2.982677
1100 | 20 | 0 | 20 | 20 | 20 | 20 | 0 | 0 | 32.48048 | 2.45913 | 3.021389
1100 | 20 | 0 | 20 | 20 | 20 | 20 | 0 | 0 | 33.48949 | 2.4949 | 3.061045
1100 | 20 | 0 | 20 | 20 | 20 | 20 | 0 | 0 | 34.4985 | 2.53149 | 3.100702
1100 | 20 | 0 | 20 | 20 | 20 | 20 | 0 | 0 | 35.50751 | 2.56882 | 3.140358
1100 | 20 | 0 | 20 | 20 | 20 | 20 | 0 | 0 | 36.51652 | 2.60677 | 3.180015
1100 | 20 | 0 | 20 | 20 | 20 | 20 | 0 | 0 | 37.5015 | 2.64424 | 3.218727
1100 | 20 | 0 | 20 | 20 | 20 | 20 | 0 | 0 | 38.48396 | 2.68184 | 3.25734
1100 | 20 | 0 | 20 | 20 | 20 | 20 | 0 | 0 | 39.4955 | 2.72055 | 3.297096
1100 | 20 | 0 | 20 | 20 | 20 | 20 | 0 | 0 | 40.48157 | 2.758 | 3.335851
1100 | 20 | 0 | 20 | 20 | 20 | 20 | 0 | 0 | 41.51351 | 2.79655 | 3.376409
1100 | 20 | 0 | 20 | 20 | 20 | 20 | 0 | 0 | 42.4985 | 2.83237 | 3.415121
1100 | 20 | 0 | 20 | 20 | 20 | 20 | 0 | 0 | 43.48348 | 2.86684 | 3.453833
1100 | 20 | 0 | 20 | 20 | 20 | 20 | 0 | 0 | 44.49249 | 2.9003 | 3.49349
1100 | 20 | 0 | 20 | 20 | 20 | 20 | 0 | 0 | 45.5015 | 2.9314 | 3.533146
1100 | 20 | 0 | 20 | 20 | 20 | 20 | 0 | 0 | 46.51051 | 2.9596 | 3.572802
1100 | 20 | 0 | 20 | 20 | 20 | 20 | 0 | 0 | 47.4955 | 2.98377 | 3.611515
1100 | 20 | 0 | 20 | 20 | 20 | 20 | 0 | 0 | 48 | 2.99484 | 3.631343

## combination_24
Temperature [C] | Mo [at%] | Nb [at%] | Ta [at%] | Ti [at%] | Cr [at%] | Al [at%] | W [at%] | Zr [at%] | Time [h] | Mass Change [mg.cm2] | Mass change - predictions
1000 | 20 | 0 | 20 | 20 | 20 | 20 | 20 | 0 | 0 | 0 | 2.783575
1000 | 20 | 0 | 20 | 20 | 20 | 20 | 20 | 0 | 5 | 4.2 | 4.015121
1000 | 20 | 0 | 20 | 20 | 20 | 20 | 20 | 0 | 10 | 5.3 | 5.007292
1000 | 20 | 0 | 20 | 20 | 20 | 20 | 20 | 0 | 15 | 6 | 4.687131
1000 | 20 | 0 | 20 | 20 | 20 | 20 | 20 | 0 | 20 | 6.4 | 4.853192
1000 | 20 | 0 | 20 | 20 | 20 | 20 | 20 | 0 | 25 | 6.8 | 5.118566
1000 | 20 | 0 | 20 | 20 | 20 | 20 | 20 | 0 | 30 | 7.2 | 5.795998
1000 | 20 | 0 | 20 | 20 | 20 | 20 | 20 | 0 | 35 | 7.6 | 7.121947
1000 | 20 | 0 | 20 | 20 | 20 | 20 | 20 | 0 | 40 | 7.9 | 7.533357

## combination_25
Temperature [C] | Mo [at%] | Nb [at%] | Ta [at%] | Ti [at%] | Cr [at%] | Al [at%] | W [at%] | Zr [at%] | Time [h] | Mass Change [mg.cm2] | Mass change - predictions
1000 | 0 | 0 | 32 | 32 | 32 | 4 | 0 | 0 | 100 | 24.3 | 22.97317
1000 | 0 | 0 | 32 | 32 | 32 | 4 | 0 | 0 | 50 | 5.6 | 5.753499
1000 | 0 | 0 | 32 | 32 | 32 | 4 | 0 | 0 | 25 | 4.4 | 4.634599
1000 | 0 | 0 | 32 | 32 | 32 | 4 | 0 | 0 | 10 | 3.5 | 4.095345

## combination_26
Temperature [C] | Mo [at%] | Nb [at%] | Ta [at%] | Ti [at%] | Cr [at%] | Al [at%] | W [at%] | Zr [at%] | Time [h] | Mass Change [mg.cm2] | Mass change - predictions
1000 | 0 | 0 | 31 | 31 | 31 | 9 | 0 | 0 | 100 | 7.3 | 5.390334
1000 | 0 | 0 | 31 | 31 | 31 | 9 | 0 | 0 | 50 | 3.4 | 4.090891
1000 | 0 | 0 | 31 | 31 | 31 | 9 | 0 | 0 | 25 | 2.7 | 4.209034
1000 | 0 | 0 | 31 | 31 | 31 | 9 | 0 | 0 | 10 | 1.7 | 3.620823

## combination_27
Temperature [C] | Mo [at%] | Nb [at%] | Ta [at%] | Ti [at%] | Cr [at%] | Al [at%] | W [at%] | Zr [at%] | Time [h] | Mass Change [mg.cm2] | Mass change - predictions
1000 | 0 | 0 | 30 | 30 | 30 | 10 | 0 | 0 | 100 | 5.4 | 5.686314
1000 | 0 | 0 | 30 | 30 | 30 | 10 | 0 | 0 | 50 | 3.5 | 4.289343
1000 | 0 | 0 | 30 | 30 | 30 | 10 | 0 | 0 | 25 | 2.7 | 4.07124
1000 | 0 | 0 | 30 | 30 | 30 | 10 | 0 | 0 | 10 | 1.3 | 3.551898

## combination_28
Temperature [C] | Mo [at%] | Nb [at%] | Ta [at%] | Ti [at%] | Cr [at%] | Al [at%] | W [at%] | Zr [at%] | Time [h] | Mass Change [mg.cm2] | Mass change - predictions
1000 | 25 | 25 | 25 | 0 | 0 | 0 | 25 | 0 | 0 | 0 | 15.7757
1000 | 25 | 25 | 25 | 0 | 0 | 0 | 25 | 0 | 3 | 30.8 | 24.08529
1000 | 25 | 25 | 25 | 0 | 0 | 0 | 25 | 0 | 5 | 44 | 37.82484
1000 | 25 | 25 | 25 | 0 | 0 | 0 | 25 | 0 | 8 | 57 | 47.09264
1000 | 25 | 25 | 25 | 0 | 0 | 0 | 25 | 0 | 10 | 59.7 | 52.43953

## combination_29
Temperature [C] | Mo [at%] | Nb [at%] | Ta [at%] | Ti [at%] | Cr [at%] | Al [at%] | W [at%] | Zr [at%] | Time [h] | Mass Change [mg.cm2] | Mass change - predictions
1000 | 20 | 20 | 20 | 20 | 0 | 0 | 20 | 0 | 3 | 30.8 | 30.7837
1000 | 20 | 20 | 20 | 20 | 0 | 0 | 20 | 0 | 5 | 47.1 | 44.29593
1000 | 20 | 20 | 20 | 20 | 0 | 0 | 20 | 0 | 8 | 67.9 | 54.53141
1000 | 20 | 20 | 20 | 20 | 0 | 0 | 20 | 0 | 10 | 78.1 | 57.39388

## combination_30
Temperature [C] | Mo [at%] | Nb [at%] | Ta [at%] | Ti [at%] | Cr [at%] | Al [at%] | W [at%] | Zr [at%] | Time [h] | Mass Change [mg.cm2] | Mass change - predictions
1000 | 10 | 21.8 | 11.9 | 19.4 | 18.4 | 0 | 0 | 18.5 | 100 | 119 | 102.059
1000 | 10 | 21.8 | 11.9 | 19.4 | 18.4 | 0 | 0 | 18.5 | 24 | 50 | 45.66569
1000 | 10 | 21.8 | 11.9 | 19.4 | 18.4 | 0 | 0 | 18.5 | 4 | 22 | 13.27354
1000 | 10 | 21.8 | 11.9 | 19.4 | 18.4 | 0 | 0 | 18.5 | 2 | 15 | 12.28489
1000 | 10 | 21.8 | 11.9 | 19.4 | 18.4 | 0 | 0 | 18.5 | 1 | 10 | 10.1913
1000 | 10 | 21.8 | 11.9 | 19.4 | 18.4 | 0 | 0 | 18.5 | 0 | 0 | 6.90982
1000 | 10 | 21.8 | 11.9 | 19.4 | 18.4 | 0 | 0 | 18.5 | 0.45045 | 7.87724 | 8.311843
1000 | 10 | 21.8 | 11.9 | 19.4 | 18.4 | 0 | 0 | 18.5 | 1.45145 | 10.49835 | 12.05416
1000 | 10 | 21.8 | 11.9 | 19.4 | 18.4 | 0 | 0 | 18.5 | 2.45245 | 13.02627 | 12.47999
1000 | 10 | 21.8 | 11.9 | 19.4 | 18.4 | 0 | 0 | 18.5 | 3.45345 | 15.46739 | 12.99328
1000 | 10 | 21.8 | 11.9 | 19.4 | 18.4 | 0 | 0 | 18.5 | 4.45445 | 17.82748 | 13.61668
1000 | 10 | 21.8 | 11.9 | 19.4 | 18.4 | 0 | 0 | 18.5 | 5.45546 | 20.11174 | 15.11299
1000 | 10 | 21.8 | 11.9 | 19.4 | 18.4 | 0 | 0 | 18.5 | 6.45646 | 22.32489 | 19.81019
1000 | 10 | 21.8 | 11.9 | 19.4 | 18.4 | 0 | 0 | 18.5 | 7.45746 | 24.47124 | 22.67123
1000 | 10 | 21.8 | 11.9 | 19.4 | 18.4 | 0 | 0 | 18.5 | 8.45846 | 26.55469 | 25.0154
1000 | 10 | 21.8 | 11.9 | 19.4 | 18.4 | 0 | 0 | 18.5 | 9.45946 | 28.57883 | 25.64705
1000 | 10 | 21.8 | 11.9 | 19.4 | 18.4 | 0 | 0 | 18.5 | 10.46046 | 30.54693 | 26.53925
1000 | 10 | 21.8 | 11.9 | 19.4 | 18.4 | 0 | 0 | 18.5 | 11.46146 | 32.46203 | 27.60465
1000 | 10 | 21.8 | 11.9 | 19.4 | 18.4 | 0 | 0 | 18.5 | 12.46246 | 34.3269 | 28.99597
1000 | 10 | 21.8 | 11.9 | 19.4 | 18.4 | 0 | 0 | 18.5 | 13.46346 | 36.14411 | 30.79028
1000 | 10 | 21.8 | 11.9 | 19.4 | 18.4 | 0 | 0 | 18.5 | 14.46446 | 37.91603 | 31.96409
1000 | 10 | 21.8 | 11.9 | 19.4 | 18.4 | 0 | 0 | 18.5 | 15.46547 | 39.64487 | 33.1379
1000 | 10 | 21.8 | 11.9 | 19.4 | 18.4 | 0 | 0 | 18.5 | 16.46647 | 41.33267 | 34.58227
1000 | 10 | 21.8 | 11.9 | 19.4 | 18.4 | 0 | 0 | 18.5 | 17.46747 | 42.98133 | 36.1977
1000 | 10 | 21.8 | 11.9 | 19.4 | 18.4 | 0 | 0 | 18.5 | 18.46847 | 44.59264 | 37.81313
1000 | 10 | 21.8 | 11.9 | 19.4 | 18.4 | 0 | 0 | 18.5 | 19.46947 | 46.16824 | 39.42856
1000 | 10 | 21.8 | 11.9 | 19.4 | 18.4 | 0 | 0 | 18.5 | 20.47047 | 47.70968 | 41.04398
1000 | 10 | 21.8 | 11.9 | 19.4 | 18.4 | 0 | 0 | 18.5 | 21.47147 | 49.21842 | 42.65942
1000 | 10 | 21.8 | 11.9 | 19.4 | 18.4 | 0 | 0 | 18.5 | 22.47247 | 50.6958 | 44.27485
1000 | 10 | 21.8 | 11.9 | 19.4 | 18.4 | 0 | 0 | 18.5 | 23.47347 | 52.14312 | 45.33087
1000 | 10 | 21.8 | 11.9 | 19.4 | 18.4 | 0 | 0 | 18.5 | 24.47447 | 53.56157 | 45.96741
1000 | 10 | 21.8 | 11.9 | 19.4 | 18.4 | 0 | 0 | 18.5 | 25.47548 | 54.95227 | 46.60395
1000 | 10 | 21.8 | 11.9 | 19.4 | 18.4 | 0 | 0 | 18.5 | 26.47648 | 56.31629 | 47.30414
1000 | 10 | 21.8 | 11.9 | 19.4 | 18.4 | 0 | 0 | 18.5 | 27.47748 | 57.65464 | 48.03687
1000 | 10 | 21.8 | 11.9 | 19.4 | 18.4 | 0 | 0 | 18.5 | 28.47848 | 58.96827 | 48.7696
1000 | 10 | 21.8 | 11.9 | 19.4 | 18.4 | 0 | 0 | 18.5 | 29.47948 | 60.25807 | 49.50673
1000 | 10 | 21.8 | 11.9 | 19.4 | 18.4 | 0 | 0 | 18.5 | 30.48048 | 61.52489 | 50.25128
1000 | 10 | 21.8 | 11.9 | 19.4 | 18.4 | 0 | 0 | 18.5 | 31.48148 | 62.76953 | 50.99584
1000 | 10 | 21.8 | 11.9 | 19.4 | 18.4 | 0 | 0 | 18.5 | 32.48248 | 63.99277 | 51.74039
1000 | 10 | 21.8 | 11.9 | 19.4 | 18.4 | 0 | 0 | 18.5 | 33.48348 | 65.19531 | 52.48495
1000 | 10 | 21.8 | 11.9 | 19.4 | 18.4 | 0 | 0 | 18.5 | 34.48448 | 66.37786 | 53.2295
1000 | 10 | 21.8 | 11.9 | 19.4 | 18.4 | 0 | 0 | 18.5 | 35.48549 | 67.54107 | 53.97407
1000 | 10 | 21.8 | 11.9 | 19.4 | 18.4 | 0 | 0 | 18.5 | 36.48649 | 68.68555 | 54.71863
1000 | 10 | 21.8 | 11.9 | 19.4 | 18.4 | 0 | 0 | 18.5 | 37.48749 | 69.8119 | 55.46318
1000 | 10 | 21.8 | 11.9 | 19.4 | 18.4 | 0 | 0 | 18.5 | 38.48849 | 70.92069 | 56.20774
1000 | 10 | 21.8 | 11.9 | 19.4 | 18.4 | 0 | 0 | 18.5 | 39.48949 | 72.01245 | 56.9523
1000 | 10 | 21.8 | 11.9 | 19.4 | 18.4 | 0 | 0 | 18.5 | 40.49049 | 73.08771 | 57.69686
1000 | 10 | 21.8 | 11.9 | 19.4 | 18.4 | 0 | 0 | 18.5 | 41.49149 | 74.14695 | 58.44141
1000 | 10 | 21.8 | 11.9 | 19.4 | 18.4 | 0 | 0 | 18.5 | 42.49249 | 75.19064 | 59.18597
1000 | 10 | 21.8 | 11.9 | 19.4 | 18.4 | 0 | 0 | 18.5 | 43.49349 | 76.21923 | 59.93052
1000 | 10 | 21.8 | 11.9 | 19.4 | 18.4 | 0 | 0 | 18.5 | 44.49449 | 77.23316 | 60.67508
1000 | 10 | 21.8 | 11.9 | 19.4 | 18.4 | 0 | 0 | 18.5 | 45.4955 | 78.23283 | 61.41964
1000 | 10 | 21.8 | 11.9 | 19.4 | 18.4 | 0 | 0 | 18.5 | 46.4965 | 79.21865 | 62.1642
1000 | 10 | 21.8 | 11.9 | 19.4 | 18.4 | 0 | 0 | 18.5 | 47.4975 | 80.19098 | 62.90875
1000 | 10 | 21.8 | 11.9 | 19.4 | 18.4 | 0 | 0 | 18.5 | 48.4985 | 81.1502 | 63.65331
1000 | 10 | 21.8 | 11.9 | 19.4 | 18.4 | 0 | 0 | 18.5 | 49.4995 | 82.09665 | 64.39787
1000 | 10 | 21.8 | 11.9 | 19.4 | 18.4 | 0 | 0 | 18.5 | 50.5005 | 83.03067 | 65.14243
1000 | 10 | 21.8 | 11.9 | 19.4 | 18.4 | 0 | 0 | 18.5 | 51.5015 | 83.95258 | 65.88699
1000 | 10 | 21.8 | 11.9 | 19.4 | 18.4 | 0 | 0 | 18.5 | 52.5025 | 84.86269 | 66.63153
1000 | 10 | 21.8 | 11.9 | 19.4 | 18.4 | 0 | 0 | 18.5 | 53.5035 | 85.76129 | 67.37608
1000 | 10 | 21.8 | 11.9 | 19.4 | 18.4 | 0 | 0 | 18.5 | 54.5045 | 86.64869 | 68.12065
1000 | 10 | 21.8 | 11.9 | 19.4 | 18.4 | 0 | 0 | 18.5 | 55.50551 | 87.52515 | 68.86521
1000 | 10 | 21.8 | 11.9 | 19.4 | 18.4 | 0 | 0 | 18.5 | 56.50651 | 88.39093 | 69.60977
1000 | 10 | 21.8 | 11.9 | 19.4 | 18.4 | 0 | 0 | 18.5 | 57.50751 | 89.2463 | 70.35432
1000 | 10 | 21.8 | 11.9 | 19.4 | 18.4 | 0 | 0 | 18.5 | 58.50851 | 90.0915 | 71.09888
1000 | 10 | 21.8 | 11.9 | 19.4 | 18.4 | 0 | 0 | 18.5 | 59.50951 | 90.92678 | 71.84344
1000 | 10 | 21.8 | 11.9 | 19.4 | 18.4 | 0 | 0 | 18.5 | 60.51051 | 91.75236 | 72.58799
1000 | 10 | 21.8 | 11.9 | 19.4 | 18.4 | 0 | 0 | 18.5 | 61.51151 | 92.56846 | 73.33255
1000 | 10 | 21.8 | 11.9 | 19.4 | 18.4 | 0 | 0 | 18.5 | 62.51251 | 93.3753 | 74.0771
1000 | 10 | 21.8 | 11.9 | 19.4 | 18.4 | 0 | 0 | 18.5 | 63.51351 | 94.17309 | 74.82167
1000 | 10 | 21.8 | 11.9 | 19.4 | 18.4 | 0 | 0 | 18.5 | 64.51451 | 94.96203 | 75.56622
1000 | 10 | 21.8 | 11.9 | 19.4 | 18.4 | 0 | 0 | 18.5 | 65.51552 | 95.74232 | 76.31079
1000 | 10 | 21.8 | 11.9 | 19.4 | 18.4 | 0 | 0 | 18.5 | 66.51652 | 96.51413 | 77.05534
1000 | 10 | 21.8 | 11.9 | 19.4 | 18.4 | 0 | 0 | 18.5 | 67.51752 | 97.27766 | 77.7999
1000 | 10 | 21.8 | 11.9 | 19.4 | 18.4 | 0 | 0 | 18.5 | 68.51852 | 98.03307 | 78.54446
1000 | 10 | 21.8 | 11.9 | 19.4 | 18.4 | 0 | 0 | 18.5 | 69.51952 | 98.78054 | 79.28901
1000 | 10 | 21.8 | 11.9 | 19.4 | 18.4 | 0 | 0 | 18.5 | 70.52052 | 99.52024 | 80.03357
1000 | 10 | 21.8 | 11.9 | 19.4 | 18.4 | 0 | 0 | 18.5 | 71.52152 | 100.25233 | 80.77812
1000 | 10 | 21.8 | 11.9 | 19.4 | 18.4 | 0 | 0 | 18.5 | 72.52252 | 100.97695 | 81.52269
1000 | 10 | 21.8 | 11.9 | 19.4 | 18.4 | 0 | 0 | 18.5 | 73.52352 | 101.69426 | 82.26724
1000 | 10 | 21.8 | 11.9 | 19.4 | 18.4 | 0 | 0 | 18.5 | 74.52452 | 102.40441 | 83.0118
1000 | 10 | 21.8 | 11.9 | 19.4 | 18.4 | 0 | 0 | 18.5 | 75.52553 | 103.10754 | 83.75636
1000 | 10 | 21.8 | 11.9 | 19.4 | 18.4 | 0 | 0 | 18.5 | 76.52653 | 103.80378 | 84.50092
1000 | 10 | 21.8 | 11.9 | 19.4 | 18.4 | 0 | 0 | 18.5 | 77.52753 | 104.49327 | 85.24547
1000 | 10 | 21.8 | 11.9 | 19.4 | 18.4 | 0 | 0 | 18.5 | 78.52853 | 105.17615 | 85.99002
1000 | 10 | 21.8 | 11.9 | 19.4 | 18.4 | 0 | 0 | 18.5 | 79.52953 | 105.85252 | 86.73457
1000 | 10 | 21.8 | 11.9 | 19.4 | 18.4 | 0 | 0 | 18.5 | 80.53053 | 106.52252 | 87.47914
1000 | 10 | 21.8 | 11.9 | 19.4 | 18.4 | 0 | 0 | 18.5 | 81.53153 | 107.18627 | 88.2237
1000 | 10 | 21.8 | 11.9 | 19.4 | 18.4 | 0 | 0 | 18.5 | 82.53253 | 107.84388 | 88.96825
1000 | 10 | 21.8 | 11.9 | 19.4 | 18.4 | 0 | 0 | 18.5 | 83.53353 | 108.49547 | 89.7128
1000 | 10 | 21.8 | 11.9 | 19.4 | 18.4 | 0 | 0 | 18.5 | 84.53453 | 109.14114 | 90.45737
1000 | 10 | 21.8 | 11.9 | 19.4 | 18.4 | 0 | 0 | 18.5 | 85.53554 | 109.781 | 91.20192
1000 | 10 | 21.8 | 11.9 | 19.4 | 18.4 | 0 | 0 | 18.5 | 86.53654 | 110.41515 | 91.94649
1000 | 10 | 21.8 | 11.9 | 19.4 | 18.4 | 0 | 0 | 18.5 | 87.53754 | 111.04369 | 92.69106
1000 | 10 | 21.8 | 11.9 | 19.4 | 18.4 | 0 | 0 | 18.5 | 88.53854 | 111.66673 | 93.43559
1000 | 10 | 21.8 | 11.9 | 19.4 | 18.4 | 0 | 0 | 18.5 | 89.53954 | 112.28436 | 94.18015
1000 | 10 | 21.8 | 11.9 | 19.4 | 18.4 | 0 | 0 | 18.5 | 90.54054 | 112.89667 | 94.92471
1000 | 10 | 21.8 | 11.9 | 19.4 | 18.4 | 0 | 0 | 18.5 | 91.54154 | 113.50376 | 95.67903
1000 | 10 | 21.8 | 11.9 | 19.4 | 18.4 | 0 | 0 | 18.5 | 92.54254 | 114.1057 | 96.43405
1000 | 10 | 21.8 | 11.9 | 19.4 | 18.4 | 0 | 0 | 18.5 | 93.54354 | 114.70259 | 97.18906
1000 | 10 | 21.8 | 11.9 | 19.4 | 18.4 | 0 | 0 | 18.5 | 94.54454 | 115.29451 | 97.94409
1000 | 10 | 21.8 | 11.9 | 19.4 | 18.4 | 0 | 0 | 18.5 | 95.54555 | 115.88155 | 98.69912
1000 | 10 | 21.8 | 11.9 | 19.4 | 18.4 | 0 | 0 | 18.5 | 96.54655 | 116.46378 | 99.45415
1000 | 10 | 21.8 | 11.9 | 19.4 | 18.4 | 0 | 0 | 18.5 | 97.54755 | 117.04128 | 100.2092
1000 | 10 | 21.8 | 11.9 | 19.4 | 18.4 | 0 | 0 | 18.5 | 98.54855 | 117.61413 | 100.9642
1000 | 10 | 21.8 | 11.9 | 19.4 | 18.4 | 0 | 0 | 18.5 | 99.4995 | 118.15413 | 101.6814
1000 | 10 | 21.8 | 11.9 | 19.4 | 18.4 | 0 | 0 | 18.5 | 100 | 118.43683 | 102.059

## combination_31
Temperature [C] | Mo [at%] | Nb [at%] | Ta [at%] | Ti [at%] | Cr [at%] | Al [at%] | W [at%] | Zr [at%] | Time [h] | Mass Change [mg.cm2] | Mass change - predictions
1300 | 20 | 21.8 | 0 | 23.5 | 24.7 | 10 | 0 | 0 | 20 | 150 | 121.886

## combination_32
Temperature [C] | Mo [at%] | Nb [at%] | Ta [at%] | Ti [at%] | Cr [at%] | Al [at%] | W [at%] | Zr [at%] | Time [h] | Mass Change [mg.cm2] | Mass change - predictions
1300 | 22.2 | 22.5 | 0 | 0 | 23 | 10.2 | 0 | 0 | 20 | 350 | 257.1822

## combination_33
Temperature [C] | Mo [at%] | Nb [at%] | Ta [at%] | Ti [at%] | Cr [at%] | Al [at%] | W [at%] | Zr [at%] | Time [h] | Mass Change [mg.cm2] | Mass change - predictions
1300 | 17.1 | 17.7 | 0 | 18.3 | 17 | 7 | 0 | 0 | 20 | 185 | 153.534

## combination_34
Temperature [C] | Mo [at%] | Nb [at%] | Ta [at%] | Ti [at%] | Cr [at%] | Al [at%] | W [at%] | Zr [at%] | Time [h] | Mass Change [mg.cm2] | Mass change - predictions
1200 | 25 | 0 | 0 | 25 | 25 | 25 | 0 | 0 | 0 | 0 | 2.110295
1200 | 25 | 0 | 0 | 25 | 25 | 25 | 0 | 0 | 0.04806 | 0.46193 | 2.11968
1200 | 25 | 0 | 0 | 25 | 25 | 25 | 0 | 0 | 0.1539 | 1.06217 | 2.134025
1200 | 25 | 0 | 0 | 25 | 25 | 25 | 0 | 0 | 0.25013 | 1.42047 | 2.147067
1200 | 25 | 0 | 0 | 25 | 25 | 25 | 0 | 0 | 0.34637 | 1.88297 | 2.16011
1200 | 25 | 0 | 0 | 25 | 25 | 25 | 0 | 0 | 0.44263 | 2.2825 | 2.173157
1200 | 25 | 0 | 0 | 25 | 25 | 25 | 0 | 0 | 0.54853 | 2.46396 | 2.18751
1200 | 25 | 0 | 0 | 25 | 25 | 25 | 0 | 0 | 0.65447 | 2.55947 | 2.201868
1200 | 25 | 0 | 0 | 25 | 25 | 25 | 0 | 0 | 0.7507 | 2.47177 | 2.214911
1200 | 25 | 0 | 0 | 25 | 25 | 25 | 0 | 0 | 0.8469 | 2.3657 | 2.227949
1200 | 25 | 0 | 0 | 25 | 25 | 25 | 0 | 0 | 0.94313 | 2.4103 | 2.240991
1200 | 25 | 0 | 0 | 25 | 25 | 25 | 0 | 0 | 1.049 | 2.5486 | 2.25534
1200 | 25 | 0 | 0 | 25 | 25 | 25 | 0 | 0 | 1.15483 | 2.73263 | 2.269683
1200 | 25 | 0 | 0 | 25 | 25 | 25 | 0 | 0 | 1.25113 | 2.81733 | 2.282735
1200 | 25 | 0 | 0 | 25 | 25 | 25 | 0 | 0 | 1.34743 | 2.68503 | 2.296135
1200 | 25 | 0 | 0 | 25 | 25 | 25 | 0 | 0 | 1.44367 | 2.43579 | 2.309574
1200 | 25 | 0 | 0 | 25 | 25 | 25 | 0 | 0 | 1.5495 | 2.16069 | 2.324353
1200 | 25 | 0 | 0 | 25 | 25 | 25 | 0 | 0 | 1.65537 | 2.14757 | 2.339138
1200 | 25 | 0 | 0 | 25 | 25 | 25 | 0 | 0 | 1.75163 | 2.24427 | 2.35258
1200 | 25 | 0 | 0 | 25 | 25 | 25 | 0 | 0 | 1.84787 | 2.37545 | 2.36602
1200 | 25 | 0 | 0 | 25 | 25 | 25 | 0 | 0 | 1.9442 | 2.56359 | 2.379472
1200 | 25 | 0 | 0 | 25 | 25 | 25 | 0 | 0 | 2.05008 | 2.80846 | 2.394258
1200 | 25 | 0 | 0 | 25 | 25 | 25 | 0 | 0 | 2.156 | 3.02571 | 2.409049
1200 | 25 | 0 | 0 | 25 | 25 | 25 | 0 | 0 | 2.2523 | 3.21236 | 2.422497
1200 | 25 | 0 | 0 | 25 | 25 | 25 | 0 | 0 | 2.34863 | 3.40163 | 2.435949
1200 | 25 | 0 | 0 | 25 | 25 | 25 | 0 | 0 | 2.44487 | 3.59653 | 2.449389
1200 | 25 | 0 | 0 | 25 | 25 | 25 | 0 | 0 | 2.55075 | 3.79323 | 2.464174
1200 | 25 | 0 | 0 | 25 | 25 | 25 | 0 | 0 | 2.65663 | 4.0148 | 2.47896
1200 | 25 | 0 | 0 | 25 | 25 | 25 | 0 | 0 | 2.75287 | 4.13773 | 2.49225
1200 | 25 | 0 | 0 | 25 | 25 | 25 | 0 | 0 | 2.8492 | 4.16546 | 2.505547
1200 | 25 | 0 | 0 | 25 | 25 | 25 | 0 | 0 | 2.94553 | 4.08451 | 2.518843
1200 | 25 | 0 | 0 | 25 | 25 | 25 | 0 | 0 | 3.0515 | 3.83321 | 2.53347
1200 | 25 | 0 | 0 | 25 | 25 | 25 | 0 | 0 | 3.1574 | 3.42375 | 2.548087
1200 | 25 | 0 | 0 | 25 | 25 | 25 | 0 | 0 | 3.25363 | 3.0512 | 2.56137
1200 | 25 | 0 | 0 | 25 | 25 | 25 | 0 | 0 | 3.34997 | 2.68353 | 2.574668
1200 | 25 | 0 | 0 | 25 | 25 | 25 | 0 | 0 | 3.44633 | 2.41667 | 2.587969
1200 | 25 | 0 | 0 | 25 | 25 | 25 | 0 | 0 | 3.5427 | 2.26188 | 2.601271
1200 | 25 | 0 | 0 | 25 | 25 | 25 | 0 | 0 | 3.64864 | 2.22815 | 2.615894
1200 | 25 | 0 | 0 | 25 | 25 | 25 | 0 | 0 | 3.75453 | 2.22928 | 2.63051
1200 | 25 | 0 | 0 | 25 | 25 | 25 | 0 | 0 | 3.85087 | 2.32822 | 2.643808
1200 | 25 | 0 | 0 | 25 | 25 | 25 | 0 | 0 | 3.9472 | 2.39831 | 2.657104
1200 | 25 | 0 | 0 | 25 | 25 | 25 | 0 | 0 | 4.04353 | 2.44928 | 2.670401
1200 | 25 | 0 | 0 | 25 | 25 | 25 | 0 | 0 | 4.14947 | 2.49176 | 2.685024
1200 | 25 | 0 | 0 | 25 | 25 | 25 | 0 | 0 | 4.25543 | 2.49501 | 2.69965
1200 | 25 | 0 | 0 | 25 | 25 | 25 | 0 | 0 | 4.35177 | 2.44403 | 2.712947
1200 | 25 | 0 | 0 | 25 | 25 | 25 | 0 | 0 | 4.4482 | 2.35596 | 2.726258
1200 | 25 | 0 | 0 | 25 | 25 | 25 | 0 | 0 | 4.5445 | 2.29749 | 2.73955
1200 | 25 | 0 | 0 | 25 | 25 | 25 | 0 | 0 | 4.65047 | 2.20941 | 2.754177
1200 | 25 | 0 | 0 | 25 | 25 | 25 | 0 | 0 | 4.75637 | 2.10972 | 2.768795
1200 | 25 | 0 | 0 | 25 | 25 | 25 | 0 | 0 | 4.8527 | 2.03551 | 2.782091
1200 | 25 | 0 | 0 | 25 | 25 | 25 | 0 | 0 | 4.94897 | 1.97891 | 2.795379
1200 | 25 | 0 | 0 | 25 | 25 | 25 | 0 | 0 | 5.0453 | 1.92719 | 2.808676
1200 | 25 | 0 | 0 | 25 | 25 | 25 | 0 | 0 | 5.15128 | 1.88834 | 2.823304
1200 | 25 | 0 | 0 | 25 | 25 | 25 | 0 | 0 | 5.25713 | 1.88072 | 2.837915
1200 | 25 | 0 | 0 | 25 | 25 | 25 | 0 | 0 | 5.35347 | 1.90133 | 2.851213
1200 | 25 | 0 | 0 | 25 | 25 | 25 | 0 | 0 | 5.44977 | 1.91333 | 2.864505
1200 | 25 | 0 | 0 | 25 | 25 | 25 | 0 | 0 | 5.54607 | 1.94069 | 2.877798
1200 | 25 | 0 | 0 | 25 | 25 | 25 | 0 | 0 | 5.64247 | 1.9598 | 2.891104
1200 | 25 | 0 | 0 | 25 | 25 | 25 | 0 | 0 | 5.74842 | 1.99484 | 2.918021
1200 | 25 | 0 | 0 | 25 | 25 | 25 | 0 | 0 | 5.85437 | 2.03438 | 2.952083
1200 | 25 | 0 | 0 | 25 | 25 | 25 | 0 | 0 | 5.95073 | 2.07599 | 2.983062
1200 | 25 | 0 | 0 | 25 | 25 | 25 | 0 | 0 | 6.0471 | 2.11047 | 3.014045
1200 | 25 | 0 | 0 | 25 | 25 | 25 | 0 | 0 | 6.14347 | 2.16519 | 3.045027
1200 | 25 | 0 | 0 | 25 | 25 | 25 | 0 | 0 | 6.24933 | 2.20098 | 3.07906
1200 | 25 | 0 | 0 | 25 | 25 | 25 | 0 | 0 | 6.35537 | 2.25589 | 3.113151
1200 | 25 | 0 | 0 | 25 | 25 | 25 | 0 | 0 | 6.45173 | 2.25139 | 3.144131
1200 | 25 | 0 | 0 | 25 | 25 | 25 | 0 | 0 | 6.54807 | 2.39269 | 3.175104
1200 | 25 | 0 | 0 | 25 | 25 | 25 | 0 | 0 | 6.64443 | 2.45978 | 3.206082
1200 | 25 | 0 | 0 | 25 | 25 | 25 | 0 | 0 | 6.75042 | 2.508 | 3.240158
1200 | 25 | 0 | 0 | 25 | 25 | 25 | 0 | 0 | 6.85643 | 2.61157 | 3.274239
1200 | 25 | 0 | 0 | 25 | 25 | 25 | 0 | 0 | 6.95283 | 2.67341 | 3.305232
1200 | 25 | 0 | 0 | 25 | 25 | 25 | 0 | 0 | 7.04917 | 2.74799 | 3.336204
1200 | 25 | 0 | 0 | 25 | 25 | 25 | 0 | 0 | 7.1455 | 2.82145 | 3.367174
1200 | 25 | 0 | 0 | 25 | 25 | 25 | 0 | 0 | 7.25153 | 2.89154 | 3.414462
1200 | 25 | 0 | 0 | 25 | 25 | 25 | 0 | 0 | 7.35757 | 2.96387 | 3.466238
1200 | 25 | 0 | 0 | 25 | 25 | 25 | 0 | 0 | 7.4539 | 3.03733 | 3.500391
1200 | 25 | 0 | 0 | 25 | 25 | 25 | 0 | 0 | 7.5503 | 3.10929 | 3.510441
1200 | 25 | 0 | 0 | 25 | 25 | 25 | 0 | 0 | 7.64663 | 3.1805 | 3.511309
1200 | 25 | 0 | 0 | 25 | 25 | 25 | 0 | 0 | 7.74303 | 3.24947 | 3.512178
1200 | 25 | 0 | 0 | 25 | 25 | 25 | 0 | 0 | 7.84906 | 3.27133 | 3.513134
1200 | 25 | 0 | 0 | 25 | 25 | 25 | 0 | 0 | 7.95507 | 3.37015 | 3.514089
1200 | 25 | 0 | 0 | 25 | 25 | 25 | 0 | 0 | 8.0515 | 3.43574 | 3.514959
1200 | 25 | 0 | 0 | 25 | 25 | 25 | 0 | 0 | 8.1479 | 3.48109 | 3.516458
1200 | 25 | 0 | 0 | 25 | 25 | 25 | 0 | 0 | 8.24423 | 3.56842 | 3.523509
1200 | 25 | 0 | 0 | 25 | 25 | 25 | 0 | 0 | 8.35025 | 3.58897 | 3.53127
1200 | 25 | 0 | 0 | 25 | 25 | 25 | 0 | 0 | 8.45627 | 3.61826 | 3.539031
1200 | 25 | 0 | 0 | 25 | 25 | 25 | 0 | 0 | 8.55263 | 3.69397 | 3.546085
1200 | 25 | 0 | 0 | 25 | 25 | 25 | 0 | 0 | 8.64903 | 3.69622 | 3.553142
1200 | 25 | 0 | 0 | 25 | 25 | 25 | 0 | 0 | 8.7454 | 3.75169 | 3.560197
1200 | 25 | 0 | 0 | 25 | 25 | 25 | 0 | 0 | 8.85142 | 3.7898 | 3.567958
1200 | 25 | 0 | 0 | 25 | 25 | 25 | 0 | 0 | 8.95737 | 3.82365 | 3.575714
1200 | 25 | 0 | 0 | 25 | 25 | 25 | 0 | 0 | 9.05367 | 3.86113 | 3.582763
1200 | 25 | 0 | 0 | 25 | 25 | 25 | 0 | 0 | 9.1501 | 3.90536 | 3.589823
1200 | 25 | 0 | 0 | 25 | 25 | 25 | 0 | 0 | 9.2465 | 3.93384 | 3.596879
1200 | 25 | 0 | 0 | 25 | 25 | 25 | 0 | 0 | 9.34293 | 3.95371 | 3.603939
1200 | 25 | 0 | 0 | 25 | 25 | 25 | 0 | 0 | 9.44892 | 3.97313 | 3.611698
1200 | 25 | 0 | 0 | 25 | 25 | 25 | 0 | 0 | 9.555 | 3.99793 | 3.619463
1200 | 25 | 0 | 0 | 25 | 25 | 25 | 0 | 0 | 9.6514 | 4.02492 | 3.62652
1200 | 25 | 0 | 0 | 25 | 25 | 25 | 0 | 0 | 9.74777 | 4.03129 | 3.633574
1200 | 25 | 0 | 0 | 25 | 25 | 25 | 0 | 0 | 9.8442 | 3.99718 | 3.640634
1200 | 25 | 0 | 0 | 25 | 25 | 25 | 0 | 0 | 9.95025 | 3.9191 | 3.640417
1200 | 25 | 0 | 0 | 25 | 25 | 25 | 0 | 0 | 10.05623 | 3.80454 | 3.614517
1200 | 25 | 0 | 0 | 25 | 25 | 25 | 0 | 0 | 10.15267 | 3.65912 | 3.59095
1200 | 25 | 0 | 0 | 25 | 25 | 25 | 0 | 0 | 10.24907 | 3.4571 | 3.567392
1200 | 25 | 0 | 0 | 25 | 25 | 25 | 0 | 0 | 10.34543 | 3.22735 | 3.543844
1200 | 25 | 0 | 0 | 25 | 25 | 25 | 0 | 0 | 10.4515 | 2.93683 | 3.517922
1200 | 25 | 0 | 0 | 25 | 25 | 25 | 0 | 0 | 10.55753 | 2.60894 | 3.492012
1200 | 25 | 0 | 0 | 25 | 25 | 25 | 0 | 0 | 10.6539 | 2.32935 | 3.468461
1200 | 25 | 0 | 0 | 25 | 25 | 25 | 0 | 0 | 10.75023 | 2.05275 | 3.44492
1200 | 25 | 0 | 0 | 25 | 25 | 25 | 0 | 0 | 10.84667 | 1.81288 | 3.39684
1200 | 25 | 0 | 0 | 25 | 25 | 25 | 0 | 0 | 10.94313 | 1.59363 | 3.330248
1200 | 25 | 0 | 0 | 25 | 25 | 25 | 0 | 0 | 11.04919 | 1.36456 | 3.233611
1200 | 25 | 0 | 0 | 25 | 25 | 25 | 0 | 0 | 11.15523 | 1.1896 | 3.136993
1200 | 25 | 0 | 0 | 25 | 25 | 25 | 0 | 0 | 11.25163 | 1.06329 | 3.04916
1200 | 25 | 0 | 0 | 25 | 25 | 25 | 0 | 0 | 11.34807 | 0.90888 | 2.961288
1200 | 25 | 0 | 0 | 25 | 25 | 25 | 0 | 0 | 11.44453 | 0.81293 | 2.912011
1200 | 25 | 0 | 0 | 25 | 25 | 25 | 0 | 0 | 11.55058 | 0.71804 | 2.896756
1200 | 25 | 0 | 0 | 25 | 25 | 25 | 0 | 0 | 11.6567 | 0.60604 | 2.88149
1200 | 25 | 0 | 0 | 25 | 25 | 25 | 0 | 0 | 11.7531 | 0.5547 | 2.867623
1200 | 25 | 0 | 0 | 25 | 25 | 25 | 0 | 0 | 11.84957 | 0.46212 | 2.853746
1200 | 25 | 0 | 0 | 25 | 25 | 25 | 0 | 0 | 11.94593 | 0.38754 | 2.839884
1200 | 25 | 0 | 0 | 25 | 25 | 25 | 0 | 0 | 12.04233 | 0.31333 | 2.826018
1200 | 25 | 0 | 0 | 25 | 25 | 25 | 0 | 0 | 12.14847 | 0.26048 | 2.81075
1200 | 25 | 0 | 0 | 25 | 25 | 25 | 0 | 0 | 12.25457 | 0.19264 | 2.795486
1200 | 25 | 0 | 0 | 25 | 25 | 25 | 0 | 0 | 12.35113 | 0.11844 | 2.781596
1200 | 25 | 0 | 0 | 25 | 25 | 25 | 0 | 0 | 12.4476 | 0.07833 | 2.767719
1200 | 25 | 0 | 0 | 25 | 25 | 25 | 0 | 0 | 12.54403 | -0.02249 | 2.75421
1200 | 25 | 0 | 0 | 25 | 25 | 25 | 0 | 0 | 12.65014 | -0.02592 | 2.743916
1200 | 25 | 0 | 0 | 25 | 25 | 25 | 0 | 0 | 12.7563 | -0.07758 | 2.733615
1200 | 25 | 0 | 0 | 25 | 25 | 25 | 0 | 0 | 12.8528 | -0.14579 | 2.724252
1200 | 25 | 0 | 0 | 25 | 25 | 25 | 0 | 0 | 12.94927 | -0.15516 | 2.714892
1200 | 25 | 0 | 0 | 25 | 25 | 25 | 0 | 0 | 13.0457 | -0.18777 | 2.705536
1200 | 25 | 0 | 0 | 25 | 25 | 25 | 0 | 0 | 13.15178 | -0.19927 | 2.695244
1200 | 25 | 0 | 0 | 25 | 25 | 25 | 0 | 0 | 13.2579 | -0.22862 | 2.684948
1200 | 25 | 0 | 0 | 25 | 25 | 25 | 0 | 0 | 13.3544 | -0.24212 | 2.675585
1200 | 25 | 0 | 0 | 25 | 25 | 25 | 0 | 0 | 13.45087 | -0.24999 | 2.666225
1200 | 25 | 0 | 0 | 25 | 25 | 25 | 0 | 0 | 13.54733 | -0.24886 | 2.665497
1200 | 25 | 0 | 0 | 25 | 25 | 25 | 0 | 0 | 13.64383 | -0.25523 | 2.668871
1200 | 25 | 0 | 0 | 25 | 25 | 25 | 0 | 0 | 13.74992 | -0.25267 | 2.672581
1200 | 25 | 0 | 0 | 25 | 25 | 25 | 0 | 0 | 13.85607 | -0.24699 | 2.676292
1200 | 25 | 0 | 0 | 25 | 25 | 25 | 0 | 0 | 13.95253 | -0.22113 | 2.679666
1200 | 25 | 0 | 0 | 25 | 25 | 25 | 0 | 0 | 14.049 | -0.19189 | 2.683038
1200 | 25 | 0 | 0 | 25 | 25 | 25 | 0 | 0 | 14.14553 | -0.1889 | 2.686414
1200 | 25 | 0 | 0 | 25 | 25 | 25 | 0 | 0 | 14.25161 | -0.17553 | 2.690122
1200 | 25 | 0 | 0 | 25 | 25 | 25 | 0 | 0 | 14.35777 | -0.14242 | 2.693834
1200 | 25 | 0 | 0 | 25 | 25 | 25 | 0 | 0 | 14.45427 | -0.13155 | 2.697208
1200 | 25 | 0 | 0 | 25 | 25 | 25 | 0 | 0 | 14.5507 | -0.11281 | 2.700581
1200 | 25 | 0 | 0 | 25 | 25 | 25 | 0 | 0 | 14.6472 | -0.07009 | 2.703954
1200 | 25 | 0 | 0 | 25 | 25 | 25 | 0 | 0 | 14.7437 | -0.05472 | 2.707329
1200 | 25 | 0 | 0 | 25 | 25 | 25 | 0 | 0 | 14.84992 | -0.02124 | 2.711043
1200 | 25 | 0 | 0 | 25 | 25 | 25 | 0 | 0 | 14.95607 | 0.00375 | 2.714754
1200 | 25 | 0 | 0 | 25 | 25 | 25 | 0 | 0 | 15.05253 | 0.03411 | 2.718127
1200 | 25 | 0 | 0 | 25 | 25 | 25 | 0 | 0 | 15.14903 | 0.06746 | 2.721501
1200 | 25 | 0 | 0 | 25 | 25 | 25 | 0 | 0 | 15.24553 | 0.09557 | 2.724875
1200 | 25 | 0 | 0 | 25 | 25 | 25 | 0 | 0 | 15.34203 | 0.10981 | 2.72825
1200 | 25 | 0 | 0 | 25 | 25 | 25 | 0 | 0 | 15.44819 | 0.14461 | 2.731961
1200 | 25 | 0 | 0 | 25 | 25 | 25 | 0 | 0 | 15.55433 | 0.17953 | 2.735672
1200 | 25 | 0 | 0 | 25 | 25 | 25 | 0 | 0 | 15.65083 | 0.22638 | 2.739047
1200 | 25 | 0 | 0 | 25 | 25 | 25 | 0 | 0 | 15.7473 | 0.24624 | 2.74242
1200 | 25 | 0 | 0 | 25 | 25 | 25 | 0 | 0 | 15.84383 | 0.27435 | 2.745795
1200 | 25 | 0 | 0 | 25 | 25 | 25 | 0 | 0 | 15.94997 | 0.30483 | 2.749506
1200 | 25 | 0 | 0 | 25 | 25 | 25 | 0 | 0 | 16.05613 | 0.33694 | 2.753219
1200 | 25 | 0 | 0 | 25 | 25 | 25 | 0 | 0 | 16.15263 | 0.36805 | 2.756593
1200 | 25 | 0 | 0 | 25 | 25 | 25 | 0 | 0 | 16.24917 | 0.41377 | 2.759968
1200 | 25 | 0 | 0 | 25 | 25 | 25 | 0 | 0 | 16.34567 | 0.44825 | 2.763342
1200 | 25 | 0 | 0 | 25 | 25 | 25 | 0 | 0 | 16.44223 | 0.47524 | 2.766719
1200 | 25 | 0 | 0 | 25 | 25 | 25 | 0 | 0 | 16.54847 | 0.51503 | 2.770433
1200 | 25 | 0 | 0 | 25 | 25 | 25 | 0 | 0 | 16.65467 | 0.56069 | 2.774146
1200 | 25 | 0 | 0 | 25 | 25 | 25 | 0 | 0 | 16.75117 | 0.58993 | 2.77752
1200 | 25 | 0 | 0 | 25 | 25 | 25 | 0 | 0 | 16.84773 | 0.62028 | 2.779959
1200 | 25 | 0 | 0 | 25 | 25 | 25 | 0 | 0 | 16.94423 | 0.6469 | 2.781097
1200 | 25 | 0 | 0 | 25 | 25 | 25 | 0 | 0 | 17.05042 | 0.67869 | 2.782349
1200 | 25 | 0 | 0 | 25 | 25 | 25 | 0 | 0 | 17.15657 | 0.73085 | 2.7836
1200 | 25 | 0 | 0 | 25 | 25 | 25 | 0 | 0 | 17.25307 | 0.75858 | 2.784738
1200 | 25 | 0 | 0 | 25 | 25 | 25 | 0 | 0 | 17.3496 | 0.79794 | 2.785877
1200 | 25 | 0 | 0 | 25 | 25 | 25 | 0 | 0 | 17.44607 | 0.83954 | 2.787014
1200 | 25 | 0 | 0 | 25 | 25 | 25 | 0 | 0 | 17.54263 | 0.87627 | 2.788153
1200 | 25 | 0 | 0 | 25 | 25 | 25 | 0 | 0 | 17.64883 | 0.92324 | 2.789404
1200 | 25 | 0 | 0 | 25 | 25 | 25 | 0 | 0 | 17.75503 | 0.9516 | 2.790657
1200 | 25 | 0 | 0 | 25 | 25 | 25 | 0 | 0 | 17.85157 | 0.99808 | 2.791795
1200 | 25 | 0 | 0 | 25 | 25 | 25 | 0 | 0 | 17.94813 | 1.04043 | 2.792933
1200 | 25 | 0 | 0 | 25 | 25 | 25 | 0 | 0 | 18.04467 | 1.09065 | 2.794072
1200 | 25 | 0 | 0 | 25 | 25 | 25 | 0 | 0 | 18.151 | 1.12313 | 2.795326
1200 | 25 | 0 | 0 | 25 | 25 | 25 | 0 | 0 | 18.25717 | 1.16599 | 2.796577
1200 | 25 | 0 | 0 | 25 | 25 | 25 | 0 | 0 | 18.35383 | 1.20009 | 2.797717
1200 | 25 | 0 | 0 | 25 | 25 | 25 | 0 | 0 | 18.4504 | 1.24582 | 2.798856
1200 | 25 | 0 | 0 | 25 | 25 | 25 | 0 | 0 | 18.5469 | 1.29529 | 2.799994
1200 | 25 | 0 | 0 | 25 | 25 | 25 | 0 | 0 | 18.6434 | 1.29454 | 2.801132
1200 | 25 | 0 | 0 | 25 | 25 | 25 | 0 | 0 | 18.74967 | 1.33021 | 2.802384
1200 | 25 | 0 | 0 | 25 | 25 | 25 | 0 | 0 | 18.85583 | 1.32677 | 2.803636
1200 | 25 | 0 | 0 | 25 | 25 | 25 | 0 | 0 | 18.95247 | 1.34214 | 2.804775
1200 | 25 | 0 | 0 | 25 | 25 | 25 | 0 | 0 | 19.049 | 1.34888 | 2.805913
1200 | 25 | 0 | 0 | 25 | 25 | 25 | 0 | 0 | 19.14557 | 1.35301 | 2.807017
1200 | 25 | 0 | 0 | 25 | 25 | 25 | 0 | 0 | 19.25178 | 1.33208 | 2.807559
1200 | 25 | 0 | 0 | 25 | 25 | 25 | 0 | 0 | 19.358 | 1.31066 | 2.808101
1200 | 25 | 0 | 0 | 25 | 25 | 25 | 0 | 0 | 19.45453 | 1.29679 | 2.808594
1200 | 25 | 0 | 0 | 25 | 25 | 25 | 0 | 0 | 19.5511 | 1.24956 | 2.809087
1200 | 25 | 0 | 0 | 25 | 25 | 25 | 0 | 0 | 19.64767 | 1.2267 | 2.80958
1200 | 25 | 0 | 0 | 25 | 25 | 25 | 0 | 0 | 19.7442 | 1.19522 | 2.810073
1200 | 25 | 0 | 0 | 25 | 25 | 25 | 0 | 0 | 19.8505 | 1.12969 | 2.810615
1200 | 25 | 0 | 0 | 25 | 25 | 25 | 0 | 0 | 19.95677 | 1.09702 | 2.811157
1200 | 25 | 0 | 0 | 25 | 25 | 25 | 0 | 0 | 20.05333 | 1.03106 | 2.81165
1200 | 25 | 0 | 0 | 25 | 25 | 25 | 0 | 0 | 20.15 | 0.97896 | 2.812144
1200 | 25 | 0 | 0 | 25 | 25 | 25 | 0 | 0 | 20.24663 | 0.92312 | 2.812637
1200 | 25 | 0 | 0 | 25 | 25 | 25 | 0 | 0 | 20.3432 | 0.8609 | 2.809791
1200 | 25 | 0 | 0 | 25 | 25 | 25 | 0 | 0 | 20.4495 | 0.77707 | 2.805261
1200 | 25 | 0 | 0 | 25 | 25 | 25 | 0 | 0 | 20.55577 | 0.71436 | 2.800732
1200 | 25 | 0 | 0 | 25 | 25 | 25 | 0 | 0 | 20.65233 | 0.6349 | 2.796617
1200 | 25 | 0 | 0 | 25 | 25 | 25 | 0 | 0 | 20.74893 | 0.56781 | 2.79115
1200 | 25 | 0 | 0 | 25 | 25 | 25 | 0 | 0 | 20.8455 | 0.4951 | 2.785047
1200 | 25 | 0 | 0 | 25 | 25 | 25 | 0 | 0 | 20.95172 | 0.42508 | 2.778335
1200 | 25 | 0 | 0 | 25 | 25 | 25 | 0 | 0 | 21.058 | 0.35306 | 2.77162
1200 | 25 | 0 | 0 | 25 | 25 | 25 | 0 | 0 | 21.15457 | 0.28597 | 2.765517
1200 | 25 | 0 | 0 | 25 | 25 | 25 | 0 | 0 | 21.25117 | 0.21438 | 2.759413
1200 | 25 | 0 | 0 | 25 | 25 | 25 | 0 | 0 | 21.34783 | 0.14917 | 2.753304
1200 | 25 | 0 | 0 | 25 | 25 | 25 | 0 | 0 | 21.4445 | 0.06484 | 2.747197
1200 | 25 | 0 | 0 | 25 | 25 | 25 | 0 | 0 | 21.55083 | 0.00999 | 2.740478
1200 | 25 | 0 | 0 | 25 | 25 | 25 | 0 | 0 | 21.657 | -0.05435 | 2.733769
1200 | 25 | 0 | 0 | 25 | 25 | 25 | 0 | 0 | 21.75367 | -0.14092 | 2.72766
1200 | 25 | 0 | 0 | 25 | 25 | 25 | 0 | 0 | 21.85027 | -0.21026 | 2.720503
1200 | 25 | 0 | 0 | 25 | 25 | 25 | 0 | 0 | 21.94697 | -0.26423 | 2.713163
1200 | 25 | 0 | 0 | 25 | 25 | 25 | 0 | 0 | 22.0435 | -0.35531 | 2.705835
1200 | 25 | 0 | 0 | 25 | 25 | 25 | 0 | 0 | 22.14981 | -0.41883 | 2.697765
1200 | 25 | 0 | 0 | 25 | 25 | 25 | 0 | 0 | 22.256 | -0.50185 | 2.689704
1200 | 25 | 0 | 0 | 25 | 25 | 25 | 0 | 0 | 22.35267 | -0.56257 | 2.682366
1200 | 25 | 0 | 0 | 25 | 25 | 25 | 0 | 0 | 22.44933 | -0.64352 | 2.675028
1200 | 25 | 0 | 0 | 25 | 25 | 25 | 0 | 0 | 22.546 | -0.71661 | 2.66769
1200 | 25 | 0 | 0 | 25 | 25 | 25 | 0 | 0 | 22.64253 | -0.77133 | 2.660363
1200 | 25 | 0 | 0 | 25 | 25 | 25 | 0 | 0 | 22.74883 | -0.83798 | 2.652294
1200 | 25 | 0 | 0 | 25 | 25 | 25 | 0 | 0 | 22.85517 | -0.91637 | 2.644221
1200 | 25 | 0 | 0 | 25 | 25 | 25 | 0 | 0 | 22.95183 | -0.96622 | 2.636883
1200 | 25 | 0 | 0 | 25 | 25 | 25 | 0 | 0 | 23.0485 | -1.04455 | 2.637351
1200 | 25 | 0 | 0 | 25 | 25 | 25 | 0 | 0 | 23.14513 | -1.0974 | 2.640071
1200 | 25 | 0 | 0 | 25 | 25 | 25 | 0 | 0 | 23.25139 | -1.20028 | 2.643061
1200 | 25 | 0 | 0 | 25 | 25 | 25 | 0 | 0 | 23.35767 | -1.24657 | 2.646053
1200 | 25 | 0 | 0 | 25 | 25 | 25 | 0 | 0 | 23.45433 | -1.32415 | 2.648773
1200 | 25 | 0 | 0 | 25 | 25 | 25 | 0 | 0 | 23.551 | -1.4111 | 2.651493
1200 | 25 | 0 | 0 | 25 | 25 | 25 | 0 | 0 | 23.64767 | -1.46807 | 2.654214
1200 | 25 | 0 | 0 | 25 | 25 | 25 | 0 | 0 | 23.74433 | -1.52916 | 2.656934
1200 | 25 | 0 | 0 | 25 | 25 | 25 | 0 | 0 | 23.88933 | -1.62661 | 2.661015
1200 | 25 | 0 | 0 | 25 | 25 | 25 | 0 | 0 | 24 | -1.6416 | 2.66413

## combination_35
Temperature [C] | Mo [at%] | Nb [at%] | Ta [at%] | Ti [at%] | Cr [at%] | Al [at%] | W [at%] | Zr [at%] | Time [h] | Mass Change [mg.cm2] | Mass change - predictions
1200 | 23.75 | 0 | 5 | 23.75 | 23.75 | 23.75 | 0 | 0 | 0 | 0 | 1.970733
1200 | 23.75 | 0 | 5 | 23.75 | 23.75 | 23.75 | 0 | 0 | 0.49082 | 0.64024 | 2.088903
1200 | 23.75 | 0 | 5 | 23.75 | 23.75 | 23.75 | 0 | 0 | 1.49194 | 1.60965 | 2.327922
1200 | 23.75 | 0 | 5 | 23.75 | 23.75 | 23.75 | 0 | 0 | 2.49327 | 2.30271 | 2.563075
1200 | 23.75 | 0 | 5 | 23.75 | 23.75 | 23.75 | 0 | 0 | 3.49488 | 2.83708 | 2.702946
1200 | 23.75 | 0 | 5 | 23.75 | 23.75 | 23.75 | 0 | 0 | 4.49654 | 3.28667 | 2.842824
1200 | 23.75 | 0 | 5 | 23.75 | 23.75 | 23.75 | 0 | 0 | 5.49833 | 3.61002 | 3.112839
1200 | 23.75 | 0 | 5 | 23.75 | 23.75 | 23.75 | 0 | 0 | 6.50043 | 3.80848 | 3.444826
1200 | 23.75 | 0 | 5 | 23.75 | 23.75 | 23.75 | 0 | 0 | 7.50257 | 3.893 | 3.681063
1200 | 23.75 | 0 | 5 | 23.75 | 23.75 | 23.75 | 0 | 0 | 8.50485 | 3.90159 | 3.933448
1200 | 23.75 | 0 | 5 | 23.75 | 23.75 | 23.75 | 0 | 0 | 9.5075 | 3.94277 | 3.917416
1200 | 23.75 | 0 | 5 | 23.75 | 23.75 | 23.75 | 0 | 0 | 10.50051 | 3.88387 | 3.933833
1200 | 23.75 | 0 | 5 | 23.75 | 23.75 | 23.75 | 0 | 0 | 11.49349 | 3.81191 | 4.028465
1200 | 23.75 | 0 | 5 | 23.75 | 23.75 | 23.75 | 0 | 0 | 12.49641 | 3.72649 | 4.123649
1200 | 23.75 | 0 | 5 | 23.75 | 23.75 | 23.75 | 0 | 0 | 13.49977 | 3.64963 | 4.196961
1200 | 23.75 | 0 | 5 | 23.75 | 23.75 | 23.75 | 0 | 0 | 14.50328 | 3.54789 | 4.312334
1200 | 23.75 | 0 | 5 | 23.75 | 23.75 | 23.75 | 0 | 0 | 15.50689 | 3.46453 | 4.288099
1200 | 23.75 | 0 | 5 | 23.75 | 23.75 | 23.75 | 0 | 0 | 16.50102 | 3.37793 | 4.212768
1200 | 23.75 | 0 | 5 | 23.75 | 23.75 | 23.75 | 0 | 0 | 17.49536 | 3.26755 | 4.098402
1200 | 23.75 | 0 | 5 | 23.75 | 23.75 | 23.75 | 0 | 0 | 18.4994 | 3.15259 | 4.000302
1200 | 23.75 | 0 | 5 | 23.75 | 23.75 | 23.75 | 0 | 0 | 19.50371 | 3.0872 | 3.964477
1200 | 23.75 | 0 | 5 | 23.75 | 23.75 | 23.75 | 0 | 0 | 20.49846 | 2.97708 | 3.863364
1200 | 23.75 | 0 | 5 | 23.75 | 23.75 | 23.75 | 0 | 0 | 21.49342 | 2.84398 | 3.827645
1200 | 23.75 | 0 | 5 | 23.75 | 23.75 | 23.75 | 0 | 0 | 22.49828 | 2.75236 | 3.800043
1200 | 23.75 | 0 | 5 | 23.75 | 23.75 | 23.75 | 0 | 0 | 23.49449 | 2.62918 | 3.772678

## combination_36
Temperature [C] | Mo [at%] | Nb [at%] | Ta [at%] | Ti [at%] | Cr [at%] | Al [at%] | W [at%] | Zr [at%] | Time [h] | Mass Change [mg.cm2] | Mass change - predictions
1200 | 22.5 | 0 | 10 | 22.5 | 22.5 | 22.5 | 0 | 0 | 0 | 0 | 1.830775
1200 | 22.5 | 0 | 10 | 22.5 | 22.5 | 22.5 | 0 | 0 | 0.49082 | 0.65618 | 1.948529
1200 | 22.5 | 0 | 10 | 22.5 | 22.5 | 22.5 | 0 | 0 | 1.49171 | 1.23457 | 2.186819
1200 | 22.5 | 0 | 10 | 22.5 | 22.5 | 22.5 | 0 | 0 | 2.49279 | 1.90741 | 2.425105
1200 | 22.5 | 0 | 10 | 22.5 | 22.5 | 22.5 | 0 | 0 | 3.49402 | 2.64926 | 2.663296
1200 | 22.5 | 0 | 10 | 22.5 | 22.5 | 22.5 | 0 | 0 | 4.49576 | 3.31362 | 2.900211
1200 | 22.5 | 0 | 10 | 22.5 | 22.5 | 22.5 | 0 | 0 | 5.49788 | 3.89691 | 3.099754
1200 | 22.5 | 0 | 10 | 22.5 | 22.5 | 22.5 | 0 | 0 | 6.50016 | 4.43668 | 3.366526
1200 | 22.5 | 0 | 10 | 22.5 | 22.5 | 22.5 | 0 | 0 | 7.50257 | 4.9276 | 3.691503
1200 | 22.5 | 0 | 10 | 22.5 | 22.5 | 22.5 | 0 | 0 | 8.50519 | 5.38775 | 4.196347
1200 | 22.5 | 0 | 10 | 22.5 | 22.5 | 22.5 | 0 | 0 | 9.50779 | 5.83221 | 4.562279
1200 | 22.5 | 0 | 10 | 22.5 | 22.5 | 22.5 | 0 | 0 | 10.50075 | 6.26395 | 4.737053
1200 | 22.5 | 0 | 10 | 22.5 | 22.5 | 22.5 | 0 | 0 | 11.49382 | 6.68921 | 4.813457
1200 | 22.5 | 0 | 10 | 22.5 | 22.5 | 22.5 | 0 | 0 | 12.49676 | 7.09216 | 4.867807
1200 | 22.5 | 0 | 10 | 22.5 | 22.5 | 22.5 | 0 | 0 | 13.49993 | 7.45786 | 4.922169
1200 | 22.5 | 0 | 10 | 22.5 | 22.5 | 22.5 | 0 | 0 | 14.50334 | 7.80354 | 4.976544
1200 | 22.5 | 0 | 10 | 22.5 | 22.5 | 22.5 | 0 | 0 | 15.50689 | 8.14589 | 5.030927
1200 | 22.5 | 0 | 10 | 22.5 | 22.5 | 22.5 | 0 | 0 | 16.50084 | 8.47093 | 5.084789
1200 | 22.5 | 0 | 10 | 22.5 | 22.5 | 22.5 | 0 | 0 | 17.4949 | 8.75562 | 5.138658
1200 | 22.5 | 0 | 10 | 22.5 | 22.5 | 22.5 | 0 | 0 | 18.49915 | 9.0078 | 5.193078
1200 | 22.5 | 0 | 10 | 22.5 | 22.5 | 22.5 | 0 | 0 | 19.5036 | 9.25976 | 5.247509
1200 | 22.5 | 0 | 10 | 22.5 | 22.5 | 22.5 | 0 | 0 | 20.49842 | 9.50919 | 5.301419
1200 | 22.5 | 0 | 10 | 22.5 | 22.5 | 22.5 | 0 | 0 | 21.49334 | 9.73922 | 5.351479
1200 | 22.5 | 0 | 10 | 22.5 | 22.5 | 22.5 | 0 | 0 | 22.4983 | 9.968 | 5.275842
1200 | 22.5 | 0 | 10 | 22.5 | 22.5 | 22.5 | 0 | 0 | 23.49367 | 10.19694 | 5.1625

## combination_37
Temperature [C] | Mo [at%] | Nb [at%] | Ta [at%] | Ti [at%] | Cr [at%] | Al [at%] | W [at%] | Zr [at%] | Time [h] | Mass Change [mg.cm2] | Mass change - predictions
1200 | 21.25 | 0 | 15 | 21.25 | 21.25 | 21.25 | 0 | 0 | 0 | 0 | 1.689757
1200 | 21.25 | 0 | 15 | 21.25 | 21.25 | 21.25 | 0 | 0 | 0.49078 | 0.25729 | 1.8066
1200 | 21.25 | 0 | 15 | 21.25 | 21.25 | 21.25 | 0 | 0 | 1.49173 | 0.51494 | 2.046384
1200 | 21.25 | 0 | 15 | 21.25 | 21.25 | 21.25 | 0 | 0 | 2.49281 | 0.65372 | 2.289503
1200 | 21.25 | 0 | 15 | 21.25 | 21.25 | 21.25 | 0 | 0 | 3.49423 | 0.78965 | 2.530165
1200 | 21.25 | 0 | 15 | 21.25 | 21.25 | 21.25 | 0 | 0 | 4.49595 | 0.95463 | 2.770899
1200 | 21.25 | 0 | 15 | 21.25 | 21.25 | 21.25 | 0 | 0 | 5.49788 | 1.1871 | 3.015815
1200 | 21.25 | 0 | 15 | 21.25 | 21.25 | 21.25 | 0 | 0 | 6.49995 | 1.41561 | 3.111951
1200 | 21.25 | 0 | 15 | 21.25 | 21.25 | 21.25 | 0 | 0 | 7.50226 | 1.58469 | 3.206493
1200 | 21.25 | 0 | 15 | 21.25 | 21.25 | 21.25 | 0 | 0 | 8.50459 | 1.7392 | 3.340779
1200 | 21.25 | 0 | 15 | 21.25 | 21.25 | 21.25 | 0 | 0 | 9.50727 | 1.8844 | 3.410082
1200 | 21.25 | 0 | 15 | 21.25 | 21.25 | 21.25 | 0 | 0 | 10.50035 | 2.04758 | 3.478743
1200 | 21.25 | 0 | 15 | 21.25 | 21.25 | 21.25 | 0 | 0 | 11.49359 | 2.21187 | 3.54816
1200 | 21.25 | 0 | 15 | 21.25 | 21.25 | 21.25 | 0 | 0 | 12.49662 | 2.37354 | 3.618262
1200 | 21.25 | 0 | 15 | 21.25 | 21.25 | 21.25 | 0 | 0 | 13.49991 | 2.52954 | 3.688382
1200 | 21.25 | 0 | 15 | 21.25 | 21.25 | 21.25 | 0 | 0 | 14.50342 | 2.65999 | 3.789792
1200 | 21.25 | 0 | 15 | 21.25 | 21.25 | 21.25 | 0 | 0 | 15.50698 | 2.78039 | 3.905591
1200 | 21.25 | 0 | 15 | 21.25 | 21.25 | 21.25 | 0 | 0 | 16.50099 | 2.88456 | 4.020288
1200 | 21.25 | 0 | 15 | 21.25 | 21.25 | 21.25 | 0 | 0 | 17.49532 | 2.97806 | 4.135021
1200 | 21.25 | 0 | 15 | 21.25 | 21.25 | 21.25 | 0 | 0 | 18.49943 | 3.06304 | 4.280268
1200 | 21.25 | 0 | 15 | 21.25 | 21.25 | 21.25 | 0 | 0 | 19.50377 | 3.1613 | 4.45651
1200 | 21.25 | 0 | 15 | 21.25 | 21.25 | 21.25 | 0 | 0 | 20.49862 | 3.27108 | 4.631087
1200 | 21.25 | 0 | 15 | 21.25 | 21.25 | 21.25 | 0 | 0 | 21.49358 | 3.39601 | 4.805683
1200 | 21.25 | 0 | 15 | 21.25 | 21.25 | 21.25 | 0 | 0 | 22.49845 | 3.53102 | 5.00394
1200 | 21.25 | 0 | 15 | 21.25 | 21.25 | 21.25 | 0 | 0 | 23.49403 | 3.67091 | 5.332389

## combination_38
Temperature [C] | Mo [at%] | Nb [at%] | Ta [at%] | Ti [at%] | Cr [at%] | Al [at%] | W [at%] | Zr [at%] | Time [h] | Mass Change [mg.cm2] | Mass change - predictions
1200 | 21.25 | 0 | 21.25 | 0.2125 | 21.25 | 15 | 0 | 0 | 0 | 0 | 2.084819
1200 | 21.25 | 0 | 21.25 | 0.2125 | 21.25 | 15 | 0 | 0 | 0.5008 | 0.91616 | 2.277027
1200 | 21.25 | 0 | 21.25 | 0.2125 | 21.25 | 15 | 0 | 0 | 1.5078 | 1.54711 | 2.663514
1200 | 21.25 | 0 | 21.25 | 0.2125 | 21.25 | 15 | 0 | 0 | 2.50401 | 2.12777 | 3.045861
1200 | 21.25 | 0 | 21.25 | 0.2125 | 21.25 | 15 | 0 | 0 | 3.49917 | 2.41741 | 3.339403
1200 | 21.25 | 0 | 21.25 | 0.2125 | 21.25 | 15 | 0 | 0 | 4.49589 | 2.79191 | 3.435062
1200 | 21.25 | 0 | 21.25 | 0.2125 | 21.25 | 15 | 0 | 0 | 5.49685 | 2.9867 | 3.531128
1200 | 21.25 | 0 | 21.25 | 0.2125 | 21.25 | 15 | 0 | 0 | 6.50299 | 3.15596 | 3.627692
1200 | 21.25 | 0 | 21.25 | 0.2125 | 21.25 | 15 | 0 | 0 | 7.50394 | 3.3247 | 3.723757
1200 | 21.25 | 0 | 21.25 | 0.2125 | 21.25 | 15 | 0 | 0 | 8.49997 | 3.50708 | 3.81935
1200 | 21.25 | 0 | 21.25 | 0.2125 | 21.25 | 15 | 0 | 0 | 9.49603 | 3.65121 | 3.885866
1200 | 21.25 | 0 | 21.25 | 0.2125 | 21.25 | 15 | 0 | 0 | 10.50075 | 3.79048 | 3.949885
1200 | 21.25 | 0 | 21.25 | 0.2125 | 21.25 | 15 | 0 | 0 | 11.50631 | 3.91168 | 4.013958
1200 | 21.25 | 0 | 21.25 | 0.2125 | 21.25 | 15 | 0 | 0 | 12.50357 | 4.03675 | 4.077502
1200 | 21.25 | 0 | 21.25 | 0.2125 | 21.25 | 15 | 0 | 0 | 13.49882 | 4.15184 | 4.140918
1200 | 21.25 | 0 | 21.25 | 0.2125 | 21.25 | 15 | 0 | 0 | 14.49364 | 4.24898 | 4.204307
1200 | 21.25 | 0 | 21.25 | 0.2125 | 21.25 | 15 | 0 | 0 | 15.49959 | 4.3622 | 4.268404
1200 | 21.25 | 0 | 21.25 | 0.2125 | 21.25 | 15 | 0 | 0 | 16.50564 | 4.44778 | 4.332508
1200 | 21.25 | 0 | 21.25 | 0.2125 | 21.25 | 15 | 0 | 0 | 17.50203 | 4.53311 | 4.395997
1200 | 21.25 | 0 | 21.25 | 0.2125 | 21.25 | 15 | 0 | 0 | 18.49765 | 4.6149 | 4.459436
1200 | 21.25 | 0 | 21.25 | 0.2125 | 21.25 | 15 | 0 | 0 | 19.49419 | 4.70373 | 4.527329
1200 | 21.25 | 0 | 21.25 | 0.2125 | 21.25 | 15 | 0 | 0 | 20.49949 | 4.77412 | 4.610318
1200 | 21.25 | 0 | 21.25 | 0.2125 | 21.25 | 15 | 0 | 0 | 21.50586 | 4.84004 | 4.699059
1200 | 21.25 | 0 | 21.25 | 0.2125 | 21.25 | 15 | 0 | 0 | 22.50242 | 4.91443 | 4.786936
1200 | 21.25 | 0 | 21.25 | 0.2125 | 21.25 | 15 | 0 | 0 | 23.50657 | 4.95854 | 4.875481
1200 | 21.25 | 0 | 21.25 | 0.2125 | 21.25 | 15 | 0 | 0 | 24.01181 | 4.88788 | 4.925328

## combination_39
Temperature [C] | Mo [at%] | Nb [at%] | Ta [at%] | Ti [at%] | Cr [at%] | Al [at%] | W [at%] | Zr [at%] | Time [h] | Mass Change [mg.cm2] | Mass change - predictions
1200 | 23.75 | 0 | 23.75 | 23.75 | 23.75 | 5 | 0 | 0 | 0 | 0 | 3.033441
1200 | 23.75 | 0 | 23.75 | 23.75 | 23.75 | 5 | 0 | 0 | 0.49085 | 2.66992 | 3.098351
1200 | 23.75 | 0 | 23.75 | 23.75 | 23.75 | 5 | 0 | 0 | 1.49179 | 3.43367 | 3.192673
1200 | 23.75 | 0 | 23.75 | 23.75 | 23.75 | 5 | 0 | 0 | 2.49278 | 3.81308 | 3.3311
1200 | 23.75 | 0 | 23.75 | 23.75 | 23.75 | 5 | 0 | 0 | 3.49402 | 4.08982 | 3.420512
1200 | 23.75 | 0 | 23.75 | 23.75 | 23.75 | 5 | 0 | 0 | 4.49552 | 4.22038 | 3.496941
1200 | 23.75 | 0 | 23.75 | 23.75 | 23.75 | 5 | 0 | 0 | 5.49726 | 4.37154 | 3.573389
1200 | 23.75 | 0 | 23.75 | 23.75 | 23.75 | 5 | 0 | 0 | 6.49893 | 4.48947 | 3.649737
1200 | 23.75 | 0 | 23.75 | 23.75 | 23.75 | 5 | 0 | 0 | 7.50089 | 4.42119 | 3.726105
1200 | 23.75 | 0 | 23.75 | 23.75 | 23.75 | 5 | 0 | 0 | 8.50303 | 4.41331 | 3.802487
1200 | 23.75 | 0 | 23.75 | 23.75 | 23.75 | 5 | 0 | 0 | 9.50518 | 4.46248 | 3.87887
1200 | 23.75 | 0 | 23.75 | 23.75 | 23.75 | 5 | 0 | 0 | 10.5075 | 4.43344 | 3.98437
1200 | 23.75 | 0 | 23.75 | 23.75 | 23.75 | 5 | 0 | 0 | 11.50025 | 4.47228 | 4.124974
1200 | 23.75 | 0 | 23.75 | 23.75 | 23.75 | 5 | 0 | 0 | 12.49307 | 4.59671 | 4.26513
1200 | 23.75 | 0 | 23.75 | 23.75 | 23.75 | 5 | 0 | 0 | 13.4957 | 4.62715 | 4.371644
1200 | 23.75 | 0 | 23.75 | 23.75 | 23.75 | 5 | 0 | 0 | 14.49843 | 4.69674 | 4.47817
1200 | 23.75 | 0 | 23.75 | 23.75 | 23.75 | 5 | 0 | 0 | 15.50123 | 4.8643 | 4.584702
1200 | 23.75 | 0 | 23.75 | 23.75 | 23.75 | 5 | 0 | 0 | 16.5043 | 4.97473 | 4.691264
1200 | 23.75 | 0 | 23.75 | 23.75 | 23.75 | 5 | 0 | 0 | 17.50747 | 5.1258 | 4.864875
1200 | 23.75 | 0 | 23.75 | 23.75 | 23.75 | 5 | 0 | 0 | 18.50106 | 5.28127 | 5.026877
1200 | 23.75 | 0 | 23.75 | 23.75 | 23.75 | 5 | 0 | 0 | 19.49479 | 5.36597 | 5.188903
1200 | 23.75 | 0 | 23.75 | 23.75 | 23.75 | 5 | 0 | 0 | 20.49845 | 5.47967 | 5.264035
1200 | 23.75 | 0 | 23.75 | 23.75 | 23.75 | 5 | 0 | 0 | 21.50208 | 5.61004 | 5.324513
1200 | 23.75 | 0 | 23.75 | 23.75 | 23.75 | 5 | 0 | 0 | 22.5057 | 5.65412 | 5.468827
1200 | 23.75 | 0 | 23.75 | 23.75 | 23.75 | 5 | 0 | 0 | 23.49987 | 5.78609 | 6.010357

## combination_40
Temperature [C] | Mo [at%] | Nb [at%] | Ta [at%] | Ti [at%] | Cr [at%] | Al [at%] | W [at%] | Zr [at%] | Time [h] | Mass Change [mg.cm2] | Mass change - predictions
1200 | 25 | 0 | 25 | 0 | 25 | 25 | 0 | 0 | 0 | 0 | 0.8164818
1200 | 25 | 0 | 25 | 0 | 25 | 25 | 0 | 0 | 0.4909 | 0.52067 | 0.8999964
1200 | 25 | 0 | 25 | 0 | 25 | 25 | 0 | 0 | 1.49184 | 0.89241 | 1.070281
1200 | 25 | 0 | 25 | 0 | 25 | 25 | 0 | 0 | 2.49299 | 0.98636 | 1.240601
1200 | 25 | 0 | 25 | 0 | 25 | 25 | 0 | 0 | 3.49426 | 1.01316 | 1.410942
1200 | 25 | 0 | 25 | 0 | 25 | 25 | 0 | 0 | 4.49573 | 1.04634 | 1.544729
1200 | 25 | 0 | 25 | 0 | 25 | 25 | 0 | 0 | 5.49732 | 1.09633 | 1.673392
1200 | 25 | 0 | 25 | 0 | 25 | 25 | 0 | 0 | 6.49923 | 1.12867 | 1.802096
1200 | 25 | 0 | 25 | 0 | 25 | 25 | 0 | 0 | 7.5014 | 1.13358 | 1.930833
1200 | 25 | 0 | 25 | 0 | 25 | 25 | 0 | 0 | 8.50376 | 1.14117 | 2.062024
1200 | 25 | 0 | 25 | 0 | 25 | 25 | 0 | 0 | 9.5062 | 1.1246 | 2.338686
1200 | 25 | 0 | 25 | 0 | 25 | 25 | 0 | 0 | 10.49891 | 1.11958 | 2.392956
1200 | 25 | 0 | 25 | 0 | 25 | 25 | 0 | 0 | 11.4917 | 1.09581 | 2.447229
1200 | 25 | 0 | 25 | 0 | 25 | 25 | 0 | 0 | 12.49433 | 1.06175 | 2.502041
1200 | 25 | 0 | 25 | 0 | 25 | 25 | 0 | 0 | 13.49731 | 1.02973 | 2.556871
1200 | 25 | 0 | 25 | 0 | 25 | 25 | 0 | 0 | 14.5003 | 0.99335 | 2.611703
1200 | 25 | 0 | 25 | 0 | 25 | 25 | 0 | 0 | 15.50331 | 0.93937 | 2.666535
1200 | 25 | 0 | 25 | 0 | 25 | 25 | 0 | 0 | 16.50658 | 0.87265 | 2.721382
1200 | 25 | 0 | 25 | 0 | 25 | 25 | 0 | 0 | 17.50045 | 0.80846 | 2.775715
1200 | 25 | 0 | 25 | 0 | 25 | 25 | 0 | 0 | 18.49429 | 0.72954 | 2.830046
1200 | 25 | 0 | 25 | 0 | 25 | 25 | 0 | 0 | 19.49787 | 0.64801 | 2.884909
1200 | 25 | 0 | 25 | 0 | 25 | 25 | 0 | 0 | 20.50158 | 0.59853 | 2.93978
1200 | 25 | 0 | 25 | 0 | 25 | 25 | 0 | 0 | 21.50504 | 0.53856 | 2.994637
1200 | 25 | 0 | 25 | 0 | 25 | 25 | 0 | 0 | 22.49878 | 0.47792 | 3.048961
1200 | 25 | 0 | 25 | 0 | 25 | 25 | 0 | 0 | 23.48308 | 0.40626 | 3.102772

## combination_41
Temperature [C] | Mo [at%] | Nb [at%] | Ta [at%] | Ti [at%] | Cr [at%] | Al [at%] | W [at%] | Zr [at%] | Time [h] | Mass Change [mg.cm2] | Mass change - predictions
1200 | 22.5 | 0 | 22.5 | 10 | 22.5 | 22.5 | 0 | 0 | 0 | 0 | 1.800639
1200 | 22.5 | 0 | 22.5 | 10 | 22.5 | 22.5 | 0 | 0 | 0.49084 | 0.9295 | 1.880274
1200 | 22.5 | 0 | 22.5 | 10 | 22.5 | 22.5 | 0 | 0 | 1.49189 | 1.80965 | 2.042687
1200 | 22.5 | 0 | 22.5 | 10 | 22.5 | 22.5 | 0 | 0 | 2.49308 | 2.33914 | 2.205123
1200 | 22.5 | 0 | 22.5 | 10 | 22.5 | 22.5 | 0 | 0 | 3.49454 | 2.7567 | 2.386112
1200 | 22.5 | 0 | 22.5 | 10 | 22.5 | 22.5 | 0 | 0 | 4.49587 | 3.10649 | 3.060709
1200 | 22.5 | 0 | 22.5 | 10 | 22.5 | 22.5 | 0 | 0 | 5.49738 | 3.40043 | 3.637204
1200 | 22.5 | 0 | 22.5 | 10 | 22.5 | 22.5 | 0 | 0 | 6.49902 | 3.65544 | 4.019137
1200 | 22.5 | 0 | 22.5 | 10 | 22.5 | 22.5 | 0 | 0 | 7.5009 | 3.89334 | 4.066061
1200 | 22.5 | 0 | 22.5 | 10 | 22.5 | 22.5 | 0 | 0 | 8.50305 | 4.1108 | 4.113327
1200 | 22.5 | 0 | 22.5 | 10 | 22.5 | 22.5 | 0 | 0 | 9.50535 | 4.30411 | 4.17875
1200 | 22.5 | 0 | 22.5 | 10 | 22.5 | 22.5 | 0 | 0 | 10.50762 | 4.49008 | 4.244171
1200 | 22.5 | 0 | 22.5 | 10 | 22.5 | 22.5 | 0 | 0 | 11.50027 | 4.65508 | 4.308964
1200 | 22.5 | 0 | 22.5 | 10 | 22.5 | 22.5 | 0 | 0 | 12.49321 | 4.81291 | 4.373776
1200 | 22.5 | 0 | 22.5 | 10 | 22.5 | 22.5 | 0 | 0 | 13.49592 | 4.96201 | 4.439226
1200 | 22.5 | 0 | 22.5 | 10 | 22.5 | 22.5 | 0 | 0 | 14.49884 | 5.10866 | 4.50469
1200 | 22.5 | 0 | 22.5 | 10 | 22.5 | 22.5 | 0 | 0 | 15.50195 | 5.23656 | 4.570167
1200 | 22.5 | 0 | 22.5 | 10 | 22.5 | 22.5 | 0 | 0 | 16.50521 | 5.36197 | 4.635652
1200 | 22.5 | 0 | 22.5 | 10 | 22.5 | 22.5 | 0 | 0 | 17.49902 | 5.48679 | 4.700521
1200 | 22.5 | 0 | 22.5 | 10 | 22.5 | 22.5 | 0 | 0 | 18.49286 | 5.60206 | 4.765392
1200 | 22.5 | 0 | 22.5 | 10 | 22.5 | 22.5 | 0 | 0 | 19.49643 | 5.71574 | 4.830898
1200 | 22.5 | 0 | 22.5 | 10 | 22.5 | 22.5 | 0 | 0 | 20.5002 | 5.81992 | 4.896417
1200 | 22.5 | 0 | 22.5 | 10 | 22.5 | 22.5 | 0 | 0 | 21.50421 | 5.92516 | 4.961952
1200 | 22.5 | 0 | 22.5 | 10 | 22.5 | 22.5 | 0 | 0 | 22.49865 | 6.02044 | 5.026862
1200 | 22.5 | 0 | 22.5 | 10 | 22.5 | 22.5 | 0 | 0 | 23.48348 | 6.12261 | 5.091145

## combination_42
Temperature [C] | Mo [at%] | Nb [at%] | Ta [at%] | Ti [at%] | Cr [at%] | Al [at%] | W [at%] | Zr [at%] | Time [h] | Mass Change [mg.cm2] | Mass change - predictions
1200 | 0 | 0 | 20 | 0 | 80 | 0 | 0 | 0 | 0 | 0 | 4.197564
1200 | 0 | 0 | 20 | 0 | 80 | 0 | 0 | 0 | 0.49084 | 2.2487 | 4.385719
1200 | 0 | 0 | 20 | 0 | 80 | 0 | 0 | 0 | 1.49185 | 4.5778 | 5.058658
1200 | 0 | 0 | 20 | 0 | 80 | 0 | 0 | 0 | 2.49311 | 5.99216 | 5.791686
1200 | 0 | 0 | 20 | 0 | 80 | 0 | 0 | 0 | 3.49454 | 7.03755 | 6.524842
1200 | 0 | 0 | 20 | 0 | 80 | 0 | 0 | 0 | 4.49611 | 8.01046 | 7.009448
1200 | 0 | 0 | 20 | 0 | 80 | 0 | 0 | 0 | 5.49754 | 8.89891 | 7.490047
1200 | 0 | 0 | 20 | 0 | 80 | 0 | 0 | 0 | 6.49911 | 9.62852 | 7.970712
1200 | 0 | 0 | 20 | 0 | 80 | 0 | 0 | 0 | 7.50098 | 10.37488 | 8.39189
1200 | 0 | 0 | 20 | 0 | 80 | 0 | 0 | 0 | 8.50294 | 11.1106 | 8.801282
1200 | 0 | 0 | 20 | 0 | 80 | 0 | 0 | 0 | 9.50507 | 11.76175 | 9.210742
1200 | 0 | 0 | 20 | 0 | 80 | 0 | 0 | 0 | 10.50727 | 12.37848 | 9.620231
1200 | 0 | 0 | 20 | 0 | 80 | 0 | 0 | 0 | 11.49987 | 12.98514 | 10.0258
1200 | 0 | 0 | 20 | 0 | 80 | 0 | 0 | 0 | 12.49278 | 13.55574 | 10.36543
1200 | 0 | 0 | 20 | 0 | 80 | 0 | 0 | 0 | 13.49537 | 14.11738 | 10.70344
1200 | 0 | 0 | 20 | 0 | 80 | 0 | 0 | 0 | 14.4982 | 14.61774 | 11.04153
1200 | 0 | 0 | 20 | 0 | 80 | 0 | 0 | 0 | 15.50122 | 15.11307 | 11.37969
1200 | 0 | 0 | 20 | 0 | 80 | 0 | 0 | 0 | 16.50458 | 15.61266 | 11.50146
1200 | 0 | 0 | 20 | 0 | 80 | 0 | 0 | 0 | 17.49836 | 16.1203 | 11.74338
1200 | 0 | 0 | 20 | 0 | 80 | 0 | 0 | 0 | 18.49225 | 16.55858 | 11.98533
1200 | 0 | 0 | 20 | 0 | 80 | 0 | 0 | 0 | 19.49582 | 17.00085 | 12.1548
1200 | 0 | 0 | 20 | 0 | 80 | 0 | 0 | 0 | 20.49954 | 17.48111 | 12.1999
1200 | 0 | 0 | 20 | 0 | 80 | 0 | 0 | 0 | 21.50356 | 17.92626 | 12.24502
1200 | 0 | 0 | 20 | 0 | 80 | 0 | 0 | 0 | 22.49791 | 18.33595 | 12.2897
1200 | 0 | 0 | 20 | 0 | 80 | 0 | 0 | 0 | 23.49244 | 18.74801 | 12.33439

## combination_43
Temperature [C] | Mo [at%] | Nb [at%] | Ta [at%] | Ti [at%] | Cr [at%] | Al [at%] | W [at%] | Zr [at%] | Time [h] | Mass Change [mg.cm2] | Mass change - predictions
1200 | 0 | 0 | 33.3 | 33.4 | 33.3 | 0 | 0 | 0 | 0 | 0 | 3.72169
1200 | 0 | 0 | 33.3 | 33.4 | 33.3 | 0 | 0 | 0 | 0.50589 | 1.2245 | 3.872794
1200 | 0 | 0 | 33.3 | 33.4 | 33.3 | 0 | 0 | 0 | 1.50743 | 3.21145 | 4.195849
1200 | 0 | 0 | 33.3 | 33.4 | 33.3 | 0 | 0 | 0 | 2.50834 | 4.82823 | 4.661974
1200 | 0 | 0 | 33.3 | 33.4 | 33.3 | 0 | 0 | 0 | 3.49984 | 6.40464 | 5.850946
1200 | 0 | 0 | 33.3 | 33.4 | 33.3 | 0 | 0 | 0 | 4.49165 | 8.24746 | 7.643974
1200 | 0 | 0 | 33.3 | 33.4 | 33.3 | 0 | 0 | 0 | 5.49326 | 10.12588 | 8.676623
1200 | 0 | 0 | 33.3 | 33.4 | 33.3 | 0 | 0 | 0 | 6.49512 | 11.74551 | 10.8277
1200 | 0 | 0 | 33.3 | 33.4 | 33.3 | 0 | 0 | 0 | 7.49717 | 13.06387 | 12.82406
1200 | 0 | 0 | 33.3 | 33.4 | 33.3 | 0 | 0 | 0 | 8.49935 | 14.15469 | 13.96585
1200 | 0 | 0 | 33.3 | 33.4 | 33.3 | 0 | 0 | 0 | 9.50168 | 15.07769 | 15.60317
1200 | 0 | 0 | 33.3 | 33.4 | 33.3 | 0 | 0 | 0 | 10.50396 | 15.89904 | 17.0971
1200 | 0 | 0 | 33.3 | 33.4 | 33.3 | 0 | 0 | 0 | 11.50641 | 16.636 | 17.53919
1200 | 0 | 0 | 33.3 | 33.4 | 33.3 | 0 | 0 | 0 | 12.4993 | 17.32067 | 17.86878
1200 | 0 | 0 | 33.3 | 33.4 | 33.3 | 0 | 0 | 0 | 13.49252 | 17.97297 | 18.19847
1200 | 0 | 0 | 33.3 | 33.4 | 33.3 | 0 | 0 | 0 | 14.49558 | 18.60484 | 18.53143
1200 | 0 | 0 | 33.3 | 33.4 | 33.3 | 0 | 0 | 0 | 15.49869 | 19.21742 | 18.8475
1200 | 0 | 0 | 33.3 | 33.4 | 33.3 | 0 | 0 | 0 | 16.50197 | 19.80993 | 19.13157
1200 | 0 | 0 | 33.3 | 33.4 | 33.3 | 0 | 0 | 0 | 17.50542 | 20.38414 | 19.41569
1200 | 0 | 0 | 33.3 | 33.4 | 33.3 | 0 | 0 | 0 | 18.4994 | 20.93636 | 19.69712
1200 | 0 | 0 | 33.3 | 33.4 | 33.3 | 0 | 0 | 0 | 19.49338 | 21.47763 | 19.97857
1200 | 0 | 0 | 33.3 | 33.4 | 33.3 | 0 | 0 | 0 | 20.49715 | 22.00213 | 20.26278
1200 | 0 | 0 | 33.3 | 33.4 | 33.3 | 0 | 0 | 0 | 21.5012 | 22.51318 | 20.54551
1200 | 0 | 0 | 33.3 | 33.4 | 33.3 | 0 | 0 | 0 | 22.50542 | 23.00472 | 21.13035
1200 | 0 | 0 | 33.3 | 33.4 | 33.3 | 0 | 0 | 0 | 23.50015 | 23.48187 | 22.20441
1200 | 0 | 0 | 33.3 | 33.4 | 33.3 | 0 | 0 | 0 | 24.02167 | 23.71265 | 22.65616
1200 | 0 | 0 | 33.3 | 33.4 | 33.3 | 0 | 0 | 0 | 0 | 0 | 3.72169

## combination_44
Temperature [C] | Mo [at%] | Nb [at%] | Ta [at%] | Ti [at%] | Cr [at%] | Al [at%] | W [at%] | Zr [at%] | Time [h] | Mass Change [mg.cm2] | Mass change - predictions
1000 | 20 | 0 | 0 | 20 | 20 | 20 | 20 | 0 | 0 | 0 | 2.541177
1000 | 20 | 0 | 0 | 20 | 20 | 20 | 20 | 0 | 0.48048 | 0.84398 | 2.639748
1000 | 20 | 0 | 0 | 20 | 20 | 20 | 20 | 0 | 1.48148 | 1.95113 | 2.845104
1000 | 20 | 0 | 0 | 20 | 20 | 20 | 20 | 0 | 2.48248 | 2.67199 | 3.048264
1000 | 20 | 0 | 0 | 20 | 20 | 20 | 20 | 0 | 3.48348 | 3.20863 | 3.250757
1000 | 20 | 0 | 0 | 20 | 20 | 20 | 20 | 0 | 4.48448 | 3.63657 | 3.4041
1000 | 20 | 0 | 0 | 20 | 20 | 20 | 20 | 0 | 5.46681 | 3.98634 | 3.522019
1000 | 20 | 0 | 0 | 20 | 20 | 20 | 20 | 0 | 6.48649 | 4.29749 | 3.709111
1000 | 20 | 0 | 0 | 20 | 20 | 20 | 20 | 0 | 7.48749 | 4.56411 | 4.341555
1000 | 20 | 0 | 0 | 20 | 20 | 20 | 20 | 0 | 8.48849 | 4.80102 | 5.299634
1000 | 20 | 0 | 0 | 20 | 20 | 20 | 20 | 0 | 9.48949 | 5.01418 | 5.360847
1000 | 20 | 0 | 0 | 20 | 20 | 20 | 20 | 0 | 10.47163 | 5.20439 | 5.532794
1000 | 20 | 0 | 0 | 20 | 20 | 20 | 20 | 0 | 11.49149 | 5.38551 | 5.711346
1000 | 20 | 0 | 0 | 20 | 20 | 20 | 20 | 0 | 12.49249 | 5.54942 | 5.886341
1000 | 20 | 0 | 0 | 20 | 20 | 20 | 20 | 0 | 13.49349 | 5.70161 | 5.949115
1000 | 20 | 0 | 0 | 20 | 20 | 20 | 20 | 0 | 14.49449 | 5.84365 | 5.982565
1000 | 20 | 0 | 0 | 20 | 20 | 20 | 20 | 0 | 15.47644 | 5.97432 | 6.015379
1000 | 20 | 0 | 0 | 20 | 20 | 20 | 20 | 0 | 16.4965 | 6.10212 | 6.060551
1000 | 20 | 0 | 0 | 20 | 20 | 20 | 20 | 0 | 17.4975 | 6.22048 | 6.110458
1000 | 20 | 0 | 0 | 20 | 20 | 20 | 20 | 0 | 18.4985 | 6.3326 | 6.160365
1000 | 20 | 0 | 0 | 20 | 20 | 20 | 20 | 0 | 19.4995 | 6.43912 | 6.210272
1000 | 20 | 0 | 0 | 20 | 20 | 20 | 20 | 0 | 20.48125 | 6.53864 | 6.259219
1000 | 20 | 0 | 0 | 20 | 20 | 20 | 20 | 0 | 21.5015 | 6.63739 | 6.310085
1000 | 20 | 0 | 0 | 20 | 20 | 20 | 20 | 0 | 22.5025 | 6.73001 | 6.374191
1000 | 20 | 0 | 0 | 20 | 20 | 20 | 20 | 0 | 23.5035 | 6.81877 | 6.444619
1000 | 20 | 0 | 0 | 20 | 20 | 20 | 20 | 0 | 24.5045 | 6.90398 | 6.515046
1000 | 20 | 0 | 0 | 20 | 20 | 20 | 20 | 0 | 25.48606 | 6.98435 | 6.584106
1000 | 20 | 0 | 0 | 20 | 20 | 20 | 20 | 0 | 26.50651 | 7.06482 | 6.676547
1000 | 20 | 0 | 0 | 20 | 20 | 20 | 20 | 0 | 27.50751 | 7.1409 | 6.773823
1000 | 20 | 0 | 0 | 20 | 20 | 20 | 20 | 0 | 28.50851 | 7.21436 | 6.904556
1000 | 20 | 0 | 0 | 20 | 20 | 20 | 20 | 0 | 29.50951 | 7.28536 | 7.040309
1000 | 20 | 0 | 0 | 20 | 20 | 20 | 20 | 0 | 30.49088 | 7.35275 | 7.178849
1000 | 20 | 0 | 0 | 20 | 20 | 20 | 20 | 0 | 31.51151 | 7.42066 | 7.340782
1000 | 20 | 0 | 0 | 20 | 20 | 20 | 20 | 0 | 32.51251 | 7.48521 | 7.499603
1000 | 20 | 0 | 0 | 20 | 20 | 20 | 20 | 0 | 33.51351 | 7.54787 | 7.658422
1000 | 20 | 0 | 0 | 20 | 20 | 20 | 20 | 0 | 34.51451 | 7.60873 | 7.837131
1000 | 20 | 0 | 0 | 20 | 20 | 20 | 20 | 0 | 35.49569 | 7.66674 | 7.981661
1000 | 20 | 0 | 0 | 20 | 20 | 20 | 20 | 0 | 36.51652 | 7.72548 | 7.990636
1000 | 20 | 0 | 0 | 20 | 20 | 20 | 20 | 0 | 37.51752 | 7.78154 | 7.999437
1000 | 20 | 0 | 0 | 20 | 20 | 20 | 20 | 0 | 38.51852 | 7.83617 | 8.011608
1000 | 20 | 0 | 0 | 20 | 20 | 20 | 20 | 0 | 39.35936 | 7.88102 | 8.054724
1000 | 20 | 0 | 0 | 20 | 20 | 20 | 20 | 0 | 40 | 7.91458 | 8.087573

## combination_45
Temperature [C] | Mo [at%] | Nb [at%] | Ta [at%] | Ti [at%] | Cr [at%] | Al [at%] | W [at%] | Zr [at%] | Time [h] | Mass Change [mg.cm2] | Mass change - predictions
800 | 0 | 40 | 10 | 40 | 10 | 0 | 0 | 0 | 0 | 0 | 1.859698
800 | 0 | 40 | 10 | 40 | 10 | 0 | 0 | 0 | 1 | 0.92 | 2.066551
800 | 0 | 40 | 10 | 40 | 10 | 0 | 0 | 0 | 2 | 1.33 | 2.273404
800 | 0 | 40 | 10 | 40 | 10 | 0 | 0 | 0 | 5 | 2.31 | 2.893961
800 | 0 | 40 | 10 | 40 | 10 | 0 | 0 | 0 | 10 | 3.1 | 3.583204
800 | 0 | 40 | 10 | 40 | 10 | 0 | 0 | 0 | 15 | 3.75 | 4.077279
800 | 0 | 40 | 10 | 40 | 10 | 0 | 0 | 0 | 20 | 4.56 | 4.701128
800 | 0 | 40 | 10 | 40 | 10 | 0 | 0 | 0 | 0 | 0 | 1.859698
800 | 0 | 40 | 10 | 40 | 10 | 0 | 0 | 0 | 0.49049 | 0.6285 | 1.961157
800 | 0 | 40 | 10 | 40 | 10 | 0 | 0 | 0 | 1.48185 | 1.15858 | 2.166224
800 | 0 | 40 | 10 | 40 | 10 | 0 | 0 | 0 | 2.48284 | 1.51874 | 2.373281
800 | 0 | 40 | 10 | 40 | 10 | 0 | 0 | 0 | 3.49349 | 1.81437 | 2.582336
800 | 0 | 40 | 10 | 40 | 10 | 0 | 0 | 0 | 4.49449 | 2.0681 | 2.789396
800 | 0 | 40 | 10 | 40 | 10 | 0 | 0 | 0 | 5.48578 | 2.29345 | 2.994447
800 | 0 | 40 | 10 | 40 | 10 | 0 | 0 | 0 | 6.4965 | 2.50375 | 3.201763
800 | 0 | 40 | 10 | 40 | 10 | 0 | 0 | 0 | 7.4975 | 2.69691 | 3.380851
800 | 0 | 40 | 10 | 40 | 10 | 0 | 0 | 0 | 8.4985 | 2.87796 | 3.457605
800 | 0 | 40 | 10 | 40 | 10 | 0 | 0 | 0 | 9.4995 | 3.04898 | 3.53436
800 | 0 | 40 | 10 | 40 | 10 | 0 | 0 | 0 | 10.49069 | 3.20993 | 3.656286
800 | 0 | 40 | 10 | 40 | 10 | 0 | 0 | 0 | 11.5015 | 3.3667 | 3.806834
800 | 0 | 40 | 10 | 40 | 10 | 0 | 0 | 0 | 12.5025 | 3.51551 | 3.94119
800 | 0 | 40 | 10 | 40 | 10 | 0 | 0 | 0 | 13.5035 | 3.65868 | 3.995735
800 | 0 | 40 | 10 | 40 | 10 | 0 | 0 | 0 | 14.5045 | 3.79682 | 4.05028
800 | 0 | 40 | 10 | 40 | 10 | 0 | 0 | 0 | 15.49559 | 3.92912 | 4.104284
800 | 0 | 40 | 10 | 40 | 10 | 0 | 0 | 0 | 16.50651 | 4.05994 | 4.160632
800 | 0 | 40 | 10 | 40 | 10 | 0 | 0 | 0 | 17.50751 | 4.18572 | 4.43339
800 | 0 | 40 | 10 | 40 | 10 | 0 | 0 | 0 | 18.50851 | 4.30808 | 4.540915
800 | 0 | 40 | 10 | 40 | 10 | 0 | 0 | 0 | 19.44945 | 4.42025 | 4.64199
800 | 0 | 40 | 10 | 40 | 10 | 0 | 0 | 0 | 20 | 4.48474 | 4.701128

## combination_46
Temperature [C] | Mo [at%] | Nb [at%] | Ta [at%] | Ti [at%] | Cr [at%] | Al [at%] | W [at%] | Zr [at%] | Time [h] | Mass Change [mg.cm2] | Mass change - predictions
800 | 0 | 45 | 15 | 30 | 0 | 10 | 0 | 0 | 0 | 0 | 2.194597
800 | 0 | 45 | 15 | 30 | 0 | 10 | 0 | 0 | 1 | 1.56 | 2.404694
800 | 0 | 45 | 15 | 30 | 0 | 10 | 0 | 0 | 2 | 2.18 | 2.61479
800 | 0 | 45 | 15 | 30 | 0 | 10 | 0 | 0 | 5 | 4.27 | 3.183683
800 | 0 | 45 | 15 | 30 | 0 | 10 | 0 | 0 | 10 | 5.54 | 4.800951
800 | 0 | 45 | 15 | 30 | 0 | 10 | 0 | 0 | 15 | 6.64 | 5.636702
800 | 0 | 45 | 15 | 30 | 0 | 10 | 0 | 0 | 20 | 7.17 | 6.557551
800 | 0 | 45 | 15 | 30 | 0 | 10 | 0 | 0 | 0 | 0 | 2.194597
800 | 0 | 45 | 15 | 30 | 0 | 10 | 0 | 0 | 0.49049 | 1.19868 | 2.297648
800 | 0 | 45 | 15 | 30 | 0 | 10 | 0 | 0 | 1.48185 | 2.15425 | 2.505929
800 | 0 | 45 | 15 | 30 | 0 | 10 | 0 | 0 | 2.48284 | 2.76229 | 2.716233
800 | 0 | 45 | 15 | 30 | 0 | 10 | 0 | 0 | 3.49349 | 3.25213 | 2.928567
800 | 0 | 45 | 15 | 30 | 0 | 10 | 0 | 0 | 4.49449 | 3.66718 | 3.107883
800 | 0 | 45 | 15 | 30 | 0 | 10 | 0 | 0 | 5.48578 | 4.03226 | 3.256524
800 | 0 | 45 | 15 | 30 | 0 | 10 | 0 | 0 | 6.4965 | 4.37028 | 3.408079
800 | 0 | 45 | 15 | 30 | 0 | 10 | 0 | 0 | 7.4975 | 4.67867 | 3.555703
800 | 0 | 45 | 15 | 30 | 0 | 10 | 0 | 0 | 8.4985 | 4.96607 | 4.065142
800 | 0 | 45 | 15 | 30 | 0 | 10 | 0 | 0 | 9.4995 | 5.23618 | 4.631734
800 | 0 | 45 | 15 | 30 | 0 | 10 | 0 | 0 | 10.49069 | 5.48924 | 4.93103
800 | 0 | 45 | 15 | 30 | 0 | 10 | 0 | 0 | 11.5015 | 5.73472 | 5.0914
800 | 0 | 45 | 15 | 30 | 0 | 10 | 0 | 0 | 12.5025 | 5.96687 | 5.250214
800 | 0 | 45 | 15 | 30 | 0 | 10 | 0 | 0 | 13.5035 | 6.18945 | 5.409027
800 | 0 | 45 | 15 | 30 | 0 | 10 | 0 | 0 | 14.5045 | 6.40352 | 5.567841
800 | 0 | 45 | 15 | 30 | 0 | 10 | 0 | 0 | 15.49559 | 6.60795 | 5.654779
800 | 0 | 45 | 15 | 30 | 0 | 10 | 0 | 0 | 16.50651 | 6.80953 | 5.826699
800 | 0 | 45 | 15 | 30 | 0 | 10 | 0 | 0 | 17.50751 | 7.00284 | 6.045536
800 | 0 | 45 | 15 | 30 | 0 | 10 | 0 | 0 | 18.50851 | 7.19043 | 6.264373
800 | 0 | 45 | 15 | 30 | 0 | 10 | 0 | 0 | 19.44945 | 7.36201 | 6.47008
800 | 0 | 45 | 15 | 30 | 0 | 10 | 0 | 0 | 20 | 7.46051 | 6.557551