## combination_1
Temperature [C] | Zr [at%] | Nb [at%] | Mo [at%] | Cr [at%] | Al [at%] | Ti [at%] | Ta [at%] | W [at%] | Time [h] | Mass Change [mg.cm2] | Mass change - predictions
1000 | 0 | 25 | 25 | 25 | 25 | 0 | 0 | 0 | 0 | 0 | 0.02780127
1000 | 0 | 25 | 25 | 25 | 25 | 0 | 0 | 0 | 10 | 2.790698 | 3.790385
1000 | 0 | 25 | 25 | 25 | 25 | 0 | 0 | 0 | 15 | 7.906977 | 8.12214
1000 | 0 | 25 | 25 | 25 | 25 | 0 | 0 | 0 | 20 | 13.72093 | 12.48939
1000 | 0 | 25 | 25 | 25 | 25 | 0 | 0 | 0 | 25 | 16.74419 | 17.27784
1000 | 0 | 25 | 25 | 25 | 25 | 0 | 0 | 0 | 27 | 17.44186 | 17.9951
1000 | 0 | 25 | 25 | 25 | 25 | 0 | 0 | 0 | 30 | 16.51163 | 16.567
1000 | 0 | 25 | 25 | 25 | 25 | 0 | 0 | 0 | 35 | 15.34884 | 16.14574
1000 | 0 | 25 | 25 | 25 | 25 | 0 | 0 | 0 | 40 | 15.11628 | 18.01467
1000 | 0 | 25 | 25 | 25 | 25 | 0 | 0 | 0 | 0.49049 | 0.11352 | 0.03216645
1000 | 0 | 25 | 25 | 25 | 25 | 0 | 0 | 0 | 1.50651 | 0.25315 | 0.04678489
1000 | 0 | 25 | 25 | 25 | 25 | 0 | 0 | 0 | 2.50176 | 0.3291 | 0.07599141
1000 | 0 | 25 | 25 | 25 | 25 | 0 | 0 | 0 | 3.5035 | 0.40052 | 0.1435845
1000 | 0 | 25 | 25 | 25 | 25 | 0 | 0 | 0 | 4.502 | 0.51111 | 0.3078547
1000 | 0 | 25 | 25 | 25 | 25 | 0 | 0 | 0 | 5.48382 | 0.69263 | 0.6139516
1000 | 0 | 25 | 25 | 25 | 25 | 0 | 0 | 0 | 6.499 | 0.98012 | 1.115834
1000 | 0 | 25 | 25 | 25 | 25 | 0 | 0 | 0 | 7.4975 | 1.38086 | 1.774251
1000 | 0 | 25 | 25 | 25 | 25 | 0 | 0 | 0 | 8.47889 | 1.89642 | 2.52632
1000 | 0 | 25 | 25 | 25 | 25 | 0 | 0 | 0 | 9.49449 | 2.55961 | 3.362618
1000 | 0 | 25 | 25 | 25 | 25 | 0 | 0 | 0 | 10.47599 | 3.32187 | 4.197159
1000 | 0 | 25 | 25 | 25 | 25 | 0 | 0 | 0 | 11.49149 | 4.22659 | 5.072569
1000 | 0 | 25 | 25 | 25 | 25 | 0 | 0 | 0 | 12.49059 | 5.21784 | 5.938931
1000 | 0 | 25 | 25 | 25 | 25 | 0 | 0 | 0 | 13.50601 | 6.30862 | 6.821658
1000 | 0 | 25 | 25 | 25 | 25 | 0 | 0 | 0 | 14.5045 | 7.44295 | 7.690676
1000 | 0 | 25 | 25 | 25 | 25 | 0 | 0 | 0 | 15.41562 | 8.51065 | 8.484148
1000 | 0 | 25 | 25 | 25 | 25 | 0 | 0 | 0 | 16.55405 | 9.85967 | 9.47621
1000 | 0 | 25 | 25 | 25 | 25 | 0 | 0 | 0 | 17.5 | 10.96697 | 10.30124
1000 | 0 | 25 | 25 | 25 | 25 | 0 | 0 | 0 | 18.4985 | 12.0966 | 11.17331
1000 | 0 | 25 | 25 | 25 | 25 | 0 | 0 | 0 | 19.497 | 13.16175 | 12.04757
1000 | 0 | 25 | 25 | 25 | 25 | 0 | 0 | 0 | 20.47898 | 14.12223 | 12.91144
1000 | 0 | 25 | 25 | 25 | 25 | 0 | 0 | 0 | 21.49399 | 15.00453 | 13.81275
1000 | 0 | 25 | 25 | 25 | 25 | 0 | 0 | 0 | 22.49249 | 15.74206 | 14.71666
1000 | 0 | 25 | 25 | 25 | 25 | 0 | 0 | 0 | 23.50851 | 16.34597 | 15.6751
1000 | 0 | 25 | 25 | 25 | 25 | 0 | 0 | 0 | 24.50701 | 16.7853 | 16.70471
1000 | 0 | 25 | 25 | 25 | 25 | 0 | 0 | 0 | 25.48866 | 17.0618 | 17.92125
1000 | 0 | 25 | 25 | 25 | 25 | 0 | 0 | 0 | 26.504 | 17.1902 | 18.22067
1000 | 0 | 25 | 25 | 25 | 25 | 0 | 0 | 0 | 27.48575 | 17.1666 | 17.73951
1000 | 0 | 25 | 25 | 25 | 25 | 0 | 0 | 0 | 28.501 | 17.00867 | 17.21659
1000 | 0 | 25 | 25 | 25 | 25 | 0 | 0 | 0 | 29.4995 | 16.74283 | 16.76463
1000 | 0 | 25 | 25 | 25 | 25 | 0 | 0 | 0 | 30.48083 | 16.40843 | 16.39739
1000 | 0 | 25 | 25 | 25 | 25 | 0 | 0 | 0 | 31.50901 | 16.02486 | 16.10917
1000 | 0 | 25 | 25 | 25 | 25 | 0 | 0 | 0 | 32.49499 | 15.67865 | 15.94286
1000 | 0 | 25 | 25 | 25 | 25 | 0 | 0 | 0 | 33.49349 | 15.41555 | 15.90471
1000 | 0 | 25 | 25 | 25 | 25 | 0 | 0 | 0 | 34.49199 | 15.31626 | 16.02031
1000 | 0 | 25 | 25 | 25 | 25 | 0 | 0 | 0 | 35 | 15.34548 | 16.14574

## combination_2
Temperature [C] | Zr [at%] | Nb [at%] | Mo [at%] | Cr [at%] | Al [at%] | Ti [at%] | Ta [at%] | W [at%] | Time [h] | Mass Change [mg.cm2] | Mass change - predictions
1000 | 0 | 20 | 20 | 20 | 20 | 20 | 0 | 0 | 50 | 11.39535 | 10.44567
1000 | 0 | 20 | 20 | 20 | 20 | 20 | 0 | 0 | 40 | 8.139535 | 8.664882
1000 | 0 | 20 | 20 | 20 | 20 | 20 | 0 | 0 | 35 | 6.976744 | 7.402298
1000 | 0 | 20 | 20 | 20 | 20 | 20 | 0 | 0 | 30 | 5.581395 | 5.874993
1000 | 0 | 20 | 20 | 20 | 20 | 20 | 0 | 0 | 25 | 4.418605 | 4.494036
1000 | 0 | 20 | 20 | 20 | 20 | 20 | 0 | 0 | 20 | 3.255814 | 3.240605
1000 | 0 | 20 | 20 | 20 | 20 | 20 | 0 | 0 | 15 | 2.604651 | 2.013999
1000 | 0 | 20 | 20 | 20 | 20 | 20 | 0 | 0 | 10 | 1.860465 | 0.6014823
1000 | 0 | 20 | 20 | 20 | 20 | 20 | 0 | 0 | 0 | 0 | 0.02441328
1000 | 0 | 20 | 20 | 20 | 20 | 20 | 0 | 0 | 0 | 0 | 0.02441328
1000 | 0 | 20 | 20 | 20 | 20 | 20 | 0 | 0 | 10 | 1.253333 | 0.6014845
1000 | 0 | 20 | 20 | 20 | 20 | 20 | 0 | 0 | 20 | 2.746667 | 3.240605
1000 | 0 | 20 | 20 | 20 | 20 | 20 | 0 | 0 | 30 | 5.333333 | 5.874993
1000 | 0 | 20 | 20 | 20 | 20 | 20 | 0 | 0 | 40 | 8.186667 | 8.664882
1000 | 0 | 20 | 20 | 20 | 20 | 20 | 0 | 0 | 0 | 0 | 0.02441326
1000 | 0 | 20 | 20 | 20 | 20 | 20 | 0 | 0 | 0.49787 | 0.22717 | 0.02678058
1000 | 0 | 20 | 20 | 20 | 20 | 20 | 0 | 0 | 1.47648 | 0.35069 | 0.03298277
1000 | 0 | 20 | 20 | 20 | 20 | 20 | 0 | 0 | 2.47748 | 0.48101 | 0.04240045
1000 | 0 | 20 | 20 | 20 | 20 | 20 | 0 | 0 | 3.47848 | 0.61536 | 0.05659788
1000 | 0 | 20 | 20 | 20 | 20 | 20 | 0 | 0 | 4.47948 | 0.75375 | 0.07793954
1000 | 0 | 20 | 20 | 20 | 20 | 20 | 0 | 0 | 5.48048 | 0.89617 | 0.1092889
1000 | 0 | 20 | 20 | 20 | 20 | 20 | 0 | 0 | 6.48148 | 1.04262 | 0.1536391
1000 | 0 | 20 | 20 | 20 | 20 | 20 | 0 | 0 | 7.48248 | 1.19311 | 0.2157224
1000 | 0 | 20 | 20 | 20 | 20 | 20 | 0 | 0 | 8.48348 | 1.34763 | 0.3117362
1000 | 0 | 20 | 20 | 20 | 20 | 20 | 0 | 0 | 9.48448 | 1.50619 | 0.4799514
1000 | 0 | 20 | 20 | 20 | 20 | 20 | 0 | 0 | 10.46237 | 1.66499 | 0.7236857
1000 | 0 | 20 | 20 | 20 | 20 | 20 | 0 | 0 | 11.48649 | 1.8354 | 1.020051
1000 | 0 | 20 | 20 | 20 | 20 | 20 | 0 | 0 | 12.48749 | 2.00606 | 1.317912
1000 | 0 | 20 | 20 | 20 | 20 | 20 | 0 | 0 | 13.48849 | 2.18075 | 1.60612
1000 | 0 | 20 | 20 | 20 | 20 | 20 | 0 | 0 | 14.48949 | 2.35947 | 1.879731
1000 | 0 | 20 | 20 | 20 | 20 | 20 | 0 | 0 | 15.46713 | 2.53794 | 2.134223
1000 | 0 | 20 | 20 | 20 | 20 | 20 | 0 | 0 | 16.49149 | 2.72902 | 2.390952
1000 | 0 | 20 | 20 | 20 | 20 | 20 | 0 | 0 | 17.49249 | 2.91985 | 2.635669
1000 | 0 | 20 | 20 | 20 | 20 | 20 | 0 | 0 | 18.49349 | 3.11471 | 2.877374
1000 | 0 | 20 | 20 | 20 | 20 | 20 | 0 | 0 | 19.49449 | 3.3136 | 3.118487
1000 | 0 | 20 | 20 | 20 | 20 | 20 | 0 | 0 | 20.4719 | 3.51171 | 3.355039
1000 | 0 | 20 | 20 | 20 | 20 | 20 | 0 | 0 | 21.4965 | 3.72349 | 3.605581
1000 | 0 | 20 | 20 | 20 | 20 | 20 | 0 | 0 | 22.4975 | 3.93448 | 3.853853
1000 | 0 | 20 | 20 | 20 | 20 | 20 | 0 | 0 | 23.4985 | 4.14951 | 4.106339
1000 | 0 | 20 | 20 | 20 | 20 | 20 | 0 | 0 | 24.4995 | 4.36857 | 4.363536
1000 | 0 | 20 | 20 | 20 | 20 | 20 | 0 | 0 | 25.47667 | 4.58632 | 4.619548
1000 | 0 | 20 | 20 | 20 | 20 | 20 | 0 | 0 | 26.5015 | 4.81879 | 4.893625
1000 | 0 | 20 | 20 | 20 | 20 | 20 | 0 | 0 | 27.5025 | 5.04996 | 5.167055
1000 | 0 | 20 | 20 | 20 | 20 | 20 | 0 | 0 | 28.5035 | 5.28515 | 5.446332
1000 | 0 | 20 | 20 | 20 | 20 | 20 | 0 | 0 | 29.5045 | 5.52438 | 5.731588
1000 | 0 | 20 | 20 | 20 | 20 | 20 | 0 | 0 | 30.48143 | 5.76176 | 6.01576
1000 | 0 | 20 | 20 | 20 | 20 | 20 | 0 | 0 | 31.50651 | 6.01494 | 6.320122
1000 | 0 | 20 | 20 | 20 | 20 | 20 | 0 | 0 | 32.50751 | 6.26627 | 6.623293
1000 | 0 | 20 | 20 | 20 | 20 | 20 | 0 | 0 | 33.50851 | 6.52164 | 6.932194
1000 | 0 | 20 | 20 | 20 | 20 | 20 | 0 | 0 | 34.50951 | 6.78104 | 7.246482
1000 | 0 | 20 | 20 | 20 | 20 | 20 | 0 | 0 | 35.4862 | 7.03804 | 7.557865
1000 | 0 | 20 | 20 | 20 | 20 | 20 | 0 | 0 | 36.51151 | 7.31193 | 7.870923
1000 | 0 | 20 | 20 | 20 | 20 | 20 | 0 | 0 | 37.51251 | 7.58343 | 8.140753
1000 | 0 | 20 | 20 | 20 | 20 | 20 | 0 | 0 | 38.51351 | 7.85896 | 8.376411
1000 | 0 | 20 | 20 | 20 | 20 | 20 | 0 | 0 | 39.51451 | 8.13853 | 8.578709
1000 | 0 | 20 | 20 | 20 | 20 | 20 | 0 | 0 | 40.49097 | 8.41514 | 8.748163
1000 | 0 | 20 | 20 | 20 | 20 | 20 | 0 | 0 | 41.51652 | 8.70977 | 8.921478
1000 | 0 | 20 | 20 | 20 | 20 | 20 | 0 | 0 | 42.51752 | 9.00143 | 9.091119
1000 | 0 | 20 | 20 | 20 | 20 | 20 | 0 | 0 | 43.51852 | 9.29713 | 9.262629
1000 | 0 | 20 | 20 | 20 | 20 | 20 | 0 | 0 | 44.51952 | 9.59687 | 9.437304
1000 | 0 | 20 | 20 | 20 | 20 | 20 | 0 | 0 | 45.52052 | 9.90064 | 9.616321
1000 | 0 | 20 | 20 | 20 | 20 | 20 | 0 | 0 | 46.52152 | 10.20844 | 9.800743
1000 | 0 | 20 | 20 | 20 | 20 | 20 | 0 | 0 | 47.52252 | 10.52028 | 9.99147
1000 | 0 | 20 | 20 | 20 | 20 | 20 | 0 | 0 | 48.52352 | 10.83615 | 10.18081
1000 | 0 | 20 | 20 | 20 | 20 | 20 | 0 | 0 | 49.34935 | 11.09968 | 10.33099
1000 | 0 | 20 | 20 | 20 | 20 | 20 | 0 | 0 | 50 | 11.30925 | 10.44567

## combination_3
Temperature [C] | Zr [at%] | Nb [at%] | Mo [at%] | Cr [at%] | Al [at%] | Ti [at%] | Ta [at%] | W [at%] | Time [h] | Mass Change [mg.cm2] | Mass change - predictions
1200 | 0 | 0 | 19.5 | 19.8 | 20.2 | 20.4 | 20.1 | 0 | 0 | 0 | 0.4848437
1200 | 0 | 0 | 19.5 | 19.8 | 20.2 | 20.4 | 20.1 | 0 | 5 | 2.545455 | 1.365662
1200 | 0 | 0 | 19.5 | 19.8 | 20.2 | 20.4 | 20.1 | 0 | 10 | 3.515152 | 2.669487
1200 | 0 | 0 | 19.5 | 19.8 | 20.2 | 20.4 | 20.1 | 0 | 15 | 4.242424 | 3.966984
1200 | 0 | 0 | 19.5 | 19.8 | 20.2 | 20.4 | 20.1 | 0 | 20 | 4.848485 | 4.434144
1200 | 0 | 0 | 19.5 | 19.8 | 20.2 | 20.4 | 20.1 | 0 | 24 | 5.272727 | 4.652212
1200 | 0 | 0 | 19.5 | 19.8 | 20.2 | 20.4 | 20.1 | 0 | 0 | 0 | 0.4848437
1200 | 0 | 0 | 19.5 | 19.8 | 20.2 | 20.4 | 20.1 | 0 | 5 | 2.5 | 1.365662
1200 | 0 | 0 | 19.5 | 19.8 | 20.2 | 20.4 | 20.1 | 0 | 10 | 3.522727 | 2.669487
1200 | 0 | 0 | 19.5 | 19.8 | 20.2 | 20.4 | 20.1 | 0 | 15 | 4.272727 | 3.966984
1200 | 0 | 0 | 19.5 | 19.8 | 20.2 | 20.4 | 20.1 | 0 | 20 | 4.931818 | 4.434144
1200 | 0 | 0 | 19.5 | 19.8 | 20.2 | 20.4 | 20.1 | 0 | 24 | 5.295455 | 4.652212

## combination_4
Temperature [C] | Zr [at%] | Nb [at%] | Mo [at%] | Cr [at%] | Al [at%] | Ti [at%] | Ta [at%] | W [at%] | Time [h] | Mass Change [mg.cm2] | Mass change - predictions
1200 | 0 | 0 | 22.4 | 22.6 | 22.3 | 10.1 | 22.6 | 0 | 0 | 0 | 0.8525252
1200 | 0 | 0 | 22.4 | 22.6 | 22.3 | 10.1 | 22.6 | 0 | 5 | 3.272727 | 2.946453
1200 | 0 | 0 | 22.4 | 22.6 | 22.3 | 10.1 | 22.6 | 0 | 10 | 4.424242 | 5.06178
1200 | 0 | 0 | 22.4 | 22.6 | 22.3 | 10.1 | 22.6 | 0 | 15 | 5.151515 | 5.381519
1200 | 0 | 0 | 22.4 | 22.6 | 22.3 | 10.1 | 22.6 | 0 | 20 | 5.757576 | 6.02079
1200 | 0 | 0 | 22.4 | 22.6 | 22.3 | 10.1 | 22.6 | 0 | 24 | 6.157576 | 6.481756

## combination_5
Temperature [C] | Zr [at%] | Nb [at%] | Mo [at%] | Cr [at%] | Al [at%] | Ti [at%] | Ta [at%] | W [at%] | Time [h] | Mass Change [mg.cm2] | Mass change - predictions
1200 | 0 | 0 | 25.3 | 24.8 | 25 | 0 | 24.9 | 0 | 0 | 0 | 0.06015984
1200 | 0 | 0 | 25.3 | 24.8 | 25 | 0 | 24.9 | 0 | 5 | 1.066667 | 0.4590655
1200 | 0 | 0 | 25.3 | 24.8 | 25 | 0 | 24.9 | 0 | 10 | 1.139394 | 0.7419234
1200 | 0 | 0 | 25.3 | 24.8 | 25 | 0 | 24.9 | 0 | 15 | 0.969697 | 0.8323697
1200 | 0 | 0 | 25.3 | 24.8 | 25 | 0 | 24.9 | 0 | 20 | 0.6060606 | 0.76305
1200 | 0 | 0 | 25.3 | 24.8 | 25 | 0 | 24.9 | 0 | 24 | 0.4 | 0.3514678

## combination_6
Temperature [C] | Zr [at%] | Nb [at%] | Mo [at%] | Cr [at%] | Al [at%] | Ti [at%] | Ta [at%] | W [at%] | Time [h] | Mass Change [mg.cm2] | Mass change - predictions
1200 | 0 | 0 | 23.5 | 23.8 | 23.9 | 23.7 | 5.1 | 0 | 0 | 0 | 1.626271
1200 | 0 | 0 | 23.5 | 23.8 | 23.9 | 23.7 | 5.1 | 0 | 5 | 3.409091 | 2.914021
1200 | 0 | 0 | 23.5 | 23.8 | 23.9 | 23.7 | 5.1 | 0 | 10 | 3.977273 | 4.549923
1200 | 0 | 0 | 23.5 | 23.8 | 23.9 | 23.7 | 5.1 | 0 | 15 | 3.522727 | 5.351682
1200 | 0 | 0 | 23.5 | 23.8 | 23.9 | 23.7 | 5.1 | 0 | 20 | 3.136364 | 3.655149
1200 | 0 | 0 | 23.5 | 23.8 | 23.9 | 23.7 | 5.1 | 0 | 24 | 2.613636 | 1.139474

## combination_7
Temperature [C] | Zr [at%] | Nb [at%] | Mo [at%] | Cr [at%] | Al [at%] | Ti [at%] | Ta [at%] | W [at%] | Time [h] | Mass Change [mg.cm2] | Mass change - predictions
1200 | 0 | 0 | 22.3 | 22.4 | 22.4 | 22.7 | 10.2 | 0 | 0 | 0 | 1.150182
1200 | 0 | 0 | 22.3 | 22.4 | 22.4 | 22.7 | 10.2 | 0 | 5 | 3.636364 | 2.358565
1200 | 0 | 0 | 22.3 | 22.4 | 22.4 | 22.7 | 10.2 | 0 | 10 | 6.022727 | 3.785002
1200 | 0 | 0 | 22.3 | 22.4 | 22.4 | 22.7 | 10.2 | 0 | 15 | 7.954545 | 5.508739
1200 | 0 | 0 | 22.3 | 22.4 | 22.4 | 22.7 | 10.2 | 0 | 20 | 9.386364 | 6.358262
1200 | 0 | 0 | 22.3 | 22.4 | 22.4 | 22.7 | 10.2 | 0 | 24 | 10.22727 | 5.619139

## combination_8
Temperature [C] | Zr [at%] | Nb [at%] | Mo [at%] | Cr [at%] | Al [at%] | Ti [at%] | Ta [at%] | W [at%] | Time [h] | Mass Change [mg.cm2] | Mass change - predictions
1200 | 0 | 0 | 21.4 | 21.3 | 21.4 | 21.1 | 14.8 | 0 | 0 | 0 | 0.8717017
1200 | 0 | 0 | 21.4 | 21.3 | 21.4 | 21.1 | 14.8 | 0 | 5 | 1.090909 | 2.011462
1200 | 0 | 0 | 21.4 | 21.3 | 21.4 | 21.1 | 14.8 | 0 | 10 | 2.022727 | 3.42129
1200 | 0 | 0 | 21.4 | 21.3 | 21.4 | 21.1 | 14.8 | 0 | 15 | 2.727273 | 4.654551
1200 | 0 | 0 | 21.4 | 21.3 | 21.4 | 21.1 | 14.8 | 0 | 20 | 3.295455 | 5.795788
1200 | 0 | 0 | 21.4 | 21.3 | 21.4 | 21.1 | 14.8 | 0 | 24 | 3.840909 | 6.088092

## combination_9
Temperature [C] | Zr [at%] | Nb [at%] | Mo [at%] | Cr [at%] | Al [at%] | Ti [at%] | Ta [at%] | W [at%] | Time [h] | Mass Change [mg.cm2] | Mass change - predictions
1200 | 0 | 0 | 23.7 | 23.8 | 5 | 23.8 | 23.7 | 0 | 0 | 0 | 2.114033
1200 | 0 | 0 | 23.7 | 23.8 | 5 | 23.8 | 23.7 | 0 | 5 | 4.309091 | 3.094762
1200 | 0 | 0 | 23.7 | 23.8 | 5 | 23.8 | 23.7 | 0 | 10 | 4.505455 | 3.629557
1200 | 0 | 0 | 23.7 | 23.8 | 5 | 23.8 | 23.7 | 0 | 15 | 4.789091 | 4.131723
1200 | 0 | 0 | 23.7 | 23.8 | 5 | 23.8 | 23.7 | 0 | 20 | 5.465455 | 5.143419
1200 | 0 | 0 | 23.7 | 23.8 | 5 | 23.8 | 23.7 | 0 | 24 | 5.934545 | 6.18398

## combination_10
Temperature [C] | Zr [at%] | Nb [at%] | Mo [at%] | Cr [at%] | Al [at%] | Ti [at%] | Ta [at%] | W [at%] | Time [h] | Mass Change [mg.cm2] | Mass change - predictions
1200 | 0 | 0 | 22.5 | 22.5 | 10 | 22.5 | 22.5 | 0 | 0 | 0 | 1.557258
1200 | 0 | 0 | 22.5 | 22.5 | 10 | 22.5 | 22.5 | 0 | 5 | 2.378182 | 2.783396
1200 | 0 | 0 | 22.5 | 22.5 | 10 | 22.5 | 22.5 | 0 | 10 | 3.098182 | 3.763114
1200 | 0 | 0 | 22.5 | 22.5 | 10 | 22.5 | 22.5 | 0 | 15 | 3.48 | 4.120552
1200 | 0 | 0 | 22.5 | 22.5 | 10 | 22.5 | 22.5 | 0 | 20 | 4.090909 | 4.829926
1200 | 0 | 0 | 22.5 | 22.5 | 10 | 22.5 | 22.5 | 0 | 24 | 4.68 | 5.552494
1200 | 0 | 0 | 22.5 | 22.5 | 10 | 22.5 | 22.5 | 0 | 0 | 0 | 1.557258
1200 | 0 | 0 | 22.5 | 22.5 | 10 | 22.5 | 22.5 | 0 | 0.49077 | 0.78063 | 1.673928
1200 | 0 | 0 | 22.5 | 22.5 | 10 | 22.5 | 22.5 | 0 | 1.49172 | 1.44748 | 1.917431
1200 | 0 | 0 | 22.5 | 22.5 | 10 | 22.5 | 22.5 | 0 | 2.49281 | 1.80541 | 2.165508
1200 | 0 | 0 | 22.5 | 22.5 | 10 | 22.5 | 22.5 | 0 | 3.49402 | 2.06956 | 2.414664
1200 | 0 | 0 | 22.5 | 22.5 | 10 | 22.5 | 22.5 | 0 | 4.4952 | 2.31087 | 2.661241
1200 | 0 | 0 | 22.5 | 22.5 | 10 | 22.5 | 22.5 | 0 | 5.49645 | 2.48841 | 2.901439
1200 | 0 | 0 | 22.5 | 22.5 | 10 | 22.5 | 22.5 | 0 | 6.49787 | 2.65793 | 3.131005
1200 | 0 | 0 | 22.5 | 22.5 | 10 | 22.5 | 22.5 | 0 | 7.49956 | 2.78535 | 3.344898
1200 | 0 | 0 | 22.5 | 22.5 | 10 | 22.5 | 22.5 | 0 | 8.50125 | 2.90731 | 3.536678
1200 | 0 | 0 | 22.5 | 22.5 | 10 | 22.5 | 22.5 | 0 | 9.50311 | 3.02433 | 3.697899
1200 | 0 | 0 | 22.5 | 22.5 | 10 | 22.5 | 22.5 | 0 | 10.50501 | 3.11618 | 3.823167
1200 | 0 | 0 | 22.5 | 22.5 | 10 | 22.5 | 22.5 | 0 | 11.50721 | 3.20469 | 3.930256
1200 | 0 | 0 | 22.5 | 22.5 | 10 | 22.5 | 22.5 | 0 | 12.49975 | 3.29282 | 4.007079
1200 | 0 | 0 | 22.5 | 22.5 | 10 | 22.5 | 22.5 | 0 | 13.4923 | 3.37455 | 4.044835
1200 | 0 | 0 | 22.5 | 22.5 | 10 | 22.5 | 22.5 | 0 | 14.49455 | 3.44501 | 4.086753
1200 | 0 | 0 | 22.5 | 22.5 | 10 | 22.5 | 22.5 | 0 | 15.49708 | 3.552 | 4.162021
1200 | 0 | 0 | 22.5 | 22.5 | 10 | 22.5 | 22.5 | 0 | 16.49956 | 3.65536 | 4.268124
1200 | 0 | 0 | 22.5 | 22.5 | 10 | 22.5 | 22.5 | 0 | 17.50221 | 3.7515 | 4.40098
1200 | 0 | 0 | 22.5 | 22.5 | 10 | 22.5 | 22.5 | 0 | 18.5051 | 3.87105 | 4.557461
1200 | 0 | 0 | 22.5 | 22.5 | 10 | 22.5 | 22.5 | 0 | 19.50793 | 3.99229 | 4.735295
1200 | 0 | 0 | 22.5 | 22.5 | 10 | 22.5 | 22.5 | 0 | 20.50125 | 4.1354 | 4.931217
1200 | 0 | 0 | 22.5 | 22.5 | 10 | 22.5 | 22.5 | 0 | 21.49483 | 4.29738 | 5.137412
1200 | 0 | 0 | 22.5 | 22.5 | 10 | 22.5 | 22.5 | 0 | 22.49819 | 4.43636 | 5.316653
1200 | 0 | 0 | 22.5 | 22.5 | 10 | 22.5 | 22.5 | 0 | 23.49208 | 4.57312 | 5.474189

## combination_11
Temperature [C] | Zr [at%] | Nb [at%] | Mo [at%] | Cr [at%] | Al [at%] | Ti [at%] | Ta [at%] | W [at%] | Time [h] | Mass Change [mg.cm2] | Mass change - predictions
1200 | 0 | 0 | 21.25 | 21.25 | 15 | 21.25 | 21.25 | 0 | 0 | 0 | 0.9934061
1200 | 0 | 0 | 21.25 | 21.25 | 15 | 21.25 | 21.25 | 0 | 5 | 2.901818 | 2.186208
1200 | 0 | 0 | 21.25 | 21.25 | 15 | 21.25 | 21.25 | 0 | 10 | 3.774545 | 3.4979
1200 | 0 | 0 | 21.25 | 21.25 | 15 | 21.25 | 21.25 | 0 | 15 | 4.309091 | 4.367052
1200 | 0 | 0 | 21.25 | 21.25 | 15 | 21.25 | 21.25 | 0 | 20 | 4.745455 | 4.668535
1200 | 0 | 0 | 21.25 | 21.25 | 15 | 21.25 | 21.25 | 0 | 24 | 5.007273 | 5.291028

## combination_12
Temperature [C] | Zr [at%] | Nb [at%] | Mo [at%] | Cr [at%] | Al [at%] | Ti [at%] | Ta [at%] | W [at%] | Time [h] | Mass Change [mg.cm2] | Mass change - predictions
1200 | 0 | 0 | 20 | 20 | 20 | 20 | 20 | 0 | 0 | 0 | 0.6018225
1200 | 0 | 0 | 20 | 20 | 20 | 20 | 20 | 0 | 5 | 2.563636 | 1.527112
1200 | 0 | 0 | 20 | 20 | 20 | 20 | 20 | 0 | 10 | 3.556364 | 2.874551
1200 | 0 | 0 | 20 | 20 | 20 | 20 | 20 | 0 | 15 | 4.309091 | 4.204188
1200 | 0 | 0 | 20 | 20 | 20 | 20 | 20 | 0 | 20 | 4.909091 | 4.706167
1200 | 0 | 0 | 20 | 20 | 20 | 20 | 20 | 0 | 24 | 5.312727 | 4.829731
1200 | 0 | 0 | 20 | 20 | 20 | 20 | 20 | 0 | 0 | 0 | 0.6018225
1200 | 0 | 0 | 20 | 20 | 20 | 20 | 20 | 0 | 0.49082 | 0.71629 | 0.6358486
1200 | 0 | 0 | 20 | 20 | 20 | 20 | 20 | 0 | 1.49163 | 1.38441 | 0.7818097
1200 | 0 | 0 | 20 | 20 | 20 | 20 | 20 | 0 | 2.49268 | 1.82409 | 0.9684005
1200 | 0 | 0 | 20 | 20 | 20 | 20 | 20 | 0 | 3.49411 | 2.16264 | 1.177274
1200 | 0 | 0 | 20 | 20 | 20 | 20 | 20 | 0 | 4.49594 | 2.43164 | 1.405705
1200 | 0 | 0 | 20 | 20 | 20 | 20 | 20 | 0 | 5.4981 | 2.67331 | 1.65083
1200 | 0 | 0 | 20 | 20 | 20 | 20 | 20 | 0 | 6.50068 | 2.89296 | 1.909552
1200 | 0 | 0 | 20 | 20 | 20 | 20 | 20 | 0 | 7.50329 | 3.09115 | 2.178694
1200 | 0 | 0 | 20 | 20 | 20 | 20 | 20 | 0 | 8.50608 | 3.27802 | 2.455247
1200 | 0 | 0 | 20 | 20 | 20 | 20 | 20 | 0 | 9.49939 | 3.4518 | 2.733543
1200 | 0 | 0 | 20 | 20 | 20 | 20 | 20 | 0 | 10.4927 | 3.61285 | 3.013348
1200 | 0 | 0 | 20 | 20 | 20 | 20 | 20 | 0 | 11.49578 | 3.77185 | 3.29441
1200 | 0 | 0 | 20 | 20 | 20 | 20 | 20 | 0 | 12.49916 | 3.91739 | 3.570546
1200 | 0 | 0 | 20 | 20 | 20 | 20 | 20 | 0 | 13.50283 | 4.06345 | 3.837331
1200 | 0 | 0 | 20 | 20 | 20 | 20 | 20 | 0 | 14.50662 | 4.19848 | 4.088737
1200 | 0 | 0 | 20 | 20 | 20 | 20 | 20 | 0 | 15.50099 | 4.32824 | 4.314243
1200 | 0 | 0 | 20 | 20 | 20 | 20 | 20 | 0 | 16.49547 | 4.45466 | 4.504521
1200 | 0 | 0 | 20 | 20 | 20 | 20 | 20 | 0 | 17.49982 | 4.57472 | 4.644036
1200 | 0 | 0 | 20 | 20 | 20 | 20 | 20 | 0 | 18.50429 | 4.69457 | 4.708076
1200 | 0 | 0 | 20 | 20 | 20 | 20 | 20 | 0 | 19.49921 | 4.81208 | 4.708806
1200 | 0 | 0 | 20 | 20 | 20 | 20 | 20 | 0 | 20.49437 | 4.92042 | 4.705112
1200 | 0 | 0 | 20 | 20 | 20 | 20 | 20 | 0 | 21.4995 | 5.02611 | 4.722342
1200 | 0 | 0 | 20 | 20 | 20 | 20 | 20 | 0 | 22.50475 | 5.1328 | 4.758668
1200 | 0 | 0 | 20 | 20 | 20 | 20 | 20 | 0 | 23.50061 | 5.23529 | 4.80515

## combination_13
Temperature [C] | Zr [at%] | Nb [at%] | Mo [at%] | Cr [at%] | Al [at%] | Ti [at%] | Ta [at%] | W [at%] | Time [h] | Mass Change [mg.cm2] | Mass change - predictions
1200 | 0 | 50 | 0 | 50 | 0 | 0 | 0 | 0 | 0 | 0 | 3.054622
1200 | 0 | 50 | 0 | 50 | 0 | 0 | 0 | 0 | 1 | 3.649635 | 3.780149
1200 | 0 | 50 | 0 | 50 | 0 | 0 | 0 | 0 | 8 | 8.613139 | 8.597804
1200 | 0 | 50 | 0 | 50 | 0 | 0 | 0 | 0 | 24 | 14.6 | 14.90993
1200 | 0 | 50 | 0 | 50 | 0 | 0 | 0 | 0 | 0 | 0 | 3.054622
1200 | 0 | 50 | 0 | 50 | 0 | 0 | 0 | 0 | 0.49249 | 1.52361 | 3.410625
1200 | 0 | 50 | 0 | 50 | 0 | 0 | 0 | 0 | 1.5015 | 3.90346 | 4.146295
1200 | 0 | 50 | 0 | 50 | 0 | 0 | 0 | 0 | 2.4985 | 5.41279 | 4.872437
1200 | 0 | 50 | 0 | 50 | 0 | 0 | 0 | 0 | 3.4955 | 6.52981 | 5.590499
1200 | 0 | 50 | 0 | 50 | 0 | 0 | 0 | 0 | 4.5045 | 7.42843 | 6.303566
1200 | 0 | 50 | 0 | 50 | 0 | 0 | 0 | 0 | 5.5015 | 8.16539 | 6.989889
1200 | 0 | 50 | 0 | 50 | 0 | 0 | 0 | 0 | 6.4985 | 8.79549 | 7.653257
1200 | 0 | 50 | 0 | 50 | 0 | 0 | 0 | 0 | 7.4955 | 9.34644 | 8.288614
1200 | 0 | 50 | 0 | 50 | 0 | 0 | 0 | 0 | 8.49249 | 9.83548 | 8.890863
1200 | 0 | 50 | 0 | 50 | 0 | 0 | 0 | 0 | 9.5015 | 10.28047 | 9.462556
1200 | 0 | 50 | 0 | 50 | 0 | 0 | 0 | 0 | 10.4985 | 10.67984 | 9.990265
1200 | 0 | 50 | 0 | 50 | 0 | 0 | 0 | 0 | 11.4955 | 11.04568 | 10.4956
1200 | 0 | 50 | 0 | 50 | 0 | 0 | 0 | 0 | 12.5045 | 11.38726 | 11.04794
1200 | 0 | 50 | 0 | 50 | 0 | 0 | 0 | 0 | 13.5015 | 11.70052 | 11.8727
1200 | 0 | 50 | 0 | 50 | 0 | 0 | 0 | 0 | 14.4985 | 11.99278 | 13.04084
1200 | 0 | 50 | 0 | 50 | 0 | 0 | 0 | 0 | 15.4955 | 12.26682 | 12.70446
1200 | 0 | 50 | 0 | 50 | 0 | 0 | 0 | 0 | 16.49249 | 12.52465 | 12.38087
1200 | 0 | 50 | 0 | 50 | 0 | 0 | 0 | 0 | 17.5015 | 12.77103 | 12.45636
1200 | 0 | 50 | 0 | 50 | 0 | 0 | 0 | 0 | 18.4985 | 13.0016 | 12.66173
1200 | 0 | 50 | 0 | 50 | 0 | 0 | 0 | 0 | 19.4955 | 13.22059 | 12.95821
1200 | 0 | 50 | 0 | 50 | 0 | 0 | 0 | 0 | 20.5045 | 13.43163 | 13.35453
1200 | 0 | 50 | 0 | 50 | 0 | 0 | 0 | 0 | 21.5015 | 13.63064 | 13.76038
1200 | 0 | 50 | 0 | 50 | 0 | 0 | 0 | 0 | 22.4985 | 13.82097 | 14.16638
1200 | 0 | 50 | 0 | 50 | 0 | 0 | 0 | 0 | 23.4955 | 14.0034 | 14.58179
1200 | 0 | 50 | 0 | 50 | 0 | 0 | 0 | 0 | 24 | 14.09317 | 14.90993

## combination_14
Temperature [C] | Zr [at%] | Nb [at%] | Mo [at%] | Cr [at%] | Al [at%] | Ti [at%] | Ta [at%] | W [at%] | Time [h] | Mass Change [mg.cm2] | Mass change - predictions
1200 | 0 | 33.7 | 0 | 32.4 | 0 | 33.9 | 0 | 0 | 0 | 0 | 2.106117
1200 | 0 | 33.7 | 0 | 32.4 | 0 | 33.9 | 0 | 0 | 1 | 5.547445 | 3.631738
1200 | 0 | 33.7 | 0 | 32.4 | 0 | 33.9 | 0 | 0 | 8 | 11.24088 | 11.94516
1200 | 0 | 33.7 | 0 | 32.4 | 0 | 33.9 | 0 | 0 | 24 | 19.2 | 19.39839

## combination_15
Temperature [C] | Zr [at%] | Nb [at%] | Mo [at%] | Cr [at%] | Al [at%] | Ti [at%] | Ta [at%] | W [at%] | Time [h] | Mass Change [mg.cm2] | Mass change - predictions
1200 | 0 | 26 | 0 | 24.5 | 0 | 25.6 | 23.9 | 0 | 0 | 0 | 6.196712
1200 | 0 | 26 | 0 | 24.5 | 0 | 25.6 | 23.9 | 0 | 1 | 8.321168 | 8.523681
1200 | 0 | 26 | 0 | 24.5 | 0 | 25.6 | 23.9 | 0 | 8 | 20.14599 | 18.07063
1200 | 0 | 26 | 0 | 24.5 | 0 | 25.6 | 23.9 | 0 | 24 | 61.9 | 61.53955

## combination_16
Temperature [C] | Zr [at%] | Nb [at%] | Mo [at%] | Cr [at%] | Al [at%] | Ti [at%] | Ta [at%] | W [at%] | Time [h] | Mass Change [mg.cm2] | Mass change - predictions
1200 | 0 | 33.6 | 0 | 0 | 0 | 32.3 | 34.1 | 0 | 0 | 0 | 0.6016233
1200 | 0 | 33.6 | 0 | 0 | 0 | 32.3 | 34.1 | 0 | 1 | 2.6 | 7.986574
1200 | 0 | 33.6 | 0 | 0 | 0 | 32.3 | 34.1 | 0 | 4 | 40.3 | 41.12632
1200 | 0 | 33.6 | 0 | 0 | 0 | 32.3 | 34.1 | 0 | 8 | 92.24806 | 91.36259
1200 | 0 | 33.6 | 0 | 0 | 0 | 32.3 | 34.1 | 0 | 24 | 247.2868 | 258.394
1200 | 0 | 33.6 | 0 | 0 | 0 | 32.3 | 34.1 | 0 | 48 | 293.0233 | 462.2428
1200 | 0 | 33.6 | 0 | 0 | 0 | 32.3 | 34.1 | 0 | 0 | 0 | 0.6016233
1200 | 0 | 33.6 | 0 | 0 | 0 | 32.3 | 34.1 | 0 | 0.56527 | 2.00231 | 4.139876
1200 | 0 | 33.6 | 0 | 0 | 0 | 32.3 | 34.1 | 0 | 1.46724 | 12.76104 | 12.31333
1200 | 0 | 33.6 | 0 | 0 | 0 | 32.3 | 34.1 | 0 | 2.4985 | 25.04193 | 22.85773
1200 | 0 | 33.6 | 0 | 0 | 0 | 32.3 | 34.1 | 0 | 3.50751 | 37.02166 | 34.98713
1200 | 0 | 33.6 | 0 | 0 | 0 | 32.3 | 34.1 | 0 | 4.49304 | 48.67294 | 47.39929
1200 | 0 | 33.6 | 0 | 0 | 0 | 32.3 | 34.1 | 0 | 5.5015 | 60.53039 | 60.74843
1200 | 0 | 33.6 | 0 | 0 | 0 | 32.3 | 34.1 | 0 | 6.48649 | 72.03199 | 74.16324
1200 | 0 | 33.6 | 0 | 0 | 0 | 32.3 | 34.1 | 0 | 7.4955 | 83.71838 | 85.7478
1200 | 0 | 33.6 | 0 | 0 | 0 | 32.3 | 34.1 | 0 | 8.48157 | 95.03006 | 96.60793
1200 | 0 | 33.6 | 0 | 0 | 0 | 32.3 | 34.1 | 0 | 9.51351 | 106.73793 | 107.4933
1200 | 0 | 33.6 | 0 | 0 | 0 | 32.3 | 34.1 | 0 | 10.4985 | 117.7734 | 117.7071
1200 | 0 | 33.6 | 0 | 0 | 0 | 32.3 | 34.1 | 0 | 11.48348 | 128.65641 | 127.8895
1200 | 0 | 33.6 | 0 | 0 | 0 | 32.3 | 34.1 | 0 | 12.49249 | 139.63363 | 138.3444
1200 | 0 | 33.6 | 0 | 0 | 0 | 32.3 | 34.1 | 0 | 13.5015 | 150.42152 | 148.8504
1200 | 0 | 33.6 | 0 | 0 | 0 | 32.3 | 34.1 | 0 | 14.51051 | 161.00462 | 159.4039
1200 | 0 | 33.6 | 0 | 0 | 0 | 32.3 | 34.1 | 0 | 15.4955 | 171.12427 | 169.7075
1200 | 0 | 33.6 | 0 | 0 | 0 | 32.3 | 34.1 | 0 | 16.48048 | 181.01775 | 180.0092
1200 | 0 | 33.6 | 0 | 0 | 0 | 32.3 | 34.1 | 0 | 17.48949 | 190.90578 | 190.5602
1200 | 0 | 33.6 | 0 | 0 | 0 | 32.3 | 34.1 | 0 | 18.4985 | 200.52777 | 201.1071
1200 | 0 | 33.6 | 0 | 0 | 0 | 32.3 | 34.1 | 0 | 19.50751 | 209.86822 | 211.6484
1200 | 0 | 33.6 | 0 | 0 | 0 | 32.3 | 34.1 | 0 | 20.51652 | 218.91164 | 222.1808
1200 | 0 | 33.6 | 0 | 0 | 0 | 32.3 | 34.1 | 0 | 21.5015 | 227.43968 | 232.4498
1200 | 0 | 33.6 | 0 | 0 | 0 | 32.3 | 34.1 | 0 | 22.48649 | 235.65296 | 242.7001
1200 | 0 | 33.6 | 0 | 0 | 0 | 32.3 | 34.1 | 0 | 23.4955 | 243.72904 | 253.1724
1200 | 0 | 33.6 | 0 | 0 | 0 | 32.3 | 34.1 | 0 | 24.48157 | 251.27422 | 263.3665
1200 | 0 | 33.6 | 0 | 0 | 0 | 32.3 | 34.1 | 0 | 25.51351 | 258.79091 | 273.9725
1200 | 0 | 33.6 | 0 | 0 | 0 | 32.3 | 34.1 | 0 | 26.4985 | 265.58634 | 284.0093
1200 | 0 | 33.6 | 0 | 0 | 0 | 32.3 | 34.1 | 0 | 27.48348 | 271.99328 | 293.9232
1200 | 0 | 33.6 | 0 | 0 | 0 | 32.3 | 34.1 | 0 | 28.49249 | 278.14346 | 303.894
1200 | 0 | 33.6 | 0 | 0 | 0 | 32.3 | 34.1 | 0 | 29.5015 | 283.85864 | 313.5936
1200 | 0 | 33.6 | 0 | 0 | 0 | 32.3 | 34.1 | 0 | 30.51051 | 289.12334 | 322.8984
1200 | 0 | 33.6 | 0 | 0 | 0 | 32.3 | 34.1 | 0 | 31.4955 | 293.81519 | 331.4304
1200 | 0 | 33.6 | 0 | 0 | 0 | 32.3 | 34.1 | 0 | 32.48048 | 298.04485 | 339.1762
1200 | 0 | 33.6 | 0 | 0 | 0 | 32.3 | 34.1 | 0 | 33.48949 | 301.88914 | 345.9352
1200 | 0 | 33.6 | 0 | 0 | 0 | 32.3 | 34.1 | 0 | 34.4985 | 305.22169 | 351.5594
1200 | 0 | 33.6 | 0 | 0 | 0 | 32.3 | 34.1 | 0 | 35.50751 | 308.02703 | 357.8537
1200 | 0 | 33.6 | 0 | 0 | 0 | 32.3 | 34.1 | 0 | 36.51652 | 310.28966 | 364.9468
1200 | 0 | 33.6 | 0 | 0 | 0 | 32.3 | 34.1 | 0 | 37.5015 | 311.96232 | 372.432
1200 | 0 | 33.6 | 0 | 0 | 0 | 32.3 | 34.1 | 0 | 38.48649 | 313.08419 | 380.345
1200 | 0 | 33.6 | 0 | 0 | 0 | 32.3 | 34.1 | 0 | 39.4955 | 313.65412 | 388.8215
1200 | 0 | 33.6 | 0 | 0 | 0 | 32.3 | 34.1 | 0 | 40.5045 | 313.62011 | 397.6163
1200 | 0 | 33.6 | 0 | 0 | 0 | 32.3 | 34.1 | 0 | 41.51351 | 312.96665 | 406.49
1200 | 0 | 33.6 | 0 | 0 | 0 | 32.3 | 34.1 | 0 | 42.4985 | 311.71895 | 415.154
1200 | 0 | 33.6 | 0 | 0 | 0 | 32.3 | 34.1 | 0 | 43.48348 | 309.84673 | 423.793
1200 | 0 | 33.6 | 0 | 0 | 0 | 32.3 | 34.1 | 0 | 44.49249 | 307.27405 | 432.5885
1200 | 0 | 33.6 | 0 | 0 | 0 | 32.3 | 34.1 | 0 | 45.5015 | 304.02068 | 441.2972
1200 | 0 | 33.6 | 0 | 0 | 0 | 32.3 | 34.1 | 0 | 46.51051 | 300.07115 | 449.8836
1200 | 0 | 33.6 | 0 | 0 | 0 | 32.3 | 34.1 | 0 | 47.4955 | 295.53213 | 458.1068
1200 | 0 | 33.6 | 0 | 0 | 0 | 32.3 | 34.1 | 0 | 48 | 292.96623 | 462.2428

## combination_17
Temperature [C] | Zr [at%] | Nb [at%] | Mo [at%] | Cr [at%] | Al [at%] | Ti [at%] | Ta [at%] | W [at%] | Time [h] | Mass Change [mg.cm2] | Mass change - predictions
1200 | 30.9 | 34.2 | 0 | 0 | 0 | 0 | 34.4 | 0 | 0 | 0 | 9.89078
1200 | 30.9 | 34.2 | 0 | 0 | 0 | 0 | 34.4 | 0 | 1 | 102.4 | 83.30241
1200 | 30.9 | 34.2 | 0 | 0 | 0 | 0 | 34.4 | 0 | 2 | 117.1 | 120.0379
1200 | 30.9 | 34.2 | 0 | 0 | 0 | 0 | 34.4 | 0 | 4 | 134.1 | 155.4921
1200 | 30.9 | 34.2 | 0 | 0 | 0 | 0 | 34.4 | 0 | 6 | 170.7 | 176.7846
1200 | 30.9 | 34.2 | 0 | 0 | 0 | 0 | 34.4 | 0 | 8 | 197.6 | 194.87
1200 | 30.9 | 34.2 | 0 | 0 | 0 | 0 | 34.4 | 0 | 24 | 229.3 | 337.2981
1200 | 30.9 | 34.2 | 0 | 0 | 0 | 0 | 34.4 | 0 | 0 | 0 | 9.890781
1200 | 30.9 | 34.2 | 0 | 0 | 0 | 0 | 34.4 | 0 | 0.49249 | 46.59609 | 50.14459
1200 | 30.9 | 34.2 | 0 | 0 | 0 | 0 | 34.4 | 0 | 1.5015 | 88.32923 | 104.7902
1200 | 30.9 | 34.2 | 0 | 0 | 0 | 0 | 34.4 | 0 | 2.4985 | 119.43947 | 131.6817
1200 | 30.9 | 34.2 | 0 | 0 | 0 | 0 | 34.4 | 0 | 3.4955 | 143.22867 | 148.7411
1200 | 30.9 | 34.2 | 0 | 0 | 0 | 0 | 34.4 | 0 | 4.5045 | 161.64161 | 161.4891
1200 | 30.9 | 34.2 | 0 | 0 | 0 | 0 | 34.4 | 0 | 5.5015 | 175.552 | 171.9661
1200 | 30.9 | 34.2 | 0 | 0 | 0 | 0 | 34.4 | 0 | 6.4985 | 186.18892 | 181.4342
1200 | 30.9 | 34.2 | 0 | 0 | 0 | 0 | 34.4 | 0 | 7.4955 | 194.34026 | 190.4196
1200 | 30.9 | 34.2 | 0 | 0 | 0 | 0 | 34.4 | 0 | 8.49249 | 200.57338 | 199.1778
1200 | 30.9 | 34.2 | 0 | 0 | 0 | 0 | 34.4 | 0 | 9.5015 | 205.39784 | 207.9377
1200 | 30.9 | 34.2 | 0 | 0 | 0 | 0 | 34.4 | 0 | 10.4985 | 209.04256 | 216.552
1200 | 30.9 | 34.2 | 0 | 0 | 0 | 0 | 34.4 | 0 | 11.4955 | 211.82959 | 225.1561
1200 | 30.9 | 34.2 | 0 | 0 | 0 | 0 | 34.4 | 0 | 12.5045 | 213.98676 | 233.8695
1200 | 30.9 | 34.2 | 0 | 0 | 0 | 0 | 34.4 | 0 | 13.5015 | 215.61644 | 242.4948
1200 | 30.9 | 34.2 | 0 | 0 | 0 | 0 | 34.4 | 0 | 14.4985 | 216.86261 | 251.1431
1200 | 30.9 | 34.2 | 0 | 0 | 0 | 0 | 34.4 | 0 | 15.4955 | 217.81758 | 259.8212
1200 | 30.9 | 34.2 | 0 | 0 | 0 | 0 | 34.4 | 0 | 16.49249 | 218.54782 | 268.5374
1200 | 30.9 | 34.2 | 0 | 0 | 0 | 0 | 34.4 | 0 | 17.5015 | 219.11303 | 277.4082
1200 | 30.9 | 34.2 | 0 | 0 | 0 | 0 | 34.4 | 0 | 18.4985 | 219.54003 | 286.236
1200 | 30.9 | 34.2 | 0 | 0 | 0 | 0 | 34.4 | 0 | 19.4955 | 219.86655 | 295.1435
1200 | 30.9 | 34.2 | 0 | 0 | 0 | 0 | 34.4 | 0 | 20.5045 | 220.11927 | 304.2625
1200 | 30.9 | 34.2 | 0 | 0 | 0 | 0 | 34.4 | 0 | 21.5015 | 220.3102 | 313.4066
1200 | 30.9 | 34.2 | 0 | 0 | 0 | 0 | 34.4 | 0 | 22.4985 | 220.45619 | 322.722
1200 | 30.9 | 34.2 | 0 | 0 | 0 | 0 | 34.4 | 0 | 23.4955 | 220.56807 | 332.2596
1200 | 30.9 | 34.2 | 0 | 0 | 0 | 0 | 34.4 | 0 | 24 | 220.61516 | 337.2981

## combination_18
Temperature [C] | Zr [at%] | Nb [at%] | Mo [at%] | Cr [at%] | Al [at%] | Ti [at%] | Ta [at%] | W [at%] | Time [h] | Mass Change [mg.cm2] | Mass change - predictions
1200 | 0 | 0 | 0 | 32.6 | 0 | 36.8 | 30.6 | 0 | 0 | 0 | 0.1913768
1200 | 0 | 0 | 0 | 32.6 | 0 | 36.8 | 30.6 | 0 | 24 | 7.2 | 11.58646

## combination_19
Temperature [C] | Zr [at%] | Nb [at%] | Mo [at%] | Cr [at%] | Al [at%] | Ti [at%] | Ta [at%] | W [at%] | Time [h] | Mass Change [mg.cm2] | Mass change - predictions
1200 | 0 | 0 | 0 | 37.9 | 0 | 12.2 | 49.9 | 0 | 0 | 0 | 2.009427
1200 | 0 | 0 | 0 | 37.9 | 0 | 12.2 | 49.9 | 0 | 5 | 8.289855 | 6.445914
1200 | 0 | 0 | 0 | 37.9 | 0 | 12.2 | 49.9 | 0 | 10 | 12.43478 | 12.33259
1200 | 0 | 0 | 0 | 37.9 | 0 | 12.2 | 49.9 | 0 | 15 | 18.13406 | 17.44292
1200 | 0 | 0 | 0 | 37.9 | 0 | 12.2 | 49.9 | 0 | 17.5 | 24.86957 | 26.20065
1200 | 0 | 0 | 0 | 37.9 | 0 | 12.2 | 49.9 | 0 | 20 | 45.5942 | 43.18239
1200 | 0 | 0 | 0 | 37.9 | 0 | 12.2 | 49.9 | 0 | 24 | 71.5 | 69.02571
1200 | 0 | 0 | 0 | 37.9 | 0 | 12.2 | 49.9 | 0 | 0 | 0 | 2.009427
1200 | 0 | 0 | 0 | 37.9 | 0 | 12.2 | 49.9 | 0 | 0.49249 | 1.42149 | 2.400932
1200 | 0 | 0 | 0 | 37.9 | 0 | 12.2 | 49.9 | 0 | 1.5015 | 3.46774 | 3.249671
1200 | 0 | 0 | 0 | 37.9 | 0 | 12.2 | 49.9 | 0 | 2.4985 | 5.09174 | 4.124291
1200 | 0 | 0 | 0 | 37.9 | 0 | 12.2 | 49.9 | 0 | 3.4955 | 6.38605 | 5.022569
1200 | 0 | 0 | 0 | 37.9 | 0 | 12.2 | 49.9 | 0 | 4.5045 | 7.43134 | 5.962884
1200 | 0 | 0 | 0 | 37.9 | 0 | 12.2 | 49.9 | 0 | 5.48956 | 8.26108 | 6.948478
1200 | 0 | 0 | 0 | 37.9 | 0 | 12.2 | 49.9 | 0 | 6.4985 | 8.98419 | 8.147725
1200 | 0 | 0 | 0 | 37.9 | 0 | 12.2 | 49.9 | 0 | 7.5035 | 9.64589 | 9.905727
1200 | 0 | 0 | 0 | 37.9 | 0 | 12.2 | 49.9 | 0 | 8.49249 | 10.30729 | 11.75121
1200 | 0 | 0 | 0 | 37.9 | 0 | 12.2 | 49.9 | 0 | 9.5015 | 11.06122 | 12.1543
1200 | 0 | 0 | 0 | 37.9 | 0 | 12.2 | 49.9 | 0 | 10.48663 | 11.94099 | 12.57218
1200 | 0 | 0 | 0 | 37.9 | 0 | 12.2 | 49.9 | 0 | 11.4955 | 13.05774 | 13.16131
1200 | 0 | 0 | 0 | 37.9 | 0 | 12.2 | 49.9 | 0 | 12.5045 | 14.46245 | 13.93334
1200 | 0 | 0 | 0 | 37.9 | 0 | 12.2 | 49.9 | 0 | 13.5015 | 16.2008 | 15.05506
1200 | 0 | 0 | 0 | 37.9 | 0 | 12.2 | 49.9 | 0 | 14.4985 | 18.3577 | 16.60146
1200 | 0 | 0 | 0 | 37.9 | 0 | 12.2 | 49.9 | 0 | 15.4837 | 20.96379 | 18.34943
1200 | 0 | 0 | 0 | 37.9 | 0 | 12.2 | 49.9 | 0 | 16.49249 | 24.19061 | 21.11201
1200 | 0 | 0 | 0 | 37.9 | 0 | 12.2 | 49.9 | 0 | 17.50147 | 28.05166 | 26.2084
1200 | 0 | 0 | 0 | 37.9 | 0 | 12.2 | 49.9 | 0 | 18.4985 | 32.55855 | 31.78416
1200 | 0 | 0 | 0 | 37.9 | 0 | 12.2 | 49.9 | 0 | 19.4955 | 37.823 | 38.9815
1200 | 0 | 0 | 0 | 37.9 | 0 | 12.2 | 49.9 | 0 | 20.49277 | 43.91233 | 46.76998
1200 | 0 | 0 | 0 | 37.9 | 0 | 12.2 | 49.9 | 0 | 21.5015 | 50.97282 | 53.52032
1200 | 0 | 0 | 0 | 37.9 | 0 | 12.2 | 49.9 | 0 | 22.4985 | 58.92082 | 60.70613
1200 | 0 | 0 | 0 | 37.9 | 0 | 12.2 | 49.9 | 0 | 23.45946 | 67.54177 | 66.43843
1200 | 0 | 0 | 0 | 37.9 | 0 | 12.2 | 49.9 | 0 | 24 | 72.79782 | 69.02571

## combination_20
Temperature [C] | Zr [at%] | Nb [at%] | Mo [at%] | Cr [at%] | Al [at%] | Ti [at%] | Ta [at%] | W [at%] | Time [h] | Mass Change [mg.cm2] | Mass change - predictions
1200 | 0 | 0 | 0 | 11.9 | 0 | 37.2 | 50.9 | 0 | 0 | 0 | 0.3838845
1200 | 0 | 0 | 0 | 11.9 | 0 | 37.2 | 50.9 | 0 | 5 | 31.54208 | 32.58126
1200 | 0 | 0 | 0 | 11.9 | 0 | 37.2 | 50.9 | 0 | 10 | 59.46458 | 57.55751
1200 | 0 | 0 | 0 | 11.9 | 0 | 37.2 | 50.9 | 0 | 15 | 82.73333 | 83.86551
1200 | 0 | 0 | 0 | 11.9 | 0 | 37.2 | 50.9 | 0 | 20 | 106.5192 | 105.7364
1200 | 0 | 0 | 0 | 11.9 | 0 | 37.2 | 50.9 | 0 | 24 | 124.1 | 123.5147
1200 | 0 | 0 | 0 | 11.9 | 0 | 37.2 | 50.9 | 0 | 0 | 0 | 0.3838845
1200 | 0 | 0 | 0 | 11.9 | 0 | 37.2 | 50.9 | 0 | 0.49249 | 3.32589 | 1.923208
1200 | 0 | 0 | 0 | 11.9 | 0 | 37.2 | 50.9 | 0 | 1.5015 | 10.03119 | 8.877842
1200 | 0 | 0 | 0 | 11.9 | 0 | 37.2 | 50.9 | 0 | 2.4985 | 16.44125 | 15.87341
1200 | 0 | 0 | 0 | 11.9 | 0 | 37.2 | 50.9 | 0 | 3.4955 | 22.64739 | 22.77852
1200 | 0 | 0 | 0 | 11.9 | 0 | 37.2 | 50.9 | 0 | 4.5045 | 28.73355 | 29.50072
1200 | 0 | 0 | 0 | 11.9 | 0 | 37.2 | 50.9 | 0 | 5.48956 | 34.49707 | 35.34142
1200 | 0 | 0 | 0 | 11.9 | 0 | 37.2 | 50.9 | 0 | 6.4985 | 40.22938 | 40.23913
1200 | 0 | 0 | 0 | 11.9 | 0 | 37.2 | 50.9 | 0 | 7.4955 | 45.73568 | 45.09781
1200 | 0 | 0 | 0 | 11.9 | 0 | 37.2 | 50.9 | 0 | 8.49249 | 51.09529 | 50.00996
1200 | 0 | 0 | 0 | 11.9 | 0 | 37.2 | 50.9 | 0 | 9.5015 | 56.38263 | 55.04404
1200 | 0 | 0 | 0 | 11.9 | 0 | 37.2 | 50.9 | 0 | 10.48663 | 61.42297 | 60.02951
1200 | 0 | 0 | 0 | 11.9 | 0 | 37.2 | 50.9 | 0 | 11.4955 | 66.47152 | 65.21855
1200 | 0 | 0 | 0 | 11.9 | 0 | 37.2 | 50.9 | 0 | 12.5045 | 71.41788 | 70.50675
1200 | 0 | 0 | 0 | 11.9 | 0 | 37.2 | 50.9 | 0 | 13.5015 | 76.21596 | 75.84467
1200 | 0 | 0 | 0 | 11.9 | 0 | 37.2 | 50.9 | 0 | 14.4985 | 80.93612 | 81.27782
1200 | 0 | 0 | 0 | 11.9 | 0 | 37.2 | 50.9 | 0 | 15.4837 | 85.53549 | 86.22929
1200 | 0 | 0 | 0 | 11.9 | 0 | 37.2 | 50.9 | 0 | 16.49249 | 90.18944 | 90.85283
1200 | 0 | 0 | 0 | 11.9 | 0 | 37.2 | 50.9 | 0 | 17.5015 | 94.79986 | 95.21558
1200 | 0 | 0 | 0 | 11.9 | 0 | 37.2 | 50.9 | 0 | 18.4985 | 99.32321 | 99.4097
1200 | 0 | 0 | 0 | 11.9 | 0 | 37.2 | 50.9 | 0 | 19.4955 | 103.82588 | 103.5946
1200 | 0 | 0 | 0 | 11.9 | 0 | 37.2 | 50.9 | 0 | 20.51128 | 108.40403 | 107.937
1200 | 0 | 0 | 0 | 11.9 | 0 | 37.2 | 50.9 | 0 | 21.5015 | 112.86918 | 112.3018
1200 | 0 | 0 | 0 | 11.9 | 0 | 37.2 | 50.9 | 0 | 22.4985 | 117.37858 | 116.8197
1200 | 0 | 0 | 0 | 11.9 | 0 | 37.2 | 50.9 | 0 | 23.4955 | 121.9129 | 121.2885
1200 | 0 | 0 | 0 | 11.9 | 0 | 37.2 | 50.9 | 0 | 24 | 124.21884 | 123.5147

## combination_21
Temperature [C] | Zr [at%] | Nb [at%] | Mo [at%] | Cr [at%] | Al [at%] | Ti [at%] | Ta [at%] | W [at%] | Time [h] | Mass Change [mg.cm2] | Mass change - predictions
1200 | 0 | 0 | 0 | 31 | 0 | 22.5 | 46.5 | 0 | 0 | 0 | 2.283082
1200 | 0 | 0 | 0 | 31 | 0 | 22.5 | 46.5 | 0 | 5 | 68.07308 | 70.76403
1200 | 0 | 0 | 0 | 31 | 0 | 22.5 | 46.5 | 0 | 10 | 121.1907 | 118.0176
1200 | 0 | 0 | 0 | 31 | 0 | 22.5 | 46.5 | 0 | 15 | 148.5231 | 147.8532
1200 | 0 | 0 | 0 | 31 | 0 | 22.5 | 46.5 | 0 | 20 | 159.3529 | 160.4793
1200 | 0 | 0 | 0 | 31 | 0 | 22.5 | 46.5 | 0 | 24 | 160.9 | 159.5573
1200 | 0 | 0 | 0 | 31 | 0 | 22.5 | 46.5 | 0 | 0 | 0 | 2.283082
1200 | 0 | 0 | 0 | 31 | 0 | 22.5 | 46.5 | 0 | 0.53801 | 8.21597 | 5.569
1200 | 0 | 0 | 0 | 31 | 0 | 22.5 | 46.5 | 0 | 1.5015 | 23.29686 | 19.85407
1200 | 0 | 0 | 0 | 31 | 0 | 22.5 | 46.5 | 0 | 2.4985 | 37.95309 | 39.77171
1200 | 0 | 0 | 0 | 31 | 0 | 22.5 | 46.5 | 0 | 3.4955 | 51.65384 | 53.82011
1200 | 0 | 0 | 0 | 31 | 0 | 22.5 | 46.5 | 0 | 4.5045 | 64.57589 | 65.45556
1200 | 0 | 0 | 0 | 31 | 0 | 22.5 | 46.5 | 0 | 5.48956 | 76.29591 | 75.93309
1200 | 0 | 0 | 0 | 31 | 0 | 22.5 | 46.5 | 0 | 6.4985 | 87.40608 | 86.64479
1200 | 0 | 0 | 0 | 31 | 0 | 22.5 | 46.5 | 0 | 7.4955 | 97.52071 | 96.42868
1200 | 0 | 0 | 0 | 31 | 0 | 22.5 | 46.5 | 0 | 8.49249 | 106.79416 | 105.4548
1200 | 0 | 0 | 0 | 31 | 0 | 22.5 | 46.5 | 0 | 9.5015 | 115.35124 | 114.0005
1200 | 0 | 0 | 0 | 31 | 0 | 22.5 | 46.5 | 0 | 10.48663 | 122.92292 | 121.8037
1200 | 0 | 0 | 0 | 31 | 0 | 22.5 | 46.5 | 0 | 11.4955 | 129.89829 | 129.186
1200 | 0 | 0 | 0 | 31 | 0 | 22.5 | 46.5 | 0 | 12.5045 | 136.10997 | 135.8343
1200 | 0 | 0 | 0 | 31 | 0 | 22.5 | 46.5 | 0 | 13.5015 | 141.52095 | 141.51
1200 | 0 | 0 | 0 | 31 | 0 | 22.5 | 46.5 | 0 | 14.4985 | 146.22811 | 146.0704
1200 | 0 | 0 | 0 | 31 | 0 | 22.5 | 46.5 | 0 | 15.4837 | 150.21466 | 149.3035
1200 | 0 | 0 | 0 | 31 | 0 | 22.5 | 46.5 | 0 | 16.49249 | 153.63313 | 152.2165
1200 | 0 | 0 | 0 | 31 | 0 | 22.5 | 46.5 | 0 | 17.5015 | 156.40427 | 154.9616
1200 | 0 | 0 | 0 | 31 | 0 | 22.5 | 46.5 | 0 | 18.4985 | 158.52997 | 157.4366
1200 | 0 | 0 | 0 | 31 | 0 | 22.5 | 46.5 | 0 | 19.4955 | 160.06615 | 159.5725
1200 | 0 | 0 | 0 | 31 | 0 | 22.5 | 46.5 | 0 | 20.49277 | 161.03822 | 161.222
1200 | 0 | 0 | 0 | 31 | 0 | 22.5 | 46.5 | 0 | 21.5015 | 161.47326 | 162.1777
1200 | 0 | 0 | 0 | 31 | 0 | 22.5 | 46.5 | 0 | 22.4985 | 161.37827 | 162.1099
1200 | 0 | 0 | 0 | 31 | 0 | 22.5 | 46.5 | 0 | 23.4955 | 160.78923 | 160.6212
1200 | 0 | 0 | 0 | 31 | 0 | 22.5 | 46.5 | 0 | 24 | 160.32765 | 159.5573

## combination_22
Temperature [C] | Zr [at%] | Nb [at%] | Mo [at%] | Cr [at%] | Al [at%] | Ti [at%] | Ta [at%] | W [at%] | Time [h] | Mass Change [mg.cm2] | Mass change - predictions
1100 | 0 | 20 | 20 | 20 | 20 | 20 | 0 | 0 | 0 | 0 | 0.117477
1100 | 0 | 20 | 20 | 20 | 20 | 20 | 0 | 0 | 10 | 3.353425 | 2.911469
1100 | 0 | 20 | 20 | 20 | 20 | 20 | 0 | 0 | 20 | 5.479452 | 5.537788
1100 | 0 | 20 | 20 | 20 | 20 | 20 | 0 | 0 | 30 | 6.90411 | 6.60402
1100 | 0 | 20 | 20 | 20 | 20 | 20 | 0 | 0 | 40 | 7.846575 | 8.113535
1100 | 0 | 20 | 20 | 20 | 20 | 20 | 0 | 0 | 48 | 8.372603 | 7.995942
1100 | 0 | 20 | 20 | 20 | 20 | 20 | 0 | 0 | 0 | 0 | 0.117477
1100 | 0 | 20 | 20 | 20 | 20 | 20 | 0 | 0 | 0.48048 | 0.19946 | 0.1695908
1100 | 0 | 20 | 20 | 20 | 20 | 20 | 0 | 0 | 1.48949 | 0.58439 | 0.3526213
1100 | 0 | 20 | 20 | 20 | 20 | 20 | 0 | 0 | 2.4985 | 0.9555 | 0.6768035
1100 | 0 | 20 | 20 | 20 | 20 | 20 | 0 | 0 | 3.50751 | 1.3131 | 1.127012
1100 | 0 | 20 | 20 | 20 | 20 | 20 | 0 | 0 | 4.51652 | 1.6575 | 1.495922
1100 | 0 | 20 | 20 | 20 | 20 | 20 | 0 | 0 | 5.5015 | 1.98132 | 1.780002
1100 | 0 | 20 | 20 | 20 | 20 | 20 | 0 | 0 | 6.48649 | 2.29304 | 2.027757
1100 | 0 | 20 | 20 | 20 | 20 | 20 | 0 | 0 | 7.4955 | 2.60028 | 2.269965
1100 | 0 | 20 | 20 | 20 | 20 | 20 | 0 | 0 | 8.5045 | 2.89555 | 2.516495
1100 | 0 | 20 | 20 | 20 | 20 | 20 | 0 | 0 | 9.51351 | 3.17915 | 2.777902
1100 | 0 | 20 | 20 | 20 | 20 | 20 | 0 | 0 | 10.47476 | 3.43876 | 3.047266
1100 | 0 | 20 | 20 | 20 | 20 | 20 | 0 | 0 | 11.48348 | 3.7004 | 3.354121
1100 | 0 | 20 | 20 | 20 | 20 | 20 | 0 | 0 | 12.49249 | 3.95137 | 3.681351
1100 | 0 | 20 | 20 | 20 | 20 | 20 | 0 | 0 | 13.5015 | 4.1919 | 4.035473
1100 | 0 | 20 | 20 | 20 | 20 | 20 | 0 | 0 | 14.51051 | 4.4223 | 4.436823
1100 | 0 | 20 | 20 | 20 | 20 | 20 | 0 | 0 | 15.4955 | 4.63778 | 4.848982
1100 | 0 | 20 | 20 | 20 | 20 | 20 | 0 | 0 | 16.48048 | 4.84412 | 5.217463
1100 | 0 | 20 | 20 | 20 | 20 | 20 | 0 | 0 | 17.48949 | 5.04642 | 5.412239
1100 | 0 | 20 | 20 | 20 | 20 | 20 | 0 | 0 | 18.4985 | 5.23981 | 5.443398
1100 | 0 | 20 | 20 | 20 | 20 | 20 | 0 | 0 | 19.50751 | 5.42461 | 5.499903
1100 | 0 | 20 | 20 | 20 | 20 | 20 | 0 | 0 | 20.49304 | 5.59708 | 5.58308
1100 | 0 | 20 | 20 | 20 | 20 | 20 | 0 | 0 | 21.5015 | 5.76578 | 5.686827
1100 | 0 | 20 | 20 | 20 | 20 | 20 | 0 | 0 | 22.48649 | 5.92305 | 5.791109
1100 | 0 | 20 | 20 | 20 | 20 | 20 | 0 | 0 | 23.4955 | 6.07691 | 5.901359
1100 | 0 | 20 | 20 | 20 | 20 | 20 | 0 | 0 | 24.5045 | 6.22371 | 6.015684
1100 | 0 | 20 | 20 | 20 | 20 | 20 | 0 | 0 | 25.51351 | 6.36376 | 6.11624
1100 | 0 | 20 | 20 | 20 | 20 | 20 | 0 | 0 | 26.4985 | 6.49429 | 6.179876
1100 | 0 | 20 | 20 | 20 | 20 | 20 | 0 | 0 | 27.48348 | 6.61891 | 6.267262
1100 | 0 | 20 | 20 | 20 | 20 | 20 | 0 | 0 | 28.49249 | 6.74084 | 6.386261
1100 | 0 | 20 | 20 | 20 | 20 | 20 | 0 | 0 | 29.5015 | 6.85724 | 6.527307
1100 | 0 | 20 | 20 | 20 | 20 | 20 | 0 | 0 | 30.48731 | 6.96591 | 6.683339
1100 | 0 | 20 | 20 | 20 | 20 | 20 | 0 | 0 | 31.4955 | 7.07225 | 6.854371
1100 | 0 | 20 | 20 | 20 | 20 | 20 | 0 | 0 | 32.48048 | 7.17165 | 7.019475
1100 | 0 | 20 | 20 | 20 | 20 | 20 | 0 | 0 | 33.48949 | 7.26924 | 7.184741
1100 | 0 | 20 | 20 | 20 | 20 | 20 | 0 | 0 | 34.4985 | 7.36284 | 7.345159
1100 | 0 | 20 | 20 | 20 | 20 | 20 | 0 | 0 | 35.50751 | 7.45277 | 7.500169
1100 | 0 | 20 | 20 | 20 | 20 | 20 | 0 | 0 | 36.51652 | 7.53932 | 7.649393
1100 | 0 | 20 | 20 | 20 | 20 | 20 | 0 | 0 | 37.5015 | 7.62086 | 7.789171
1100 | 0 | 20 | 20 | 20 | 20 | 20 | 0 | 0 | 38.48649 | 7.69975 | 7.922657
1100 | 0 | 20 | 20 | 20 | 20 | 20 | 0 | 0 | 39.4955 | 7.77816 | 8.052049
1100 | 0 | 20 | 20 | 20 | 20 | 20 | 0 | 0 | 40.48157 | 7.8527 | 8.169898
1100 | 0 | 20 | 20 | 20 | 20 | 20 | 0 | 0 | 41.51351 | 7.92883 | 8.281334
1100 | 0 | 20 | 20 | 20 | 20 | 20 | 0 | 0 | 42.4985 | 8.00001 | 8.371513
1100 | 0 | 20 | 20 | 20 | 20 | 20 | 0 | 0 | 43.48348 | 8.07001 | 8.436781
1100 | 0 | 20 | 20 | 20 | 20 | 20 | 0 | 0 | 44.49249 | 8.14082 | 8.458518
1100 | 0 | 20 | 20 | 20 | 20 | 20 | 0 | 0 | 45.5015 | 8.21101 | 8.394776
1100 | 0 | 20 | 20 | 20 | 20 | 20 | 0 | 0 | 46.51616 | 8.28129 | 8.260848
1100 | 0 | 20 | 20 | 20 | 20 | 20 | 0 | 0 | 47.4955 | 8.34913 | 8.090599
1100 | 0 | 20 | 20 | 20 | 20 | 20 | 0 | 0 | 48 | 8.38416 | 7.99594

## combination_23
Temperature [C] | Zr [at%] | Nb [at%] | Mo [at%] | Cr [at%] | Al [at%] | Ti [at%] | Ta [at%] | W [at%] | Time [h] | Mass Change [mg.cm2] | Mass change - predictions
1100 | 0 | 0 | 20 | 20 | 20 | 20 | 20 | 0 | 0 | 0 | 0.06861686
1100 | 0 | 0 | 20 | 20 | 20 | 20 | 20 | 0 | 10 | 1.512329 | 0.3004832
1100 | 0 | 0 | 20 | 20 | 20 | 20 | 20 | 0 | 20 | 2.016438 | 2.119192
1100 | 0 | 0 | 20 | 20 | 20 | 20 | 20 | 0 | 30 | 2.410959 | 2.440192
1100 | 0 | 0 | 20 | 20 | 20 | 20 | 20 | 0 | 40 | 2.717808 | 2.80795
1100 | 0 | 0 | 20 | 20 | 20 | 20 | 20 | 0 | 48 | 3.00274 | 3.25861
1100 | 0 | 0 | 20 | 20 | 20 | 20 | 20 | 0 | 0 | 0 | 0.06861686
1100 | 0 | 0 | 20 | 20 | 20 | 20 | 20 | 0 | 0.48048 | 0.11006 | 0.07687776
1100 | 0 | 0 | 20 | 20 | 20 | 20 | 20 | 0 | 1.48949 | 0.32168 | 0.0941791
1100 | 0 | 0 | 20 | 20 | 20 | 20 | 20 | 0 | 2.4985 | 0.51495 | 0.1042436
1100 | 0 | 0 | 20 | 20 | 20 | 20 | 20 | 0 | 3.50751 | 0.69112 | 0.1009518
1100 | 0 | 0 | 20 | 20 | 20 | 20 | 20 | 0 | 4.51652 | 0.85139 | 0.1054999
1100 | 0 | 0 | 20 | 20 | 20 | 20 | 20 | 0 | 5.5015 | 0.99367 | 0.1288885
1100 | 0 | 0 | 20 | 20 | 20 | 20 | 20 | 0 | 6.48649 | 1.12287 | 0.1660031
1100 | 0 | 0 | 20 | 20 | 20 | 20 | 20 | 0 | 7.4955 | 1.24285 | 0.2043392
1100 | 0 | 0 | 20 | 20 | 20 | 20 | 20 | 0 | 8.5045 | 1.3513 | 0.2413477
1100 | 0 | 0 | 20 | 20 | 20 | 20 | 20 | 0 | 9.51351 | 1.44923 | 0.2800162
1100 | 0 | 0 | 20 | 20 | 20 | 20 | 20 | 0 | 10.47476 | 1.5336 | 0.3238593
1100 | 0 | 0 | 20 | 20 | 20 | 20 | 20 | 0 | 11.48348 | 1.61366 | 0.3987471
1100 | 0 | 0 | 20 | 20 | 20 | 20 | 20 | 0 | 12.49249 | 1.68593 | 0.5186357
1100 | 0 | 0 | 20 | 20 | 20 | 20 | 20 | 0 | 13.5015 | 1.75122 | 0.6778616
1100 | 0 | 0 | 20 | 20 | 20 | 20 | 20 | 0 | 14.51051 | 1.81031 | 0.8809599
1100 | 0 | 0 | 20 | 20 | 20 | 20 | 20 | 0 | 15.4955 | 1.86275 | 1.123137
1100 | 0 | 0 | 20 | 20 | 20 | 20 | 20 | 0 | 16.48048 | 1.91063 | 1.388737
1100 | 0 | 0 | 20 | 20 | 20 | 20 | 20 | 0 | 17.48949 | 1.95565 | 1.63648
1100 | 0 | 0 | 20 | 20 | 20 | 20 | 20 | 0 | 18.4985 | 1.99719 | 1.853321
1100 | 0 | 0 | 20 | 20 | 20 | 20 | 20 | 0 | 19.50751 | 2.03585 | 2.039208
1100 | 0 | 0 | 20 | 20 | 20 | 20 | 20 | 0 | 20.49304 | 2.07132 | 2.19256
1100 | 0 | 0 | 20 | 20 | 20 | 20 | 20 | 0 | 21.5015 | 2.1058 | 2.322801
1100 | 0 | 0 | 20 | 20 | 20 | 20 | 20 | 0 | 22.48649 | 2.13811 | 2.425607
1100 | 0 | 0 | 20 | 20 | 20 | 20 | 20 | 0 | 23.4955 | 2.17023 | 2.506929
1100 | 0 | 0 | 20 | 20 | 20 | 20 | 20 | 0 | 24.5045 | 2.20173 | 2.564102
1100 | 0 | 0 | 20 | 20 | 20 | 20 | 20 | 0 | 25.51604 | 2.23302 | 2.596327
1100 | 0 | 0 | 20 | 20 | 20 | 20 | 20 | 0 | 26.4985 | 2.26341 | 2.601816
1100 | 0 | 0 | 20 | 20 | 20 | 20 | 20 | 0 | 27.48348 | 2.29411 | 2.579153
1100 | 0 | 0 | 20 | 20 | 20 | 20 | 20 | 0 | 28.49249 | 2.32601 | 2.525433
1100 | 0 | 0 | 20 | 20 | 20 | 20 | 20 | 0 | 29.5015 | 2.35853 | 2.46717
1100 | 0 | 0 | 20 | 20 | 20 | 20 | 20 | 0 | 30.48731 | 2.39102 | 2.415296
1100 | 0 | 0 | 20 | 20 | 20 | 20 | 20 | 0 | 31.4955 | 2.42505 | 2.369515
1100 | 0 | 0 | 20 | 20 | 20 | 20 | 20 | 0 | 32.48048 | 2.45913 | 2.334236
1100 | 0 | 0 | 20 | 20 | 20 | 20 | 20 | 0 | 33.48949 | 2.4949 | 2.310635
1100 | 0 | 0 | 20 | 20 | 20 | 20 | 20 | 0 | 34.4985 | 2.53149 | 2.30329
1100 | 0 | 0 | 20 | 20 | 20 | 20 | 20 | 0 | 35.50751 | 2.56882 | 2.316694
1100 | 0 | 0 | 20 | 20 | 20 | 20 | 20 | 0 | 36.51652 | 2.60677 | 2.35664
1100 | 0 | 0 | 20 | 20 | 20 | 20 | 20 | 0 | 37.5015 | 2.64424 | 2.428445
1100 | 0 | 0 | 20 | 20 | 20 | 20 | 20 | 0 | 38.48396 | 2.68184 | 2.541512
1100 | 0 | 0 | 20 | 20 | 20 | 20 | 20 | 0 | 39.4955 | 2.72055 | 2.712913
1100 | 0 | 0 | 20 | 20 | 20 | 20 | 20 | 0 | 40.48157 | 2.758 | 2.89519
1100 | 0 | 0 | 20 | 20 | 20 | 20 | 20 | 0 | 41.51351 | 2.79655 | 3.067809
1100 | 0 | 0 | 20 | 20 | 20 | 20 | 20 | 0 | 42.4985 | 2.83237 | 3.209461
1100 | 0 | 0 | 20 | 20 | 20 | 20 | 20 | 0 | 43.48348 | 2.86684 | 3.321786
1100 | 0 | 0 | 20 | 20 | 20 | 20 | 20 | 0 | 44.49249 | 2.9003 | 3.398206
1100 | 0 | 0 | 20 | 20 | 20 | 20 | 20 | 0 | 45.5015 | 2.9314 | 3.425595
1100 | 0 | 0 | 20 | 20 | 20 | 20 | 20 | 0 | 46.51051 | 2.9596 | 3.392255
1100 | 0 | 0 | 20 | 20 | 20 | 20 | 20 | 0 | 47.4955 | 2.98377 | 3.301289
1100 | 0 | 0 | 20 | 20 | 20 | 20 | 20 | 0 | 48 | 2.99484 | 3.258608

## combination_24
Temperature [C] | Zr [at%] | Nb [at%] | Mo [at%] | Cr [at%] | Al [at%] | Ti [at%] | Ta [at%] | W [at%] | Time [h] | Mass Change [mg.cm2] | Mass change - predictions
1000 | 0 | 0 | 20 | 20 | 20 | 20 | 20 | 20 | 0 | 0 | 1.114214
1000 | 0 | 0 | 20 | 20 | 20 | 20 | 20 | 20 | 5 | 4.2 | 3.59652
1000 | 0 | 0 | 20 | 20 | 20 | 20 | 20 | 20 | 10 | 5.3 | 5.208038
1000 | 0 | 0 | 20 | 20 | 20 | 20 | 20 | 20 | 15 | 6 | 6.408081
1000 | 0 | 0 | 20 | 20 | 20 | 20 | 20 | 20 | 20 | 6.4 | 7.449595
1000 | 0 | 0 | 20 | 20 | 20 | 20 | 20 | 20 | 25 | 6.8 | 8.154822
1000 | 0 | 0 | 20 | 20 | 20 | 20 | 20 | 20 | 30 | 7.2 | 7.950577
1000 | 0 | 0 | 20 | 20 | 20 | 20 | 20 | 20 | 35 | 7.6 | 7.606348
1000 | 0 | 0 | 20 | 20 | 20 | 20 | 20 | 20 | 40 | 7.9 | 7.260612

## combination_25
Temperature [C] | Zr [at%] | Nb [at%] | Mo [at%] | Cr [at%] | Al [at%] | Ti [at%] | Ta [at%] | W [at%] | Time [h] | Mass Change [mg.cm2] | Mass change - predictions
1000 | 0 | 0 | 0 | 32 | 4 | 32 | 32 | 0 | 100 | 24.3 | 21.8439
1000 | 0 | 0 | 0 | 32 | 4 | 32 | 32 | 0 | 50 | 5.6 | 2.869474
1000 | 0 | 0 | 0 | 32 | 4 | 32 | 32 | 0 | 25 | 4.4 | 4.069872
1000 | 0 | 0 | 0 | 32 | 4 | 32 | 32 | 0 | 10 | 3.5 | 2.889713

## combination_26
Temperature [C] | Zr [at%] | Nb [at%] | Mo [at%] | Cr [at%] | Al [at%] | Ti [at%] | Ta [at%] | W [at%] | Time [h] | Mass Change [mg.cm2] | Mass change - predictions
1000 | 0 | 0 | 0 | 31 | 9 | 31 | 31 | 0 | 100 | 7.3 | 6.888851
1000 | 0 | 0 | 0 | 31 | 9 | 31 | 31 | 0 | 50 | 3.4 | 2.954541
1000 | 0 | 0 | 0 | 31 | 9 | 31 | 31 | 0 | 25 | 2.7 | 4.267852
1000 | 0 | 0 | 0 | 31 | 9 | 31 | 31 | 0 | 10 | 1.7 | 2.387393

## combination_27
Temperature [C] | Zr [at%] | Nb [at%] | Mo [at%] | Cr [at%] | Al [at%] | Ti [at%] | Ta [at%] | W [at%] | Time [h] | Mass Change [mg.cm2] | Mass change - predictions
1000 | 0 | 0 | 0 | 30 | 10 | 30 | 30 | 0 | 100 | 5.4 | 6.267925
1000 | 0 | 0 | 0 | 30 | 10 | 30 | 30 | 0 | 50 | 3.5 | 3.323085
1000 | 0 | 0 | 0 | 30 | 10 | 30 | 30 | 0 | 25 | 2.7 | 4.653601
1000 | 0 | 0 | 0 | 30 | 10 | 30 | 30 | 0 | 10 | 1.3 | 2.16446

## combination_28
Temperature [C] | Zr [at%] | Nb [at%] | Mo [at%] | Cr [at%] | Al [at%] | Ti [at%] | Ta [at%] | W [at%] | Time [h] | Mass Change [mg.cm2] | Mass change - predictions
1000 | 0 | 25 | 25 | 0 | 0 | 0 | 25 | 25 | 0 | 0 | 0.154235
1000 | 0 | 25 | 25 | 0 | 0 | 0 | 25 | 25 | 3 | 30.8 | 30.80272
1000 | 0 | 25 | 25 | 0 | 0 | 0 | 25 | 25 | 5 | 44 | 47.20345
1000 | 0 | 25 | 25 | 0 | 0 | 0 | 25 | 25 | 8 | 57 | 56.36669
1000 | 0 | 25 | 25 | 0 | 0 | 0 | 25 | 25 | 10 | 59.7 | 60.06751

## combination_29
Temperature [C] | Zr [at%] | Nb [at%] | Mo [at%] | Cr [at%] | Al [at%] | Ti [at%] | Ta [at%] | W [at%] | Time [h] | Mass Change [mg.cm2] | Mass change - predictions
1000 | 0 | 20 | 20 | 0 | 0 | 20 | 20 | 20 | 0 | 0 | 2.519916
1000 | 0 | 20 | 20 | 0 | 0 | 20 | 20 | 20 | 3 | 30.8 | 29.01317
1000 | 0 | 20 | 20 | 0 | 0 | 20 | 20 | 20 | 5 | 47.1 | 46.07479
1000 | 0 | 20 | 20 | 0 | 0 | 20 | 20 | 20 | 8 | 67.9 | 67.95131
1000 | 0 | 20 | 20 | 0 | 0 | 20 | 20 | 20 | 10 | 78.1 | 77.87859

## combination_30
Temperature [C] | Zr [at%] | Nb [at%] | Mo [at%] | Cr [at%] | Al [at%] | Ti [at%] | Ta [at%] | W [at%] | Time [h] | Mass Change [mg.cm2] | Mass change - predictions
1000 | 18.5 | 21.8 | 10 | 18.4 | 0 | 19.4 | 11.9 | 0 | 100 | 119 | 118.5635
1000 | 18.5 | 21.8 | 10 | 18.4 | 0 | 19.4 | 11.9 | 0 | 24 | 50 | 52.36439
1000 | 18.5 | 21.8 | 10 | 18.4 | 0 | 19.4 | 11.9 | 0 | 4 | 22 | 17.44369
1000 | 18.5 | 21.8 | 10 | 18.4 | 0 | 19.4 | 11.9 | 0 | 2 | 15 | 12.97196
1000 | 18.5 | 21.8 | 10 | 18.4 | 0 | 19.4 | 11.9 | 0 | 1 | 10 | 10.85642
1000 | 18.5 | 21.8 | 10 | 18.4 | 0 | 19.4 | 11.9 | 0 | 0 | 0 | 8.994665
1000 | 18.5 | 21.8 | 10 | 18.4 | 0 | 19.4 | 11.9 | 0 | 0.45045 | 7.87724 | 9.762857
1000 | 18.5 | 21.8 | 10 | 18.4 | 0 | 19.4 | 11.9 | 0 | 1.45145 | 10.49835 | 11.77886
1000 | 18.5 | 21.8 | 10 | 18.4 | 0 | 19.4 | 11.9 | 0 | 2.45245 | 13.02627 | 13.96751
1000 | 18.5 | 21.8 | 10 | 18.4 | 0 | 19.4 | 11.9 | 0 | 3.45345 | 15.46739 | 16.23224
1000 | 18.5 | 21.8 | 10 | 18.4 | 0 | 19.4 | 11.9 | 0 | 4.45445 | 17.82748 | 18.43294
1000 | 18.5 | 21.8 | 10 | 18.4 | 0 | 19.4 | 11.9 | 0 | 5.45546 | 20.11174 | 20.59027
1000 | 18.5 | 21.8 | 10 | 18.4 | 0 | 19.4 | 11.9 | 0 | 6.45646 | 22.32489 | 22.71265
1000 | 18.5 | 21.8 | 10 | 18.4 | 0 | 19.4 | 11.9 | 0 | 7.45746 | 24.47124 | 24.78332
1000 | 18.5 | 21.8 | 10 | 18.4 | 0 | 19.4 | 11.9 | 0 | 8.45846 | 26.55469 | 26.80465
1000 | 18.5 | 21.8 | 10 | 18.4 | 0 | 19.4 | 11.9 | 0 | 9.45946 | 28.57883 | 28.77106
1000 | 18.5 | 21.8 | 10 | 18.4 | 0 | 19.4 | 11.9 | 0 | 10.46046 | 30.54693 | 30.67146
1000 | 18.5 | 21.8 | 10 | 18.4 | 0 | 19.4 | 11.9 | 0 | 11.46146 | 32.46203 | 32.49014
1000 | 18.5 | 21.8 | 10 | 18.4 | 0 | 19.4 | 11.9 | 0 | 12.46246 | 34.3269 | 34.20637
1000 | 18.5 | 21.8 | 10 | 18.4 | 0 | 19.4 | 11.9 | 0 | 13.46346 | 36.14411 | 35.80683
1000 | 18.5 | 21.8 | 10 | 18.4 | 0 | 19.4 | 11.9 | 0 | 14.46446 | 37.91603 | 37.38314
1000 | 18.5 | 21.8 | 10 | 18.4 | 0 | 19.4 | 11.9 | 0 | 15.46547 | 39.64487 | 38.95944
1000 | 18.5 | 21.8 | 10 | 18.4 | 0 | 19.4 | 11.9 | 0 | 16.46647 | 41.33267 | 40.53554
1000 | 18.5 | 21.8 | 10 | 18.4 | 0 | 19.4 | 11.9 | 0 | 17.46747 | 42.98133 | 42.11143
1000 | 18.5 | 21.8 | 10 | 18.4 | 0 | 19.4 | 11.9 | 0 | 18.46847 | 44.59264 | 43.68685
1000 | 18.5 | 21.8 | 10 | 18.4 | 0 | 19.4 | 11.9 | 0 | 19.46947 | 46.16824 | 45.26154
1000 | 18.5 | 21.8 | 10 | 18.4 | 0 | 19.4 | 11.9 | 0 | 20.47047 | 47.70968 | 46.83518
1000 | 18.5 | 21.8 | 10 | 18.4 | 0 | 19.4 | 11.9 | 0 | 21.47147 | 49.21842 | 48.4072
1000 | 18.5 | 21.8 | 10 | 18.4 | 0 | 19.4 | 11.9 | 0 | 22.47247 | 50.6958 | 49.97673
1000 | 18.5 | 21.8 | 10 | 18.4 | 0 | 19.4 | 11.9 | 0 | 23.47347 | 52.14312 | 51.54266
1000 | 18.5 | 21.8 | 10 | 18.4 | 0 | 19.4 | 11.9 | 0 | 24.47447 | 53.56157 | 53.10342
1000 | 18.5 | 21.8 | 10 | 18.4 | 0 | 19.4 | 11.9 | 0 | 25.47548 | 54.95227 | 54.65656
1000 | 18.5 | 21.8 | 10 | 18.4 | 0 | 19.4 | 11.9 | 0 | 26.47648 | 56.31629 | 56.1986
1000 | 18.5 | 21.8 | 10 | 18.4 | 0 | 19.4 | 11.9 | 0 | 27.47748 | 57.65464 | 57.72471
1000 | 18.5 | 21.8 | 10 | 18.4 | 0 | 19.4 | 11.9 | 0 | 28.47848 | 58.96827 | 59.22776
1000 | 18.5 | 21.8 | 10 | 18.4 | 0 | 19.4 | 11.9 | 0 | 29.47948 | 60.25807 | 60.69753
1000 | 18.5 | 21.8 | 10 | 18.4 | 0 | 19.4 | 11.9 | 0 | 30.48048 | 61.52489 | 62.11929
1000 | 18.5 | 21.8 | 10 | 18.4 | 0 | 19.4 | 11.9 | 0 | 31.48148 | 62.76953 | 63.47184
1000 | 18.5 | 21.8 | 10 | 18.4 | 0 | 19.4 | 11.9 | 0 | 32.48248 | 63.99277 | 64.72473
1000 | 18.5 | 21.8 | 10 | 18.4 | 0 | 19.4 | 11.9 | 0 | 33.48348 | 65.19531 | 65.83408
1000 | 18.5 | 21.8 | 10 | 18.4 | 0 | 19.4 | 11.9 | 0 | 34.48448 | 66.37786 | 66.73698
1000 | 18.5 | 21.8 | 10 | 18.4 | 0 | 19.4 | 11.9 | 0 | 35.48549 | 67.54107 | 67.47816
1000 | 18.5 | 21.8 | 10 | 18.4 | 0 | 19.4 | 11.9 | 0 | 36.48649 | 68.68555 | 68.2567
1000 | 18.5 | 21.8 | 10 | 18.4 | 0 | 19.4 | 11.9 | 0 | 37.48749 | 69.8119 | 69.09462
1000 | 18.5 | 21.8 | 10 | 18.4 | 0 | 19.4 | 11.9 | 0 | 38.48849 | 70.92069 | 70.02994
1000 | 18.5 | 21.8 | 10 | 18.4 | 0 | 19.4 | 11.9 | 0 | 39.48949 | 72.01245 | 71.13082
1000 | 18.5 | 21.8 | 10 | 18.4 | 0 | 19.4 | 11.9 | 0 | 40.49049 | 73.08771 | 72.26331
1000 | 18.5 | 21.8 | 10 | 18.4 | 0 | 19.4 | 11.9 | 0 | 41.49149 | 74.14695 | 73.38923
1000 | 18.5 | 21.8 | 10 | 18.4 | 0 | 19.4 | 11.9 | 0 | 42.49249 | 75.19064 | 74.50484
1000 | 18.5 | 21.8 | 10 | 18.4 | 0 | 19.4 | 11.9 | 0 | 43.49349 | 76.21923 | 75.61005
1000 | 18.5 | 21.8 | 10 | 18.4 | 0 | 19.4 | 11.9 | 0 | 44.49449 | 77.23316 | 76.70586
1000 | 18.5 | 21.8 | 10 | 18.4 | 0 | 19.4 | 11.9 | 0 | 45.4955 | 78.23283 | 77.79391
1000 | 18.5 | 21.8 | 10 | 18.4 | 0 | 19.4 | 11.9 | 0 | 46.4965 | 79.21865 | 78.87581
1000 | 18.5 | 21.8 | 10 | 18.4 | 0 | 19.4 | 11.9 | 0 | 47.4975 | 80.19098 | 79.953
1000 | 18.5 | 21.8 | 10 | 18.4 | 0 | 19.4 | 11.9 | 0 | 48.4985 | 81.1502 | 81.02667
1000 | 18.5 | 21.8 | 10 | 18.4 | 0 | 19.4 | 11.9 | 0 | 49.4995 | 82.09665 | 82.09781
1000 | 18.5 | 21.8 | 10 | 18.4 | 0 | 19.4 | 11.9 | 0 | 50.5005 | 83.03067 | 83.15681
1000 | 18.5 | 21.8 | 10 | 18.4 | 0 | 19.4 | 11.9 | 0 | 51.5015 | 83.95258 | 84.13867
1000 | 18.5 | 21.8 | 10 | 18.4 | 0 | 19.4 | 11.9 | 0 | 52.5025 | 84.86269 | 85.0565
1000 | 18.5 | 21.8 | 10 | 18.4 | 0 | 19.4 | 11.9 | 0 | 53.5035 | 85.76129 | 85.9317
1000 | 18.5 | 21.8 | 10 | 18.4 | 0 | 19.4 | 11.9 | 0 | 54.5045 | 86.64869 | 86.77863
1000 | 18.5 | 21.8 | 10 | 18.4 | 0 | 19.4 | 11.9 | 0 | 55.50551 | 87.52515 | 87.60693
1000 | 18.5 | 21.8 | 10 | 18.4 | 0 | 19.4 | 11.9 | 0 | 56.50651 | 88.39093 | 88.42291
1000 | 18.5 | 21.8 | 10 | 18.4 | 0 | 19.4 | 11.9 | 0 | 57.50751 | 89.2463 | 89.23087
1000 | 18.5 | 21.8 | 10 | 18.4 | 0 | 19.4 | 11.9 | 0 | 58.50851 | 90.0915 | 90.03352
1000 | 18.5 | 21.8 | 10 | 18.4 | 0 | 19.4 | 11.9 | 0 | 59.50951 | 90.92678 | 90.83272
1000 | 18.5 | 21.8 | 10 | 18.4 | 0 | 19.4 | 11.9 | 0 | 60.51051 | 91.75236 | 91.62975
1000 | 18.5 | 21.8 | 10 | 18.4 | 0 | 19.4 | 11.9 | 0 | 61.51151 | 92.56846 | 92.4254
1000 | 18.5 | 21.8 | 10 | 18.4 | 0 | 19.4 | 11.9 | 0 | 62.51251 | 93.3753 | 93.21979
1000 | 18.5 | 21.8 | 10 | 18.4 | 0 | 19.4 | 11.9 | 0 | 63.51351 | 94.17309 | 94.00597
1000 | 18.5 | 21.8 | 10 | 18.4 | 0 | 19.4 | 11.9 | 0 | 64.51451 | 94.96203 | 94.78195
1000 | 18.5 | 21.8 | 10 | 18.4 | 0 | 19.4 | 11.9 | 0 | 65.51552 | 95.74232 | 95.54869
1000 | 18.5 | 21.8 | 10 | 18.4 | 0 | 19.4 | 11.9 | 0 | 66.51652 | 96.51413 | 96.30702
1000 | 18.5 | 21.8 | 10 | 18.4 | 0 | 19.4 | 11.9 | 0 | 67.51752 | 97.27766 | 97.05766
1000 | 18.5 | 21.8 | 10 | 18.4 | 0 | 19.4 | 11.9 | 0 | 68.51852 | 98.03307 | 97.80125
1000 | 18.5 | 21.8 | 10 | 18.4 | 0 | 19.4 | 11.9 | 0 | 69.51952 | 98.78054 | 98.5385
1000 | 18.5 | 21.8 | 10 | 18.4 | 0 | 19.4 | 11.9 | 0 | 70.52052 | 99.52024 | 99.2699
1000 | 18.5 | 21.8 | 10 | 18.4 | 0 | 19.4 | 11.9 | 0 | 71.52152 | 100.25233 | 99.99594
1000 | 18.5 | 21.8 | 10 | 18.4 | 0 | 19.4 | 11.9 | 0 | 72.52252 | 100.97695 | 100.717
1000 | 18.5 | 21.8 | 10 | 18.4 | 0 | 19.4 | 11.9 | 0 | 73.52352 | 101.69426 | 101.4336
1000 | 18.5 | 21.8 | 10 | 18.4 | 0 | 19.4 | 11.9 | 0 | 74.52452 | 102.40441 | 102.1459
1000 | 18.5 | 21.8 | 10 | 18.4 | 0 | 19.4 | 11.9 | 0 | 75.52553 | 103.10754 | 102.8541
1000 | 18.5 | 21.8 | 10 | 18.4 | 0 | 19.4 | 11.9 | 0 | 76.52653 | 103.80378 | 103.5583
1000 | 18.5 | 21.8 | 10 | 18.4 | 0 | 19.4 | 11.9 | 0 | 77.52753 | 104.49327 | 104.2586
1000 | 18.5 | 21.8 | 10 | 18.4 | 0 | 19.4 | 11.9 | 0 | 78.52853 | 105.17615 | 104.9546
1000 | 18.5 | 21.8 | 10 | 18.4 | 0 | 19.4 | 11.9 | 0 | 79.52953 | 105.85252 | 105.6459
1000 | 18.5 | 21.8 | 10 | 18.4 | 0 | 19.4 | 11.9 | 0 | 80.53053 | 106.52252 | 106.3318
1000 | 18.5 | 21.8 | 10 | 18.4 | 0 | 19.4 | 11.9 | 0 | 81.53153 | 107.18627 | 107.0111
1000 | 18.5 | 21.8 | 10 | 18.4 | 0 | 19.4 | 11.9 | 0 | 82.53253 | 107.84388 | 107.6819
1000 | 18.5 | 21.8 | 10 | 18.4 | 0 | 19.4 | 11.9 | 0 | 83.53353 | 108.49547 | 108.342
1000 | 18.5 | 21.8 | 10 | 18.4 | 0 | 19.4 | 11.9 | 0 | 84.53453 | 109.14114 | 108.9875
1000 | 18.5 | 21.8 | 10 | 18.4 | 0 | 19.4 | 11.9 | 0 | 85.53554 | 109.781 | 109.6138
1000 | 18.5 | 21.8 | 10 | 18.4 | 0 | 19.4 | 11.9 | 0 | 86.53654 | 110.41515 | 110.2138
1000 | 18.5 | 21.8 | 10 | 18.4 | 0 | 19.4 | 11.9 | 0 | 87.53754 | 111.04369 | 110.7787
1000 | 18.5 | 21.8 | 10 | 18.4 | 0 | 19.4 | 11.9 | 0 | 88.53854 | 111.66673 | 111.335
1000 | 18.5 | 21.8 | 10 | 18.4 | 0 | 19.4 | 11.9 | 0 | 89.53954 | 112.28436 | 111.9003
1000 | 18.5 | 21.8 | 10 | 18.4 | 0 | 19.4 | 11.9 | 0 | 90.54054 | 112.89667 | 112.4758
1000 | 18.5 | 21.8 | 10 | 18.4 | 0 | 19.4 | 11.9 | 0 | 91.54154 | 113.50376 | 113.0627
1000 | 18.5 | 21.8 | 10 | 18.4 | 0 | 19.4 | 11.9 | 0 | 92.54254 | 114.1057 | 113.6626
1000 | 18.5 | 21.8 | 10 | 18.4 | 0 | 19.4 | 11.9 | 0 | 93.54354 | 114.70259 | 114.2767
1000 | 18.5 | 21.8 | 10 | 18.4 | 0 | 19.4 | 11.9 | 0 | 94.54454 | 115.29451 | 114.9012
1000 | 18.5 | 21.8 | 10 | 18.4 | 0 | 19.4 | 11.9 | 0 | 95.54555 | 115.88155 | 115.5369
1000 | 18.5 | 21.8 | 10 | 18.4 | 0 | 19.4 | 11.9 | 0 | 96.54655 | 116.46378 | 116.1857
1000 | 18.5 | 21.8 | 10 | 18.4 | 0 | 19.4 | 11.9 | 0 | 97.54755 | 117.04128 | 116.8501
1000 | 18.5 | 21.8 | 10 | 18.4 | 0 | 19.4 | 11.9 | 0 | 98.54855 | 117.61413 | 117.5331
1000 | 18.5 | 21.8 | 10 | 18.4 | 0 | 19.4 | 11.9 | 0 | 99.4995 | 118.15413 | 118.2022
1000 | 18.5 | 21.8 | 10 | 18.4 | 0 | 19.4 | 11.9 | 0 | 100 | 118.43683 | 118.5635

## combination_31
Temperature [C] | Zr [at%] | Nb [at%] | Mo [at%] | Cr [at%] | Al [at%] | Ti [at%] | Ta [at%] | W [at%] | Time [h] | Mass Change [mg.cm2] | Unnamed: 11

## combination_32
Temperature [C] | Zr [at%] | Nb [at%] | Mo [at%] | Cr [at%] | Al [at%] | Ti [at%] | Ta [at%] | W [at%] | Time [h] | Mass Change [mg.cm2] | Unnamed: 11

## combination_33
Temperature [C] | Zr [at%] | Nb [at%] | Mo [at%] | Cr [at%] | Al [at%] | Ti [at%] | Ta [at%] | W [at%] | Time [h] | Mass Change [mg.cm2] | Unnamed: 11

## combination_34
Temperature [C] | Zr [at%] | Nb [at%] | Mo [at%] | Cr [at%] | Al [at%] | Ti [at%] | Ta [at%] | W [at%] | Time [h] | Mass Change [mg.cm2] | Mass change - predictions
1200 | 0 | 0 | 25 | 25 | 25 | 25 | 0 | 0 | 0 | 0 | 1.933268
1200 | 0 | 0 | 25 | 25 | 25 | 25 | 0 | 0 | 0.04806 | 0.46193 | 1.942689
1200 | 0 | 0 | 25 | 25 | 25 | 25 | 0 | 0 | 0.1539 | 1.06217 | 1.96352
1200 | 0 | 0 | 25 | 25 | 25 | 25 | 0 | 0 | 0.25013 | 1.42047 | 1.982525
1200 | 0 | 0 | 25 | 25 | 25 | 25 | 0 | 0 | 0.34637 | 1.88297 | 2.001612
1200 | 0 | 0 | 25 | 25 | 25 | 25 | 0 | 0 | 0.44263 | 2.2825 | 2.020801
1200 | 0 | 0 | 25 | 25 | 25 | 25 | 0 | 0 | 0.54853 | 2.46396 | 2.042027
1200 | 0 | 0 | 25 | 25 | 25 | 25 | 0 | 0 | 0.65447 | 2.55947 | 2.063366
1200 | 0 | 0 | 25 | 25 | 25 | 25 | 0 | 0 | 0.7507 | 2.47177 | 2.082865
1200 | 0 | 0 | 25 | 25 | 25 | 25 | 0 | 0 | 0.8469 | 2.3657 | 2.102473
1200 | 0 | 0 | 25 | 25 | 25 | 25 | 0 | 0 | 0.94313 | 2.4103 | 2.122213
1200 | 0 | 0 | 25 | 25 | 25 | 25 | 0 | 0 | 1.049 | 2.5486 | 2.144071
1200 | 0 | 0 | 25 | 25 | 25 | 25 | 0 | 0 | 1.15483 | 2.73263 | 2.166101
1200 | 0 | 0 | 25 | 25 | 25 | 25 | 0 | 0 | 1.25113 | 2.81733 | 2.186312
1200 | 0 | 0 | 25 | 25 | 25 | 25 | 0 | 0 | 1.34743 | 2.68503 | 2.20668
1200 | 0 | 0 | 25 | 25 | 25 | 25 | 0 | 0 | 1.44367 | 2.43579 | 2.227222
1200 | 0 | 0 | 25 | 25 | 25 | 25 | 0 | 0 | 1.5495 | 2.16069 | 2.250011
1200 | 0 | 0 | 25 | 25 | 25 | 25 | 0 | 0 | 1.65537 | 2.14757 | 2.273054
1200 | 0 | 0 | 25 | 25 | 25 | 25 | 0 | 0 | 1.75163 | 2.24427 | 2.294261
1200 | 0 | 0 | 25 | 25 | 25 | 25 | 0 | 0 | 1.84787 | 2.37545 | 2.315698
1200 | 0 | 0 | 25 | 25 | 25 | 25 | 0 | 0 | 1.9442 | 2.56359 | 2.337381
1200 | 0 | 0 | 25 | 25 | 25 | 25 | 0 | 0 | 2.05008 | 2.80846 | 2.361159
1200 | 0 | 0 | 25 | 25 | 25 | 25 | 0 | 0 | 2.156 | 3.02571 | 2.384714
1200 | 0 | 0 | 25 | 25 | 25 | 25 | 0 | 0 | 2.2523 | 3.21236 | 2.405926
1200 | 0 | 0 | 25 | 25 | 25 | 25 | 0 | 0 | 2.34863 | 3.40163 | 2.426929
1200 | 0 | 0 | 25 | 25 | 25 | 25 | 0 | 0 | 2.44487 | 3.59653 | 2.447696
1200 | 0 | 0 | 25 | 25 | 25 | 25 | 0 | 0 | 2.55075 | 3.79323 | 2.470271
1200 | 0 | 0 | 25 | 25 | 25 | 25 | 0 | 0 | 2.65663 | 4.0148 | 2.49256
1200 | 0 | 0 | 25 | 25 | 25 | 25 | 0 | 0 | 2.75287 | 4.13773 | 2.512552
1200 | 0 | 0 | 25 | 25 | 25 | 25 | 0 | 0 | 2.8492 | 4.16546 | 2.532298
1200 | 0 | 0 | 25 | 25 | 25 | 25 | 0 | 0 | 2.94553 | 4.08451 | 2.551766
1200 | 0 | 0 | 25 | 25 | 25 | 25 | 0 | 0 | 3.0515 | 3.83321 | 2.572843
1200 | 0 | 0 | 25 | 25 | 25 | 25 | 0 | 0 | 3.1574 | 3.42375 | 2.593555
1200 | 0 | 0 | 25 | 25 | 25 | 25 | 0 | 0 | 3.25363 | 3.0512 | 2.612035
1200 | 0 | 0 | 25 | 25 | 25 | 25 | 0 | 0 | 3.34997 | 2.68353 | 2.630213
1200 | 0 | 0 | 25 | 25 | 25 | 25 | 0 | 0 | 3.44633 | 2.41667 | 2.648063
1200 | 0 | 0 | 25 | 25 | 25 | 25 | 0 | 0 | 3.5427 | 2.26188 | 2.665572
1200 | 0 | 0 | 25 | 25 | 25 | 25 | 0 | 0 | 3.64864 | 2.22815 | 2.684378
1200 | 0 | 0 | 25 | 25 | 25 | 25 | 0 | 0 | 3.75453 | 2.22928 | 2.702737
1200 | 0 | 0 | 25 | 25 | 25 | 25 | 0 | 0 | 3.85087 | 2.32822 | 2.719049
1200 | 0 | 0 | 25 | 25 | 25 | 25 | 0 | 0 | 3.9472 | 2.39831 | 2.734938
1200 | 0 | 0 | 25 | 25 | 25 | 25 | 0 | 0 | 4.04353 | 2.44928 | 2.75042
1200 | 0 | 0 | 25 | 25 | 25 | 25 | 0 | 0 | 4.14947 | 2.49176 | 2.766981
1200 | 0 | 0 | 25 | 25 | 25 | 25 | 0 | 0 | 4.25543 | 2.49501 | 2.78299
1200 | 0 | 0 | 25 | 25 | 25 | 25 | 0 | 0 | 4.35177 | 2.44403 | 2.797084
1200 | 0 | 0 | 25 | 25 | 25 | 25 | 0 | 0 | 4.4482 | 2.35596 | 2.810721
1200 | 0 | 0 | 25 | 25 | 25 | 25 | 0 | 0 | 4.5445 | 2.29749 | 2.823862
1200 | 0 | 0 | 25 | 25 | 25 | 25 | 0 | 0 | 4.65047 | 2.20941 | 2.837753
1200 | 0 | 0 | 25 | 25 | 25 | 25 | 0 | 0 | 4.75637 | 2.10972 | 2.851037
1200 | 0 | 0 | 25 | 25 | 25 | 25 | 0 | 0 | 4.8527 | 2.03551 | 2.86255
1200 | 0 | 0 | 25 | 25 | 25 | 25 | 0 | 0 | 4.94897 | 1.97891 | 2.873553
1200 | 0 | 0 | 25 | 25 | 25 | 25 | 0 | 0 | 5.0453 | 1.92719 | 2.884001
1200 | 0 | 0 | 25 | 25 | 25 | 25 | 0 | 0 | 5.15128 | 1.88834 | 2.894857
1200 | 0 | 0 | 25 | 25 | 25 | 25 | 0 | 0 | 5.25713 | 1.88072 | 2.904988
1200 | 0 | 0 | 25 | 25 | 25 | 25 | 0 | 0 | 5.35347 | 1.90133 | 2.913582
1200 | 0 | 0 | 25 | 25 | 25 | 25 | 0 | 0 | 5.44977 | 1.91333 | 2.921584
1200 | 0 | 0 | 25 | 25 | 25 | 25 | 0 | 0 | 5.54607 | 1.94069 | 2.928967
1200 | 0 | 0 | 25 | 25 | 25 | 25 | 0 | 0 | 5.64247 | 1.9598 | 2.935703
1200 | 0 | 0 | 25 | 25 | 25 | 25 | 0 | 0 | 5.74842 | 1.99484 | 2.942364
1200 | 0 | 0 | 25 | 25 | 25 | 25 | 0 | 0 | 5.85437 | 2.03438 | 2.948224
1200 | 0 | 0 | 25 | 25 | 25 | 25 | 0 | 0 | 5.95073 | 2.07599 | 2.952829
1200 | 0 | 0 | 25 | 25 | 25 | 25 | 0 | 0 | 6.0471 | 2.11047 | 2.95674
1200 | 0 | 0 | 25 | 25 | 25 | 25 | 0 | 0 | 6.14347 | 2.16519 | 2.959915
1200 | 0 | 0 | 25 | 25 | 25 | 25 | 0 | 0 | 6.24933 | 2.20098 | 2.962588
1200 | 0 | 0 | 25 | 25 | 25 | 25 | 0 | 0 | 6.35537 | 2.25589 | 2.964351
1200 | 0 | 0 | 25 | 25 | 25 | 25 | 0 | 0 | 6.45173 | 2.25139 | 2.965141
1200 | 0 | 0 | 25 | 25 | 25 | 25 | 0 | 0 | 6.54807 | 2.39269 | 2.96515
1200 | 0 | 0 | 25 | 25 | 25 | 25 | 0 | 0 | 6.64443 | 2.45978 | 2.964361
1200 | 0 | 0 | 25 | 25 | 25 | 25 | 0 | 0 | 6.75042 | 2.508 | 2.962535
1200 | 0 | 0 | 25 | 25 | 25 | 25 | 0 | 0 | 6.85643 | 2.61157 | 2.959717
1200 | 0 | 0 | 25 | 25 | 25 | 25 | 0 | 0 | 6.95283 | 2.67341 | 2.956243
1200 | 0 | 0 | 25 | 25 | 25 | 25 | 0 | 0 | 7.04917 | 2.74799 | 2.951887
1200 | 0 | 0 | 25 | 25 | 25 | 25 | 0 | 0 | 7.1455 | 2.82145 | 2.94666
1200 | 0 | 0 | 25 | 25 | 25 | 25 | 0 | 0 | 7.25153 | 2.89154 | 2.939753
1200 | 0 | 0 | 25 | 25 | 25 | 25 | 0 | 0 | 7.35757 | 2.96387 | 2.931189
1200 | 0 | 0 | 25 | 25 | 25 | 25 | 0 | 0 | 7.4539 | 3.03733 | 2.921926
1200 | 0 | 0 | 25 | 25 | 25 | 25 | 0 | 0 | 7.5503 | 3.10929 | 2.911234
1200 | 0 | 0 | 25 | 25 | 25 | 25 | 0 | 0 | 7.64663 | 3.1805 | 2.899144
1200 | 0 | 0 | 25 | 25 | 25 | 25 | 0 | 0 | 7.74303 | 3.24947 | 2.885624
1200 | 0 | 0 | 25 | 25 | 25 | 25 | 0 | 0 | 7.84906 | 3.27133 | 2.869112
1200 | 0 | 0 | 25 | 25 | 25 | 25 | 0 | 0 | 7.95507 | 3.37015 | 2.85089
1200 | 0 | 0 | 25 | 25 | 25 | 25 | 0 | 0 | 8.0515 | 3.43574 | 2.832809
1200 | 0 | 0 | 25 | 25 | 25 | 25 | 0 | 0 | 8.1479 | 3.48109 | 2.813309
1200 | 0 | 0 | 25 | 25 | 25 | 25 | 0 | 0 | 8.24423 | 3.56842 | 2.79242
1200 | 0 | 0 | 25 | 25 | 25 | 25 | 0 | 0 | 8.35025 | 3.58897 | 2.767755
1200 | 0 | 0 | 25 | 25 | 25 | 25 | 0 | 0 | 8.45627 | 3.61826 | 2.741374
1200 | 0 | 0 | 25 | 25 | 25 | 25 | 0 | 0 | 8.55263 | 3.69397 | 2.715884
1200 | 0 | 0 | 25 | 25 | 25 | 25 | 0 | 0 | 8.64903 | 3.69622 | 2.688972
1200 | 0 | 0 | 25 | 25 | 25 | 25 | 0 | 0 | 8.7454 | 3.75169 | 2.660604
1200 | 0 | 0 | 25 | 25 | 25 | 25 | 0 | 0 | 8.85142 | 3.7898 | 2.62777
1200 | 0 | 0 | 25 | 25 | 25 | 25 | 0 | 0 | 8.95737 | 3.82365 | 2.593215
1200 | 0 | 0 | 25 | 25 | 25 | 25 | 0 | 0 | 9.05367 | 3.86113 | 2.560304
1200 | 0 | 0 | 25 | 25 | 25 | 25 | 0 | 0 | 9.1501 | 3.90536 | 2.525935
1200 | 0 | 0 | 25 | 25 | 25 | 25 | 0 | 0 | 9.2465 | 3.93384 | 2.490147
1200 | 0 | 0 | 25 | 25 | 25 | 25 | 0 | 0 | 9.34293 | 3.95371 | 2.452924
1200 | 0 | 0 | 25 | 25 | 25 | 25 | 0 | 0 | 9.44892 | 3.97313 | 2.410366
1200 | 0 | 0 | 25 | 25 | 25 | 25 | 0 | 0 | 9.555 | 3.99793 | 2.366076
1200 | 0 | 0 | 25 | 25 | 25 | 25 | 0 | 0 | 9.6514 | 4.02492 | 2.32436
1200 | 0 | 0 | 25 | 25 | 25 | 25 | 0 | 0 | 9.74777 | 4.03129 | 2.281721
1200 | 0 | 0 | 25 | 25 | 25 | 25 | 0 | 0 | 9.8442 | 3.99718 | 2.239037
1200 | 0 | 0 | 25 | 25 | 25 | 25 | 0 | 0 | 9.95025 | 3.9191 | 2.1921
1200 | 0 | 0 | 25 | 25 | 25 | 25 | 0 | 0 | 10.05623 | 3.80454 | 2.14522
1200 | 0 | 0 | 25 | 25 | 25 | 25 | 0 | 0 | 10.15267 | 3.65912 | 2.10261
1200 | 0 | 0 | 25 | 25 | 25 | 25 | 0 | 0 | 10.24907 | 3.4571 | 2.060083
1200 | 0 | 0 | 25 | 25 | 25 | 25 | 0 | 0 | 10.34543 | 3.22735 | 2.017651
1200 | 0 | 0 | 25 | 25 | 25 | 25 | 0 | 0 | 10.4515 | 2.93683 | 1.97103
1200 | 0 | 0 | 25 | 25 | 25 | 25 | 0 | 0 | 10.55753 | 2.60894 | 1.92456
1200 | 0 | 0 | 25 | 25 | 25 | 25 | 0 | 0 | 10.6539 | 2.32935 | 1.882471
1200 | 0 | 0 | 25 | 25 | 25 | 25 | 0 | 0 | 10.75023 | 2.05275 | 1.840533
1200 | 0 | 0 | 25 | 25 | 25 | 25 | 0 | 0 | 10.84667 | 1.81288 | 1.798709
1200 | 0 | 0 | 25 | 25 | 25 | 25 | 0 | 0 | 10.94313 | 1.59363 | 1.757053
1200 | 0 | 0 | 25 | 25 | 25 | 25 | 0 | 0 | 11.04919 | 1.36456 | 1.711486
1200 | 0 | 0 | 25 | 25 | 25 | 25 | 0 | 0 | 11.15523 | 1.1896 | 1.666182
1200 | 0 | 0 | 25 | 25 | 25 | 25 | 0 | 0 | 11.25163 | 1.06329 | 1.625243
1200 | 0 | 0 | 25 | 25 | 25 | 25 | 0 | 0 | 11.34807 | 0.90888 | 1.584551
1200 | 0 | 0 | 25 | 25 | 25 | 25 | 0 | 0 | 11.44453 | 0.81293 | 1.544127
1200 | 0 | 0 | 25 | 25 | 25 | 25 | 0 | 0 | 11.55058 | 0.71804 | 1.500027
1200 | 0 | 0 | 25 | 25 | 25 | 25 | 0 | 0 | 11.6567 | 0.60604 | 1.456272
1200 | 0 | 0 | 25 | 25 | 25 | 25 | 0 | 0 | 11.7531 | 0.5547 | 1.416887
1200 | 0 | 0 | 25 | 25 | 25 | 25 | 0 | 0 | 11.84957 | 0.46212 | 1.377828
1200 | 0 | 0 | 25 | 25 | 25 | 25 | 0 | 0 | 11.94593 | 0.38754 | 1.339187
1200 | 0 | 0 | 25 | 25 | 25 | 25 | 0 | 0 | 12.04233 | 0.31333 | 1.300937
1200 | 0 | 0 | 25 | 25 | 25 | 25 | 0 | 0 | 12.14847 | 0.26048 | 1.259302
1200 | 0 | 0 | 25 | 25 | 25 | 25 | 0 | 0 | 12.25457 | 0.19264 | 1.218212
1200 | 0 | 0 | 25 | 25 | 25 | 25 | 0 | 0 | 12.35113 | 0.11844 | 1.181319
1200 | 0 | 0 | 25 | 25 | 25 | 25 | 0 | 0 | 12.4476 | 0.07833 | 1.144919
1200 | 0 | 0 | 25 | 25 | 25 | 25 | 0 | 0 | 12.54403 | -0.02249 | 1.10904
1200 | 0 | 0 | 25 | 25 | 25 | 25 | 0 | 0 | 12.65014 | -0.02592 | 1.07016
1200 | 0 | 0 | 25 | 25 | 25 | 25 | 0 | 0 | 12.7563 | -0.07758 | 1.031916
1200 | 0 | 0 | 25 | 25 | 25 | 25 | 0 | 0 | 12.8528 | -0.14579 | 0.9977251
1200 | 0 | 0 | 25 | 25 | 25 | 25 | 0 | 0 | 12.94927 | -0.15516 | 0.9641337
1200 | 0 | 0 | 25 | 25 | 25 | 25 | 0 | 0 | 13.0457 | -0.18777 | 0.9311377
1200 | 0 | 0 | 25 | 25 | 25 | 25 | 0 | 0 | 13.15178 | -0.19927 | 0.8955312
1200 | 0 | 0 | 25 | 25 | 25 | 25 | 0 | 0 | 13.2579 | -0.22862 | 0.8606745
1200 | 0 | 0 | 25 | 25 | 25 | 25 | 0 | 0 | 13.3544 | -0.24212 | 0.8296322
1200 | 0 | 0 | 25 | 25 | 25 | 25 | 0 | 0 | 13.45087 | -0.24999 | 0.7992567
1200 | 0 | 0 | 25 | 25 | 25 | 25 | 0 | 0 | 13.54733 | -0.24886 | 0.7695421
1200 | 0 | 0 | 25 | 25 | 25 | 25 | 0 | 0 | 13.64383 | -0.25523 | 0.7404786
1200 | 0 | 0 | 25 | 25 | 25 | 25 | 0 | 0 | 13.74992 | -0.25267 | 0.7093133
1200 | 0 | 0 | 25 | 25 | 25 | 25 | 0 | 0 | 13.85607 | -0.24699 | 0.6789651
1200 | 0 | 0 | 25 | 25 | 25 | 25 | 0 | 0 | 13.95253 | -0.22113 | 0.6521154
1200 | 0 | 0 | 25 | 25 | 25 | 25 | 0 | 0 | 14.049 | -0.19189 | 0.6259512
1200 | 0 | 0 | 25 | 25 | 25 | 25 | 0 | 0 | 14.14553 | -0.1889 | 0.600479
1200 | 0 | 0 | 25 | 25 | 25 | 25 | 0 | 0 | 14.25161 | -0.17553 | 0.5733058
1200 | 0 | 0 | 25 | 25 | 25 | 25 | 0 | 0 | 14.35777 | -0.14242 | 0.5469646
1200 | 0 | 0 | 25 | 25 | 25 | 25 | 0 | 0 | 14.45427 | -0.13155 | 0.5237641
1200 | 0 | 0 | 25 | 25 | 25 | 25 | 0 | 0 | 14.5507 | -0.11281 | 0.5012799
1200 | 0 | 0 | 25 | 25 | 25 | 25 | 0 | 0 | 14.6472 | -0.07009 | 0.4794888
1200 | 0 | 0 | 25 | 25 | 25 | 25 | 0 | 0 | 14.7437 | -0.05472 | 0.458389
1200 | 0 | 0 | 25 | 25 | 25 | 25 | 0 | 0 | 14.84992 | -0.02124 | 0.4359706
1200 | 0 | 0 | 25 | 25 | 25 | 25 | 0 | 0 | 14.95607 | 0.00375 | 0.4143985
1200 | 0 | 0 | 25 | 25 | 25 | 25 | 0 | 0 | 15.05253 | 0.03411 | 0.3955071
1200 | 0 | 0 | 25 | 25 | 25 | 25 | 0 | 0 | 15.14903 | 0.06746 | 0.3772725
1200 | 0 | 0 | 25 | 25 | 25 | 25 | 0 | 0 | 15.24553 | 0.09557 | 0.3597069
1200 | 0 | 0 | 25 | 25 | 25 | 25 | 0 | 0 | 15.34203 | 0.10981 | 0.3427842
1200 | 0 | 0 | 25 | 25 | 25 | 25 | 0 | 0 | 15.44819 | 0.14461 | 0.3249102
1200 | 0 | 0 | 25 | 25 | 25 | 25 | 0 | 0 | 15.55433 | 0.17953 | 0.3077963
1200 | 0 | 0 | 25 | 25 | 25 | 25 | 0 | 0 | 15.65083 | 0.22638 | 0.2928763
1200 | 0 | 0 | 25 | 25 | 25 | 25 | 0 | 0 | 15.7473 | 0.24624 | 0.2785582
1200 | 0 | 0 | 25 | 25 | 25 | 25 | 0 | 0 | 15.84383 | 0.27435 | 0.2648173
1200 | 0 | 0 | 25 | 25 | 25 | 25 | 0 | 0 | 15.94997 | 0.30483 | 0.2503632
1200 | 0 | 0 | 25 | 25 | 25 | 25 | 0 | 0 | 16.05613 | 0.33694 | 0.2365791
1200 | 0 | 0 | 25 | 25 | 25 | 25 | 0 | 0 | 16.15263 | 0.36805 | 0.2246186
1200 | 0 | 0 | 25 | 25 | 25 | 25 | 0 | 0 | 16.24917 | 0.41377 | 0.2133358
1200 | 0 | 0 | 25 | 25 | 25 | 25 | 0 | 0 | 16.34567 | 0.44825 | 0.2027506
1200 | 0 | 0 | 25 | 25 | 25 | 25 | 0 | 0 | 16.44223 | 0.47524 | 0.1928071
1200 | 0 | 0 | 25 | 25 | 25 | 25 | 0 | 0 | 16.54847 | 0.51503 | 0.1825665
1200 | 0 | 0 | 25 | 25 | 25 | 25 | 0 | 0 | 16.65467 | 0.56069 | 0.1730123
1200 | 0 | 0 | 25 | 25 | 25 | 25 | 0 | 0 | 16.75117 | 0.58993 | 0.1648793
1200 | 0 | 0 | 25 | 25 | 25 | 25 | 0 | 0 | 16.84773 | 0.62028 | 0.1572298
1200 | 0 | 0 | 25 | 25 | 25 | 25 | 0 | 0 | 16.94423 | 0.6469 | 0.1500395
1200 | 0 | 0 | 25 | 25 | 25 | 25 | 0 | 0 | 17.05042 | 0.67869 | 0.1426193
1200 | 0 | 0 | 25 | 25 | 25 | 25 | 0 | 0 | 17.15657 | 0.73085 | 0.1356783
1200 | 0 | 0 | 25 | 25 | 25 | 25 | 0 | 0 | 17.25307 | 0.75858 | 0.1297548
1200 | 0 | 0 | 25 | 25 | 25 | 25 | 0 | 0 | 17.3496 | 0.79794 | 0.1241727
1200 | 0 | 0 | 25 | 25 | 25 | 25 | 0 | 0 | 17.44607 | 0.83954 | 0.1189133
1200 | 0 | 0 | 25 | 25 | 25 | 25 | 0 | 0 | 17.54263 | 0.87627 | 0.1139494
1200 | 0 | 0 | 25 | 25 | 25 | 25 | 0 | 0 | 17.64883 | 0.92324 | 0.1088139
1200 | 0 | 0 | 25 | 25 | 25 | 25 | 0 | 0 | 17.75503 | 0.9516 | 0.1039931
1200 | 0 | 0 | 25 | 25 | 25 | 25 | 0 | 0 | 17.85157 | 0.99808 | 0.09986629
1200 | 0 | 0 | 25 | 25 | 25 | 25 | 0 | 0 | 17.94813 | 1.04043 | 0.09596615
1200 | 0 | 0 | 25 | 25 | 25 | 25 | 0 | 0 | 18.04467 | 1.09065 | 0.09227863
1200 | 0 | 0 | 25 | 25 | 25 | 25 | 0 | 0 | 18.151 | 1.12313 | 0.08844863
1200 | 0 | 0 | 25 | 25 | 25 | 25 | 0 | 0 | 18.25717 | 1.16599 | 0.08484834
1200 | 0 | 0 | 25 | 25 | 25 | 25 | 0 | 0 | 18.35383 | 1.20009 | 0.08175327
1200 | 0 | 0 | 25 | 25 | 25 | 25 | 0 | 0 | 18.4504 | 1.24582 | 0.07882371
1200 | 0 | 0 | 25 | 25 | 25 | 25 | 0 | 0 | 18.5469 | 1.29529 | 0.07604853
1200 | 0 | 0 | 25 | 25 | 25 | 25 | 0 | 0 | 18.6434 | 1.29454 | 0.07341671
1200 | 0 | 0 | 25 | 25 | 25 | 25 | 0 | 0 | 18.74967 | 1.33021 | 0.07067358
1200 | 0 | 0 | 25 | 25 | 25 | 25 | 0 | 0 | 18.85583 | 1.32677 | 0.06808522
1200 | 0 | 0 | 25 | 25 | 25 | 25 | 0 | 0 | 18.95247 | 1.34214 | 0.06585255
1200 | 0 | 0 | 25 | 25 | 25 | 25 | 0 | 0 | 19.049 | 1.34888 | 0.06373336
1200 | 0 | 0 | 25 | 25 | 25 | 25 | 0 | 0 | 19.14557 | 1.35301 | 0.06171761
1200 | 0 | 0 | 25 | 25 | 25 | 25 | 0 | 0 | 19.25178 | 1.33208 | 0.05961336
1200 | 0 | 0 | 25 | 25 | 25 | 25 | 0 | 0 | 19.358 | 1.31066 | 0.05762034
1200 | 0 | 0 | 25 | 25 | 25 | 25 | 0 | 0 | 19.45453 | 1.29679 | 0.05589975
1200 | 0 | 0 | 25 | 25 | 25 | 25 | 0 | 0 | 19.5511 | 1.24956 | 0.05425972
1200 | 0 | 0 | 25 | 25 | 25 | 25 | 0 | 0 | 19.64767 | 1.2267 | 0.0526963
1200 | 0 | 0 | 25 | 25 | 25 | 25 | 0 | 0 | 19.7442 | 1.19522 | 0.0512062
1200 | 0 | 0 | 25 | 25 | 25 | 25 | 0 | 0 | 19.8505 | 1.12969 | 0.04964401
1200 | 0 | 0 | 25 | 25 | 25 | 25 | 0 | 0 | 19.95677 | 1.09702 | 0.04816033
1200 | 0 | 0 | 25 | 25 | 25 | 25 | 0 | 0 | 20.05333 | 1.03106 | 0.04687572
1200 | 0 | 0 | 25 | 25 | 25 | 25 | 0 | 0 | 20.15 | 0.97896 | 0.04564723
1200 | 0 | 0 | 25 | 25 | 25 | 25 | 0 | 0 | 20.24663 | 0.92312 | 0.04447329
1200 | 0 | 0 | 25 | 25 | 25 | 25 | 0 | 0 | 20.3432 | 0.8609 | 0.04335153
1200 | 0 | 0 | 25 | 25 | 25 | 25 | 0 | 0 | 20.4495 | 0.77707 | 0.04217264
1200 | 0 | 0 | 25 | 25 | 25 | 25 | 0 | 0 | 20.55577 | 0.71436 | 0.04104989
1200 | 0 | 0 | 25 | 25 | 25 | 25 | 0 | 0 | 20.65233 | 0.6349 | 0.04007513
1200 | 0 | 0 | 25 | 25 | 25 | 25 | 0 | 0 | 20.74893 | 0.56781 | 0.03914105
1200 | 0 | 0 | 25 | 25 | 25 | 25 | 0 | 0 | 20.8455 | 0.4951 | 0.03824631
1200 | 0 | 0 | 25 | 25 | 25 | 25 | 0 | 0 | 20.95172 | 0.42508 | 0.03730468
1200 | 0 | 0 | 25 | 25 | 25 | 25 | 0 | 0 | 21.058 | 0.35306 | 0.03640497
1200 | 0 | 0 | 25 | 25 | 25 | 25 | 0 | 0 | 21.15457 | 0.28597 | 0.0356223
1200 | 0 | 0 | 25 | 25 | 25 | 25 | 0 | 0 | 21.25117 | 0.21438 | 0.03487081
1200 | 0 | 0 | 25 | 25 | 25 | 25 | 0 | 0 | 21.34783 | 0.14917 | 0.03414891
1200 | 0 | 0 | 25 | 25 | 25 | 25 | 0 | 0 | 21.4445 | 0.06484 | 0.03345552
1200 | 0 | 0 | 25 | 25 | 25 | 25 | 0 | 0 | 21.55083 | 0.00999 | 0.03272418
1200 | 0 | 0 | 25 | 25 | 25 | 25 | 0 | 0 | 21.657 | -0.05435 | 0.03202515
1200 | 0 | 0 | 25 | 25 | 25 | 25 | 0 | 0 | 21.75367 | -0.14092 | 0.03141432
1200 | 0 | 0 | 25 | 25 | 25 | 25 | 0 | 0 | 21.85027 | -0.21026 | 0.03082732
1200 | 0 | 0 | 25 | 25 | 25 | 25 | 0 | 0 | 21.94697 | -0.26423 | 0.03026196
1200 | 0 | 0 | 25 | 25 | 25 | 25 | 0 | 0 | 22.0435 | -0.35531 | 0.02971885
1200 | 0 | 0 | 25 | 25 | 25 | 25 | 0 | 0 | 22.14981 | -0.41883 | 0.029144
1200 | 0 | 0 | 25 | 25 | 25 | 25 | 0 | 0 | 22.256 | -0.50185 | 0.02859318
1200 | 0 | 0 | 25 | 25 | 25 | 25 | 0 | 0 | 22.35267 | -0.56257 | 0.02811109
1200 | 0 | 0 | 25 | 25 | 25 | 25 | 0 | 0 | 22.44933 | -0.64352 | 0.02764648
1200 | 0 | 0 | 25 | 25 | 25 | 25 | 0 | 0 | 22.546 | -0.71661 | 0.02719865
1200 | 0 | 0 | 25 | 25 | 25 | 25 | 0 | 0 | 22.64253 | -0.77133 | 0.02676751
1200 | 0 | 0 | 25 | 25 | 25 | 25 | 0 | 0 | 22.74883 | -0.83798 | 0.02631045
1200 | 0 | 0 | 25 | 25 | 25 | 25 | 0 | 0 | 22.85517 | -0.91637 | 0.02587098
1200 | 0 | 0 | 25 | 25 | 25 | 25 | 0 | 0 | 22.95183 | -0.96622 | 0.02548623
1200 | 0 | 0 | 25 | 25 | 25 | 25 | 0 | 0 | 23.0485 | -1.04455 | 0.02511474
1200 | 0 | 0 | 25 | 25 | 25 | 25 | 0 | 0 | 23.14513 | -1.0974 | 0.02475639
1200 | 0 | 0 | 25 | 25 | 25 | 25 | 0 | 0 | 23.25139 | -1.20028 | 0.02437639
1200 | 0 | 0 | 25 | 25 | 25 | 25 | 0 | 0 | 23.35767 | -1.24657 | 0.02401062
1200 | 0 | 0 | 25 | 25 | 25 | 25 | 0 | 0 | 23.45433 | -1.32415 | 0.02368977
1200 | 0 | 0 | 25 | 25 | 25 | 25 | 0 | 0 | 23.551 | -1.4111 | 0.02337965
1200 | 0 | 0 | 25 | 25 | 25 | 25 | 0 | 0 | 23.64767 | -1.46807 | 0.02307991
1200 | 0 | 0 | 25 | 25 | 25 | 25 | 0 | 0 | 23.74433 | -1.52916 | 0.02279017
1200 | 0 | 0 | 25 | 25 | 25 | 25 | 0 | 0 | 23.88933 | -1.62661 | 0.02237339
1200 | 0 | 0 | 25 | 25 | 25 | 25 | 0 | 0 | 24 | -1.6416 | 0.022069

## combination_35
Temperature [C] | Zr [at%] | Nb [at%] | Mo [at%] | Cr [at%] | Al [at%] | Ti [at%] | Ta [at%] | W [at%] | Time [h] | Mass Change [mg.cm2] | Mass change - predictions
1200 | 0 | 0 | 23.75 | 23.75 | 23.75 | 23.75 | 5 | 0 | 0 | 0 | 1.657633
1200 | 0 | 0 | 23.75 | 23.75 | 23.75 | 23.75 | 5 | 0 | 0.49082 | 0.64024 | 1.77113
1200 | 0 | 0 | 23.75 | 23.75 | 23.75 | 23.75 | 5 | 0 | 1.49194 | 1.60965 | 2.012016
1200 | 0 | 0 | 23.75 | 23.75 | 23.75 | 23.75 | 5 | 0 | 2.49327 | 2.30271 | 2.263853
1200 | 0 | 0 | 23.75 | 23.75 | 23.75 | 23.75 | 5 | 0 | 3.49488 | 2.83708 | 2.526052
1200 | 0 | 0 | 23.75 | 23.75 | 23.75 | 23.75 | 5 | 0 | 4.49654 | 3.28667 | 2.800521
1200 | 0 | 0 | 23.75 | 23.75 | 23.75 | 23.75 | 5 | 0 | 5.49833 | 3.61002 | 3.093911
1200 | 0 | 0 | 23.75 | 23.75 | 23.75 | 23.75 | 5 | 0 | 6.50043 | 3.80848 | 3.417406
1200 | 0 | 0 | 23.75 | 23.75 | 23.75 | 23.75 | 5 | 0 | 7.50257 | 3.893 | 3.750834
1200 | 0 | 0 | 23.75 | 23.75 | 23.75 | 23.75 | 5 | 0 | 8.50485 | 3.90159 | 4.081381
1200 | 0 | 0 | 23.75 | 23.75 | 23.75 | 23.75 | 5 | 0 | 9.5075 | 3.94277 | 4.401987
1200 | 0 | 0 | 23.75 | 23.75 | 23.75 | 23.75 | 5 | 0 | 10.50051 | 3.88387 | 4.702205
1200 | 0 | 0 | 23.75 | 23.75 | 23.75 | 23.75 | 5 | 0 | 11.49349 | 3.81191 | 4.97404
1200 | 0 | 0 | 23.75 | 23.75 | 23.75 | 23.75 | 5 | 0 | 12.49641 | 3.72649 | 5.162118
1200 | 0 | 0 | 23.75 | 23.75 | 23.75 | 23.75 | 5 | 0 | 13.49977 | 3.64963 | 5.250036
1200 | 0 | 0 | 23.75 | 23.75 | 23.75 | 23.75 | 5 | 0 | 14.50328 | 3.54789 | 5.24055
1200 | 0 | 0 | 23.75 | 23.75 | 23.75 | 23.75 | 5 | 0 | 15.50689 | 3.46453 | 5.132126
1200 | 0 | 0 | 23.75 | 23.75 | 23.75 | 23.75 | 5 | 0 | 16.50102 | 3.37793 | 4.92136
1200 | 0 | 0 | 23.75 | 23.75 | 23.75 | 23.75 | 5 | 0 | 17.49536 | 3.26755 | 4.59766
1200 | 0 | 0 | 23.75 | 23.75 | 23.75 | 23.75 | 5 | 0 | 18.4994 | 3.15259 | 4.142051
1200 | 0 | 0 | 23.75 | 23.75 | 23.75 | 23.75 | 5 | 0 | 19.50371 | 3.0872 | 3.54444
1200 | 0 | 0 | 23.75 | 23.75 | 23.75 | 23.75 | 5 | 0 | 20.49846 | 2.97708 | 2.905012
1200 | 0 | 0 | 23.75 | 23.75 | 23.75 | 23.75 | 5 | 0 | 21.49342 | 2.84398 | 2.269631
1200 | 0 | 0 | 23.75 | 23.75 | 23.75 | 23.75 | 5 | 0 | 22.49828 | 2.75236 | 1.65332
1200 | 0 | 0 | 23.75 | 23.75 | 23.75 | 23.75 | 5 | 0 | 23.49449 | 2.62918 | 1.102646

## combination_36
Temperature [C] | Zr [at%] | Nb [at%] | Mo [at%] | Cr [at%] | Al [at%] | Ti [at%] | Ta [at%] | W [at%] | Time [h] | Mass Change [mg.cm2] | Mass change - predictions
1200 | 0 | 0 | 22.5 | 22.5 | 22.5 | 22.5 | 10 | 0 | 0 | 0 | 1.206602
1200 | 0 | 0 | 22.5 | 22.5 | 22.5 | 22.5 | 10 | 0 | 0.49082 | 0.65618 | 1.308892
1200 | 0 | 0 | 22.5 | 22.5 | 22.5 | 22.5 | 10 | 0 | 1.49171 | 1.23457 | 1.533094
1200 | 0 | 0 | 22.5 | 22.5 | 22.5 | 22.5 | 10 | 0 | 2.49279 | 1.90741 | 1.774571
1200 | 0 | 0 | 22.5 | 22.5 | 22.5 | 22.5 | 10 | 0 | 3.49402 | 2.64926 | 2.029511
1200 | 0 | 0 | 22.5 | 22.5 | 22.5 | 22.5 | 10 | 0 | 4.49576 | 3.31362 | 2.294672
1200 | 0 | 0 | 22.5 | 22.5 | 22.5 | 22.5 | 10 | 0 | 5.49788 | 3.89691 | 2.567036
1200 | 0 | 0 | 22.5 | 22.5 | 22.5 | 22.5 | 10 | 0 | 6.50016 | 4.43668 | 2.844042
1200 | 0 | 0 | 22.5 | 22.5 | 22.5 | 22.5 | 10 | 0 | 7.50257 | 4.9276 | 3.124012
1200 | 0 | 0 | 22.5 | 22.5 | 22.5 | 22.5 | 10 | 0 | 8.50519 | 5.38775 | 3.407352
1200 | 0 | 0 | 22.5 | 22.5 | 22.5 | 22.5 | 10 | 0 | 9.50779 | 5.83221 | 3.698685
1200 | 0 | 0 | 22.5 | 22.5 | 22.5 | 22.5 | 10 | 0 | 10.50075 | 6.26395 | 4.007581
1200 | 0 | 0 | 22.5 | 22.5 | 22.5 | 22.5 | 10 | 0 | 11.49382 | 6.68921 | 4.33651
1200 | 0 | 0 | 22.5 | 22.5 | 22.5 | 22.5 | 10 | 0 | 12.49676 | 7.09216 | 4.679381
1200 | 0 | 0 | 22.5 | 22.5 | 22.5 | 22.5 | 10 | 0 | 13.49993 | 7.45786 | 5.02688
1200 | 0 | 0 | 22.5 | 22.5 | 22.5 | 22.5 | 10 | 0 | 14.50334 | 7.80354 | 5.37294
1200 | 0 | 0 | 22.5 | 22.5 | 22.5 | 22.5 | 10 | 0 | 15.50689 | 8.14589 | 5.711346
1200 | 0 | 0 | 22.5 | 22.5 | 22.5 | 22.5 | 10 | 0 | 16.50084 | 8.47093 | 6.013088
1200 | 0 | 0 | 22.5 | 22.5 | 22.5 | 22.5 | 10 | 0 | 17.4949 | 8.75562 | 6.229318
1200 | 0 | 0 | 22.5 | 22.5 | 22.5 | 22.5 | 10 | 0 | 18.49915 | 9.0078 | 6.365512
1200 | 0 | 0 | 22.5 | 22.5 | 22.5 | 22.5 | 10 | 0 | 19.5036 | 9.25976 | 6.423482
1200 | 0 | 0 | 22.5 | 22.5 | 22.5 | 22.5 | 10 | 0 | 20.49842 | 9.50919 | 6.404562
1200 | 0 | 0 | 22.5 | 22.5 | 22.5 | 22.5 | 10 | 0 | 21.49334 | 9.73922 | 6.306911
1200 | 0 | 0 | 22.5 | 22.5 | 22.5 | 22.5 | 10 | 0 | 22.4983 | 9.968 | 6.121855
1200 | 0 | 0 | 22.5 | 22.5 | 22.5 | 22.5 | 10 | 0 | 23.49367 | 10.19694 | 5.842764

## combination_37
Temperature [C] | Zr [at%] | Nb [at%] | Mo [at%] | Cr [at%] | Al [at%] | Ti [at%] | Ta [at%] | W [at%] | Time [h] | Mass Change [mg.cm2] | Mass change - predictions
1200 | 0 | 0 | 21.25 | 21.25 | 21.25 | 21.25 | 15 | 0 | 0 | 0 | 0.8395725
1200 | 0 | 0 | 21.25 | 21.25 | 21.25 | 21.25 | 15 | 0 | 0.49078 | 0.25729 | 0.9228597
1200 | 0 | 0 | 21.25 | 21.25 | 21.25 | 21.25 | 15 | 0 | 1.49173 | 0.51494 | 1.117511
1200 | 0 | 0 | 21.25 | 21.25 | 21.25 | 21.25 | 15 | 0 | 2.49281 | 0.65372 | 1.338071
1200 | 0 | 0 | 21.25 | 21.25 | 21.25 | 21.25 | 15 | 0 | 3.49423 | 0.78965 | 1.578033
1200 | 0 | 0 | 21.25 | 21.25 | 21.25 | 21.25 | 15 | 0 | 4.49595 | 0.95463 | 1.833234
1200 | 0 | 0 | 21.25 | 21.25 | 21.25 | 21.25 | 15 | 0 | 5.49788 | 1.1871 | 2.100504
1200 | 0 | 0 | 21.25 | 21.25 | 21.25 | 21.25 | 15 | 0 | 6.49995 | 1.41561 | 2.376707
1200 | 0 | 0 | 21.25 | 21.25 | 21.25 | 21.25 | 15 | 0 | 7.50226 | 1.58469 | 2.65882
1200 | 0 | 0 | 21.25 | 21.25 | 21.25 | 21.25 | 15 | 0 | 8.50459 | 1.7392 | 2.943711
1200 | 0 | 0 | 21.25 | 21.25 | 21.25 | 21.25 | 15 | 0 | 9.50727 | 1.8844 | 3.228179
1200 | 0 | 0 | 21.25 | 21.25 | 21.25 | 21.25 | 15 | 0 | 10.50035 | 2.04758 | 3.505628
1200 | 0 | 0 | 21.25 | 21.25 | 21.25 | 21.25 | 15 | 0 | 11.49359 | 2.21187 | 3.77414
1200 | 0 | 0 | 21.25 | 21.25 | 21.25 | 21.25 | 15 | 0 | 12.49662 | 2.37354 | 4.029919
1200 | 0 | 0 | 21.25 | 21.25 | 21.25 | 21.25 | 15 | 0 | 13.49991 | 2.52954 | 4.262818
1200 | 0 | 0 | 21.25 | 21.25 | 21.25 | 21.25 | 15 | 0 | 14.50342 | 2.65999 | 4.481457
1200 | 0 | 0 | 21.25 | 21.25 | 21.25 | 21.25 | 15 | 0 | 15.50698 | 2.78039 | 4.710308
1200 | 0 | 0 | 21.25 | 21.25 | 21.25 | 21.25 | 15 | 0 | 16.50099 | 2.88456 | 4.948585
1200 | 0 | 0 | 21.25 | 21.25 | 21.25 | 21.25 | 15 | 0 | 17.49532 | 2.97806 | 5.18898
1200 | 0 | 0 | 21.25 | 21.25 | 21.25 | 21.25 | 15 | 0 | 18.49943 | 3.06304 | 5.424102
1200 | 0 | 0 | 21.25 | 21.25 | 21.25 | 21.25 | 15 | 0 | 19.50377 | 3.1613 | 5.641329
1200 | 0 | 0 | 21.25 | 21.25 | 21.25 | 21.25 | 15 | 0 | 20.49862 | 3.27108 | 5.82793
1200 | 0 | 0 | 21.25 | 21.25 | 21.25 | 21.25 | 15 | 0 | 21.49358 | 3.39601 | 5.963202
1200 | 0 | 0 | 21.25 | 21.25 | 21.25 | 21.25 | 15 | 0 | 22.49845 | 3.53102 | 6.027779
1200 | 0 | 0 | 21.25 | 21.25 | 21.25 | 21.25 | 15 | 0 | 23.49403 | 3.67091 | 6.033633

## combination_38
Temperature [C] | Zr [at%] | Nb [at%] | Mo [at%] | Cr [at%] | Al [at%] | Ti [at%] | Ta [at%] | W [at%] | Time [h] | Mass Change [mg.cm2] | Mass change - predictions
1200 | 0 | 0 | 21.25 | 21.25 | 15 | 0.2125 | 21.25 | 0 | 0 | 0 | 0.6013604
1200 | 0 | 0 | 21.25 | 21.25 | 15 | 0.2125 | 21.25 | 0 | 0.5008 | 0.91616 | 0.7466481
1200 | 0 | 0 | 21.25 | 21.25 | 15 | 0.2125 | 21.25 | 0 | 1.5078 | 1.54711 | 1.093326
1200 | 0 | 0 | 21.25 | 21.25 | 15 | 0.2125 | 21.25 | 0 | 2.50401 | 2.12777 | 1.490223
1200 | 0 | 0 | 21.25 | 21.25 | 15 | 0.2125 | 21.25 | 0 | 3.49917 | 2.41741 | 1.913991
1200 | 0 | 0 | 21.25 | 21.25 | 15 | 0.2125 | 21.25 | 0 | 4.49589 | 2.79191 | 2.340187
1200 | 0 | 0 | 21.25 | 21.25 | 15 | 0.2125 | 21.25 | 0 | 5.49685 | 2.9867 | 2.759227
1200 | 0 | 0 | 21.25 | 21.25 | 15 | 0.2125 | 21.25 | 0 | 6.50299 | 3.15596 | 3.174668
1200 | 0 | 0 | 21.25 | 21.25 | 15 | 0.2125 | 21.25 | 0 | 7.50394 | 3.3247 | 3.572901
1200 | 0 | 0 | 21.25 | 21.25 | 15 | 0.2125 | 21.25 | 0 | 8.49997 | 3.50708 | 3.945359
1200 | 0 | 0 | 21.25 | 21.25 | 15 | 0.2125 | 21.25 | 0 | 9.49603 | 3.65121 | 4.284854
1200 | 0 | 0 | 21.25 | 21.25 | 15 | 0.2125 | 21.25 | 0 | 10.50075 | 3.79048 | 4.583278
1200 | 0 | 0 | 21.25 | 21.25 | 15 | 0.2125 | 21.25 | 0 | 11.50631 | 3.91168 | 4.82482
1200 | 0 | 0 | 21.25 | 21.25 | 15 | 0.2125 | 21.25 | 0 | 12.50357 | 4.03675 | 4.995726
1200 | 0 | 0 | 21.25 | 21.25 | 15 | 0.2125 | 21.25 | 0 | 13.49882 | 4.15184 | 5.112559
1200 | 0 | 0 | 21.25 | 21.25 | 15 | 0.2125 | 21.25 | 0 | 14.49364 | 4.24898 | 5.165998
1200 | 0 | 0 | 21.25 | 21.25 | 15 | 0.2125 | 21.25 | 0 | 15.49959 | 4.3622 | 5.131589
1200 | 0 | 0 | 21.25 | 21.25 | 15 | 0.2125 | 21.25 | 0 | 16.50564 | 4.44778 | 4.978738
1200 | 0 | 0 | 21.25 | 21.25 | 15 | 0.2125 | 21.25 | 0 | 17.50203 | 4.53311 | 4.759003
1200 | 0 | 0 | 21.25 | 21.25 | 15 | 0.2125 | 21.25 | 0 | 18.49765 | 4.6149 | 4.462074
1200 | 0 | 0 | 21.25 | 21.25 | 15 | 0.2125 | 21.25 | 0 | 19.49419 | 4.70373 | 4.02405
1200 | 0 | 0 | 21.25 | 21.25 | 15 | 0.2125 | 21.25 | 0 | 20.49949 | 4.77412 | 3.353693
1200 | 0 | 0 | 21.25 | 21.25 | 15 | 0.2125 | 21.25 | 0 | 21.50586 | 4.84004 | 2.747892
1200 | 0 | 0 | 21.25 | 21.25 | 15 | 0.2125 | 21.25 | 0 | 22.50242 | 4.91443 | 2.46438
1200 | 0 | 0 | 21.25 | 21.25 | 15 | 0.2125 | 21.25 | 0 | 23.50657 | 4.95854 | 2.398021
1200 | 0 | 0 | 21.25 | 21.25 | 15 | 0.2125 | 21.25 | 0 | 24.01181 | 4.88788 | 2.500444

## combination_39
Temperature [C] | Zr [at%] | Nb [at%] | Mo [at%] | Cr [at%] | Al [at%] | Ti [at%] | Ta [at%] | W [at%] | Time [h] | Mass Change [mg.cm2] | Mass change - predictions
1200 | 0 | 0 | 23.75 | 23.75 | 5 | 23.75 | 23.75 | 0 | 0 | 0 | 2.113453
1200 | 0 | 0 | 23.75 | 23.75 | 5 | 23.75 | 23.75 | 0 | 0.49085 | 2.66992 | 2.224093
1200 | 0 | 0 | 23.75 | 23.75 | 5 | 23.75 | 23.75 | 0 | 1.49179 | 3.43367 | 2.4445
1200 | 0 | 0 | 23.75 | 23.75 | 5 | 23.75 | 23.75 | 0 | 2.49278 | 3.81308 | 2.654212
1200 | 0 | 0 | 23.75 | 23.75 | 5 | 23.75 | 23.75 | 0 | 3.49402 | 4.08982 | 2.848297
1200 | 0 | 0 | 23.75 | 23.75 | 5 | 23.75 | 23.75 | 0 | 4.49552 | 4.22038 | 3.020942
1200 | 0 | 0 | 23.75 | 23.75 | 5 | 23.75 | 23.75 | 0 | 5.49726 | 4.37154 | 3.165136
1200 | 0 | 0 | 23.75 | 23.75 | 5 | 23.75 | 23.75 | 0 | 6.49893 | 4.48947 | 3.291955
1200 | 0 | 0 | 23.75 | 23.75 | 5 | 23.75 | 23.75 | 0 | 7.50089 | 4.42119 | 3.417073
1200 | 0 | 0 | 23.75 | 23.75 | 5 | 23.75 | 23.75 | 0 | 8.50303 | 4.41331 | 3.531199
1200 | 0 | 0 | 23.75 | 23.75 | 5 | 23.75 | 23.75 | 0 | 9.50518 | 4.46248 | 3.619441
1200 | 0 | 0 | 23.75 | 23.75 | 5 | 23.75 | 23.75 | 0 | 10.5075 | 4.43344 | 3.666176
1200 | 0 | 0 | 23.75 | 23.75 | 5 | 23.75 | 23.75 | 0 | 11.50025 | 4.47228 | 3.715754
1200 | 0 | 0 | 23.75 | 23.75 | 5 | 23.75 | 23.75 | 0 | 12.49307 | 4.59671 | 3.799179
1200 | 0 | 0 | 23.75 | 23.75 | 5 | 23.75 | 23.75 | 0 | 13.4957 | 4.62715 | 3.913734
1200 | 0 | 0 | 23.75 | 23.75 | 5 | 23.75 | 23.75 | 0 | 14.49843 | 4.69674 | 4.055115
1200 | 0 | 0 | 23.75 | 23.75 | 5 | 23.75 | 23.75 | 0 | 15.50123 | 4.8643 | 4.22065
1200 | 0 | 0 | 23.75 | 23.75 | 5 | 23.75 | 23.75 | 0 | 16.5043 | 4.97473 | 4.408708
1200 | 0 | 0 | 23.75 | 23.75 | 5 | 23.75 | 23.75 | 0 | 17.50747 | 5.1258 | 4.618683
1200 | 0 | 0 | 23.75 | 23.75 | 5 | 23.75 | 23.75 | 0 | 18.50106 | 5.28127 | 4.845562
1200 | 0 | 0 | 23.75 | 23.75 | 5 | 23.75 | 23.75 | 0 | 19.49479 | 5.36597 | 5.054258
1200 | 0 | 0 | 23.75 | 23.75 | 5 | 23.75 | 23.75 | 0 | 20.49845 | 5.47967 | 5.250208
1200 | 0 | 0 | 23.75 | 23.75 | 5 | 23.75 | 23.75 | 0 | 21.50208 | 5.61004 | 5.453272
1200 | 0 | 0 | 23.75 | 23.75 | 5 | 23.75 | 23.75 | 0 | 22.5057 | 5.65412 | 5.692918
1200 | 0 | 0 | 23.75 | 23.75 | 5 | 23.75 | 23.75 | 0 | 23.49987 | 5.78609 | 6.009487

## combination_40
Temperature [C] | Zr [at%] | Nb [at%] | Mo [at%] | Cr [at%] | Al [at%] | Ti [at%] | Ta [at%] | W [at%] | Time [h] | Mass Change [mg.cm2] | Mass change - predictions
1200 | 0 | 0 | 25 | 25 | 25 | 0 | 25 | 0 | 0 | 0 | 0.05940972
1200 | 0 | 0 | 25 | 25 | 25 | 0 | 25 | 0 | 0.4909 | 0.52067 | 0.07108004
1200 | 0 | 0 | 25 | 25 | 25 | 0 | 25 | 0 | 1.49184 | 0.89241 | 0.1066742
1200 | 0 | 0 | 25 | 25 | 25 | 0 | 25 | 0 | 2.49299 | 0.98636 | 0.1677198
1200 | 0 | 0 | 25 | 25 | 25 | 0 | 25 | 0 | 3.49426 | 1.01316 | 0.2660876
1200 | 0 | 0 | 25 | 25 | 25 | 0 | 25 | 0 | 4.49573 | 1.04634 | 0.3932373
1200 | 0 | 0 | 25 | 25 | 25 | 0 | 25 | 0 | 5.49732 | 1.09633 | 0.5317085
1200 | 0 | 0 | 25 | 25 | 25 | 0 | 25 | 0 | 6.49923 | 1.12867 | 0.6493856
1200 | 0 | 0 | 25 | 25 | 25 | 0 | 25 | 0 | 7.5014 | 1.13358 | 0.706038
1200 | 0 | 0 | 25 | 25 | 25 | 0 | 25 | 0 | 8.50376 | 1.14117 | 0.7324058
1200 | 0 | 0 | 25 | 25 | 25 | 0 | 25 | 0 | 9.5062 | 1.1246 | 0.7579791
1200 | 0 | 0 | 25 | 25 | 25 | 0 | 25 | 0 | 10.49891 | 1.11958 | 0.7821222
1200 | 0 | 0 | 25 | 25 | 25 | 0 | 25 | 0 | 11.4917 | 1.09581 | 0.8045785
1200 | 0 | 0 | 25 | 25 | 25 | 0 | 25 | 0 | 12.49433 | 1.06175 | 0.8249458
1200 | 0 | 0 | 25 | 25 | 25 | 0 | 25 | 0 | 13.49731 | 1.02973 | 0.8422229
1200 | 0 | 0 | 25 | 25 | 25 | 0 | 25 | 0 | 14.5003 | 0.99335 | 0.8554707
1200 | 0 | 0 | 25 | 25 | 25 | 0 | 25 | 0 | 15.50331 | 0.93937 | 0.8635131
1200 | 0 | 0 | 25 | 25 | 25 | 0 | 25 | 0 | 16.50658 | 0.87265 | 0.8648821
1200 | 0 | 0 | 25 | 25 | 25 | 0 | 25 | 0 | 17.50045 | 0.80846 | 0.8577787
1200 | 0 | 0 | 25 | 25 | 25 | 0 | 25 | 0 | 18.49429 | 0.72954 | 0.8398
1200 | 0 | 0 | 25 | 25 | 25 | 0 | 25 | 0 | 19.49787 | 0.64801 | 0.8072413
1200 | 0 | 0 | 25 | 25 | 25 | 0 | 25 | 0 | 20.50158 | 0.59853 | 0.7555501
1200 | 0 | 0 | 25 | 25 | 25 | 0 | 25 | 0 | 21.50504 | 0.53856 | 0.6785834
1200 | 0 | 0 | 25 | 25 | 25 | 0 | 25 | 0 | 22.49878 | 0.47792 | 0.5717844
1200 | 0 | 0 | 25 | 25 | 25 | 0 | 25 | 0 | 23.48308 | 0.40626 | 0.4439133

## combination_41
Temperature [C] | Zr [at%] | Nb [at%] | Mo [at%] | Cr [at%] | Al [at%] | Ti [at%] | Ta [at%] | W [at%] | Time [h] | Mass Change [mg.cm2] | Mass change - predictions
1200 | 0 | 0 | 22.5 | 22.5 | 22.5 | 10 | 22.5 | 0 | 0 | 0 | 0.8293871
1200 | 0 | 0 | 22.5 | 22.5 | 22.5 | 10 | 22.5 | 0 | 0.49084 | 0.9295 | 0.9828818
1200 | 0 | 0 | 22.5 | 22.5 | 22.5 | 10 | 22.5 | 0 | 1.49189 | 1.80965 | 1.341906
1200 | 0 | 0 | 22.5 | 22.5 | 22.5 | 10 | 22.5 | 0 | 2.49308 | 2.33914 | 1.752063
1200 | 0 | 0 | 22.5 | 22.5 | 22.5 | 10 | 22.5 | 0 | 3.49454 | 2.7567 | 2.198586
1200 | 0 | 0 | 22.5 | 22.5 | 22.5 | 10 | 22.5 | 0 | 4.49587 | 3.10649 | 2.667097
1200 | 0 | 0 | 22.5 | 22.5 | 22.5 | 10 | 22.5 | 0 | 5.49738 | 3.40043 | 3.145271
1200 | 0 | 0 | 22.5 | 22.5 | 22.5 | 10 | 22.5 | 0 | 6.49902 | 3.65544 | 3.621572
1200 | 0 | 0 | 22.5 | 22.5 | 22.5 | 10 | 22.5 | 0 | 7.5009 | 3.89334 | 4.083348
1200 | 0 | 0 | 22.5 | 22.5 | 22.5 | 10 | 22.5 | 0 | 8.50305 | 4.1108 | 4.51349
1200 | 0 | 0 | 22.5 | 22.5 | 22.5 | 10 | 22.5 | 0 | 9.50535 | 4.30411 | 4.885638
1200 | 0 | 0 | 22.5 | 22.5 | 22.5 | 10 | 22.5 | 0 | 10.50762 | 4.49008 | 5.157022
1200 | 0 | 0 | 22.5 | 22.5 | 22.5 | 10 | 22.5 | 0 | 11.50027 | 4.65508 | 5.259375
1200 | 0 | 0 | 22.5 | 22.5 | 22.5 | 10 | 22.5 | 0 | 12.49321 | 4.81291 | 5.127452
1200 | 0 | 0 | 22.5 | 22.5 | 22.5 | 10 | 22.5 | 0 | 13.49592 | 4.96201 | 5.051599
1200 | 0 | 0 | 22.5 | 22.5 | 22.5 | 10 | 22.5 | 0 | 14.49884 | 5.10866 | 5.197701
1200 | 0 | 0 | 22.5 | 22.5 | 22.5 | 10 | 22.5 | 0 | 15.50195 | 5.23656 | 5.414556
1200 | 0 | 0 | 22.5 | 22.5 | 22.5 | 10 | 22.5 | 0 | 16.50521 | 5.36197 | 5.714127
1200 | 0 | 0 | 22.5 | 22.5 | 22.5 | 10 | 22.5 | 0 | 17.49902 | 5.48679 | 5.932477
1200 | 0 | 0 | 22.5 | 22.5 | 22.5 | 10 | 22.5 | 0 | 18.49286 | 5.60206 | 5.977671
1200 | 0 | 0 | 22.5 | 22.5 | 22.5 | 10 | 22.5 | 0 | 19.49643 | 5.71574 | 5.840657
1200 | 0 | 0 | 22.5 | 22.5 | 22.5 | 10 | 22.5 | 0 | 20.5002 | 5.81992 | 5.665354
1200 | 0 | 0 | 22.5 | 22.5 | 22.5 | 10 | 22.5 | 0 | 21.50421 | 5.92516 | 5.523282
1200 | 0 | 0 | 22.5 | 22.5 | 22.5 | 10 | 22.5 | 0 | 22.49865 | 6.02044 | 5.491529
1200 | 0 | 0 | 22.5 | 22.5 | 22.5 | 10 | 22.5 | 0 | 23.48348 | 6.12261 | 5.700929

## combination_42
Temperature [C] | Zr [at%] | Nb [at%] | Mo [at%] | Cr [at%] | Al [at%] | Ti [at%] | Ta [at%] | W [at%] | Time [h] | Mass Change [mg.cm2] | Mass change - predictions
1200 | 0 | 0 | 0 | 80 | 0 | 0 | 20 | 0 | 0 | 0 | 2.349408
1200 | 0 | 0 | 0 | 80 | 0 | 0 | 20 | 0 | 0.49084 | 2.2487 | 2.721521
1200 | 0 | 0 | 0 | 80 | 0 | 0 | 20 | 0 | 1.49185 | 4.5778 | 3.508626
1200 | 0 | 0 | 0 | 80 | 0 | 0 | 20 | 0 | 2.49311 | 5.99216 | 4.316746
1200 | 0 | 0 | 0 | 80 | 0 | 0 | 20 | 0 | 3.49454 | 7.03755 | 5.134638
1200 | 0 | 0 | 0 | 80 | 0 | 0 | 20 | 0 | 4.49611 | 8.01046 | 5.9571
1200 | 0 | 0 | 0 | 80 | 0 | 0 | 20 | 0 | 5.49754 | 8.89891 | 6.781617
1200 | 0 | 0 | 0 | 80 | 0 | 0 | 20 | 0 | 6.49911 | 9.62852 | 7.607511
1200 | 0 | 0 | 0 | 80 | 0 | 0 | 20 | 0 | 7.50098 | 10.37488 | 8.434597
1200 | 0 | 0 | 0 | 80 | 0 | 0 | 20 | 0 | 8.50294 | 11.1106 | 9.262738
1200 | 0 | 0 | 0 | 80 | 0 | 0 | 20 | 0 | 9.50507 | 11.76175 | 10.09227
1200 | 0 | 0 | 0 | 80 | 0 | 0 | 20 | 0 | 10.50727 | 12.37848 | 10.92364
1200 | 0 | 0 | 0 | 80 | 0 | 0 | 20 | 0 | 11.49987 | 12.98514 | 11.74968
1200 | 0 | 0 | 0 | 80 | 0 | 0 | 20 | 0 | 12.49278 | 13.55574 | 12.58008
1200 | 0 | 0 | 0 | 80 | 0 | 0 | 20 | 0 | 13.49537 | 14.11738 | 13.42529
1200 | 0 | 0 | 0 | 80 | 0 | 0 | 20 | 0 | 14.4982 | 14.61774 | 14.28195
1200 | 0 | 0 | 0 | 80 | 0 | 0 | 20 | 0 | 15.50122 | 15.11307 | 15.15797
1200 | 0 | 0 | 0 | 80 | 0 | 0 | 20 | 0 | 16.50458 | 15.61266 | 16.06783
1200 | 0 | 0 | 0 | 80 | 0 | 0 | 20 | 0 | 17.49836 | 16.1203 | 17.02784
1200 | 0 | 0 | 0 | 80 | 0 | 0 | 20 | 0 | 18.49225 | 16.55858 | 18.09415
1200 | 0 | 0 | 0 | 80 | 0 | 0 | 20 | 0 | 19.49582 | 17.00085 | 19.37144
1200 | 0 | 0 | 0 | 80 | 0 | 0 | 20 | 0 | 20.49954 | 17.48111 | 21.03827
1200 | 0 | 0 | 0 | 80 | 0 | 0 | 20 | 0 | 21.50356 | 17.92626 | 21.3425
1200 | 0 | 0 | 0 | 80 | 0 | 0 | 20 | 0 | 22.49791 | 18.33595 | 19.79428
1200 | 0 | 0 | 0 | 80 | 0 | 0 | 20 | 0 | 23.49244 | 18.74801 | 18.7398

## combination_43
Temperature [C] | Zr [at%] | Nb [at%] | Mo [at%] | Cr [at%] | Al [at%] | Ti [at%] | Ta [at%] | W [at%] | Time [h] | Mass Change [mg.cm2] | Mass change - predictions
1200 | 0 | 0 | 0 | 33.3 | 0 | 33.4 | 33.3 | 0 | 0 | 0 | 1.232405
1200 | 0 | 0 | 0 | 33.3 | 0 | 33.4 | 33.3 | 0 | 0.50589 | 1.2245 | 1.703
1200 | 0 | 0 | 0 | 33.3 | 0 | 33.4 | 33.3 | 0 | 1.50743 | 3.21145 | 2.795192
1200 | 0 | 0 | 0 | 33.3 | 0 | 33.4 | 33.3 | 0 | 2.50834 | 4.82823 | 4.174683
1200 | 0 | 0 | 0 | 33.3 | 0 | 33.4 | 33.3 | 0 | 3.49984 | 6.40464 | 5.78696
1200 | 0 | 0 | 0 | 33.3 | 0 | 33.4 | 33.3 | 0 | 4.49165 | 8.24746 | 7.5934
1200 | 0 | 0 | 0 | 33.3 | 0 | 33.4 | 33.3 | 0 | 5.49326 | 10.12588 | 9.52037
1200 | 0 | 0 | 0 | 33.3 | 0 | 33.4 | 33.3 | 0 | 6.49512 | 11.74551 | 11.39119
1200 | 0 | 0 | 0 | 33.3 | 0 | 33.4 | 33.3 | 0 | 7.49717 | 13.06387 | 13.00024
1200 | 0 | 0 | 0 | 33.3 | 0 | 33.4 | 33.3 | 0 | 8.49935 | 14.15469 | 14.17598
1200 | 0 | 0 | 0 | 33.3 | 0 | 33.4 | 33.3 | 0 | 9.50168 | 15.07769 | 14.91111
1200 | 0 | 0 | 0 | 33.3 | 0 | 33.4 | 33.3 | 0 | 10.50396 | 15.89904 | 15.56603
1200 | 0 | 0 | 0 | 33.3 | 0 | 33.4 | 33.3 | 0 | 11.50641 | 16.636 | 16.30579
1200 | 0 | 0 | 0 | 33.3 | 0 | 33.4 | 33.3 | 0 | 12.4993 | 17.32067 | 17.09619
1200 | 0 | 0 | 0 | 33.3 | 0 | 33.4 | 33.3 | 0 | 13.49252 | 17.97297 | 17.76913
1200 | 0 | 0 | 0 | 33.3 | 0 | 33.4 | 33.3 | 0 | 14.49558 | 18.60484 | 18.39036
1200 | 0 | 0 | 0 | 33.3 | 0 | 33.4 | 33.3 | 0 | 15.49869 | 19.21742 | 18.98312
1200 | 0 | 0 | 0 | 33.3 | 0 | 33.4 | 33.3 | 0 | 16.50197 | 19.80993 | 19.55331
1200 | 0 | 0 | 0 | 33.3 | 0 | 33.4 | 33.3 | 0 | 17.50542 | 20.38414 | 20.10177
1200 | 0 | 0 | 0 | 33.3 | 0 | 33.4 | 33.3 | 0 | 18.4994 | 20.93636 | 20.62539
1200 | 0 | 0 | 0 | 33.3 | 0 | 33.4 | 33.3 | 0 | 19.49338 | 21.47763 | 21.1329
1200 | 0 | 0 | 0 | 33.3 | 0 | 33.4 | 33.3 | 0 | 20.49715 | 22.00213 | 21.63348
1200 | 0 | 0 | 0 | 33.3 | 0 | 33.4 | 33.3 | 0 | 21.5012 | 22.51318 | 22.12574
1200 | 0 | 0 | 0 | 33.3 | 0 | 33.4 | 33.3 | 0 | 22.50542 | 23.00472 | 22.60079
1200 | 0 | 0 | 0 | 33.3 | 0 | 33.4 | 33.3 | 0 | 23.50015 | 23.48187 | 23.00059
1200 | 0 | 0 | 0 | 33.3 | 0 | 33.4 | 33.3 | 0 | 24.02167 | 23.71265 | 23.18087
1200 | 0 | 0 | 0 | 33.3 | 0 | 33.4 | 33.3 | 0 | 0 | 0 | 1.232405

## combination_44
Temperature [C] | Zr [at%] | Nb [at%] | Mo [at%] | Cr [at%] | Al [at%] | Ti [at%] | Ta [at%] | W [at%] | Time [h] | Mass Change [mg.cm2] | Mass change - predictions
1200 | 0 | 33.7 | 0 | 32.4 | 0 | 33.9 | 0 | 0 | 0 | 0 | 2.10612
1200 | 0 | 33.7 | 0 | 32.4 | 0 | 33.9 | 0 | 0 | 0.49249 | 2.56412 | 2.720368
1200 | 0 | 33.7 | 0 | 32.4 | 0 | 33.9 | 0 | 0 | 1.48984 | 5.41937 | 4.785015
1200 | 0 | 33.7 | 0 | 32.4 | 0 | 33.9 | 0 | 0 | 2.4985 | 7.32912 | 7.234328
1200 | 0 | 33.7 | 0 | 32.4 | 0 | 33.9 | 0 | 0 | 3.4955 | 8.74014 | 8.765335
1200 | 0 | 33.7 | 0 | 32.4 | 0 | 33.9 | 0 | 0 | 4.5045 | 9.88382 | 9.717387
1200 | 0 | 33.7 | 0 | 32.4 | 0 | 33.9 | 0 | 0 | 5.5015 | 10.82642 | 10.43446
1200 | 0 | 33.7 | 0 | 32.4 | 0 | 33.9 | 0 | 0 | 6.4985 | 11.63515 | 11.06448
1200 | 0 | 33.7 | 0 | 32.4 | 0 | 33.9 | 0 | 0 | 7.4955 | 12.34412 | 11.65558
1200 | 0 | 33.7 | 0 | 32.4 | 0 | 33.9 | 0 | 0 | 8.49249 | 12.97471 | 12.22228
1200 | 0 | 33.7 | 0 | 32.4 | 0 | 33.9 | 0 | 0 | 9.5015 | 13.54942 | 12.77117
1200 | 0 | 33.7 | 0 | 32.4 | 0 | 33.9 | 0 | 0 | 10.4985 | 14.0659 | 13.28162
1200 | 0 | 33.7 | 0 | 32.4 | 0 | 33.9 | 0 | 0 | 11.4955 | 14.53953 | 13.74698
1200 | 0 | 33.7 | 0 | 32.4 | 0 | 33.9 | 0 | 0 | 12.5045 | 14.98218 | 14.16634
1200 | 0 | 33.7 | 0 | 32.4 | 0 | 33.9 | 0 | 0 | 13.5015 | 15.38843 | 14.58272
1200 | 0 | 33.7 | 0 | 32.4 | 0 | 33.9 | 0 | 0 | 14.4985 | 15.76772 | 15.00801
1200 | 0 | 33.7 | 0 | 32.4 | 0 | 33.9 | 0 | 0 | 15.4955 | 16.12357 | 15.44112
1200 | 0 | 33.7 | 0 | 32.4 | 0 | 33.9 | 0 | 0 | 16.49249 | 16.45856 | 15.88128
1200 | 0 | 33.7 | 0 | 32.4 | 0 | 33.9 | 0 | 0 | 17.5015 | 16.77881 | 16.33342
1200 | 0 | 33.7 | 0 | 32.4 | 0 | 33.9 | 0 | 0 | 18.4985 | 17.07865 | 16.78644
1200 | 0 | 33.7 | 0 | 32.4 | 0 | 33.9 | 0 | 0 | 19.4955 | 17.36354 | 17.24556
1200 | 0 | 33.7 | 0 | 32.4 | 0 | 33.9 | 0 | 0 | 20.5045 | 17.63817 | 17.71636
1200 | 0 | 33.7 | 0 | 32.4 | 0 | 33.9 | 0 | 0 | 21.5015 | 17.89723 | 18.18776
1200 | 0 | 33.7 | 0 | 32.4 | 0 | 33.9 | 0 | 0 | 22.4985 | 18.14506 | 18.66549
1200 | 0 | 33.7 | 0 | 32.4 | 0 | 33.9 | 0 | 0 | 23.48348 | 18.37988 | 19.14392
1200 | 0 | 33.7 | 0 | 32.4 | 0 | 33.9 | 0 | 0 | 24 | 18.49961 | 19.39838

## combination_45
Temperature [C] | Zr [at%] | Nb [at%] | Mo [at%] | Cr [at%] | Al [at%] | Ti [at%] | Ta [at%] | W [at%] | Time [h] | Mass Change [mg.cm2] | Mass change - predictions
1000 | 0 | 0 | 20 | 20 | 20 | 20 | 0 | 20 | 0 | 0 | 1.766665
1000 | 0 | 0 | 20 | 20 | 20 | 20 | 0 | 20 | 0.48048 | 0.84398 | 1.920972
1000 | 0 | 0 | 20 | 20 | 20 | 20 | 0 | 20 | 1.48148 | 1.95113 | 2.251656
1000 | 0 | 0 | 20 | 20 | 20 | 20 | 0 | 20 | 2.48248 | 2.67199 | 2.58979
1000 | 0 | 0 | 20 | 20 | 20 | 20 | 0 | 20 | 3.48348 | 3.20863 | 2.930024
1000 | 0 | 0 | 20 | 20 | 20 | 20 | 0 | 20 | 4.48448 | 3.63657 | 3.267684
1000 | 0 | 0 | 20 | 20 | 20 | 20 | 0 | 20 | 5.46681 | 3.98634 | 3.592452
1000 | 0 | 0 | 20 | 20 | 20 | 20 | 0 | 20 | 6.48649 | 4.29749 | 3.918514
1000 | 0 | 0 | 20 | 20 | 20 | 20 | 0 | 20 | 7.48749 | 4.56411 | 4.22348
1000 | 0 | 0 | 20 | 20 | 20 | 20 | 0 | 20 | 8.48849 | 4.80102 | 4.508961
1000 | 0 | 0 | 20 | 20 | 20 | 20 | 0 | 20 | 9.48949 | 5.01418 | 4.769917
1000 | 0 | 0 | 20 | 20 | 20 | 20 | 0 | 20 | 10.47163 | 5.20439 | 4.996427
1000 | 0 | 0 | 20 | 20 | 20 | 20 | 0 | 20 | 11.49149 | 5.38551 | 5.202325
1000 | 0 | 0 | 20 | 20 | 20 | 20 | 0 | 20 | 12.49249 | 5.54942 | 5.402611
1000 | 0 | 0 | 20 | 20 | 20 | 20 | 0 | 20 | 13.49349 | 5.70161 | 5.603654
1000 | 0 | 0 | 20 | 20 | 20 | 20 | 0 | 20 | 14.49449 | 5.84365 | 5.80465
1000 | 0 | 0 | 20 | 20 | 20 | 20 | 0 | 20 | 15.47644 | 5.97432 | 6.000126
1000 | 0 | 0 | 20 | 20 | 20 | 20 | 0 | 20 | 16.4965 | 6.10212 | 6.198133
1000 | 0 | 0 | 20 | 20 | 20 | 20 | 0 | 20 | 17.4975 | 6.22048 | 6.381369
1000 | 0 | 0 | 20 | 20 | 20 | 20 | 0 | 20 | 18.4985 | 6.3326 | 6.542821
1000 | 0 | 0 | 20 | 20 | 20 | 20 | 0 | 20 | 19.4995 | 6.43912 | 6.664137
1000 | 0 | 0 | 20 | 20 | 20 | 20 | 0 | 20 | 20.48125 | 6.53864 | 6.719584
1000 | 0 | 0 | 20 | 20 | 20 | 20 | 0 | 20 | 21.5015 | 6.63739 | 6.753991
1000 | 0 | 0 | 20 | 20 | 20 | 20 | 0 | 20 | 22.5025 | 6.73001 | 6.788044
1000 | 0 | 0 | 20 | 20 | 20 | 20 | 0 | 20 | 23.5035 | 6.81877 | 6.82281
1000 | 0 | 0 | 20 | 20 | 20 | 20 | 0 | 20 | 24.5045 | 6.90398 | 6.858707
1000 | 0 | 0 | 20 | 20 | 20 | 20 | 0 | 20 | 25.48606 | 6.98435 | 6.895447
1000 | 0 | 0 | 20 | 20 | 20 | 20 | 0 | 20 | 26.50651 | 7.06482 | 6.93575
1000 | 0 | 0 | 20 | 20 | 20 | 20 | 0 | 20 | 27.50751 | 7.1409 | 6.977929
1000 | 0 | 0 | 20 | 20 | 20 | 20 | 0 | 20 | 28.50851 | 7.21436 | 7.023294
1000 | 0 | 0 | 20 | 20 | 20 | 20 | 0 | 20 | 29.50951 | 7.28536 | 7.072491
1000 | 0 | 0 | 20 | 20 | 20 | 20 | 0 | 20 | 30.49088 | 7.35275 | 7.125109
1000 | 0 | 0 | 20 | 20 | 20 | 20 | 0 | 20 | 31.51151 | 7.42066 | 7.185217
1000 | 0 | 0 | 20 | 20 | 20 | 20 | 0 | 20 | 32.51251 | 7.48521 | 7.250342
1000 | 0 | 0 | 20 | 20 | 20 | 20 | 0 | 20 | 33.51351 | 7.54787 | 7.322518
1000 | 0 | 0 | 20 | 20 | 20 | 20 | 0 | 20 | 34.51451 | 7.60873 | 7.40278
1000 | 0 | 0 | 20 | 20 | 20 | 20 | 0 | 20 | 35.49569 | 7.66674 | 7.490385
1000 | 0 | 0 | 20 | 20 | 20 | 20 | 0 | 20 | 36.51652 | 7.72548 | 7.592236
1000 | 0 | 0 | 20 | 20 | 20 | 20 | 0 | 20 | 37.51752 | 7.78154 | 7.704116
1000 | 0 | 0 | 20 | 20 | 20 | 20 | 0 | 20 | 38.51852 | 7.83617 | 7.829471
1000 | 0 | 0 | 20 | 20 | 20 | 20 | 0 | 20 | 39.35936 | 7.88102 | 7.946447
1000 | 0 | 0 | 20 | 20 | 20 | 20 | 0 | 20 | 40 | 7.91458 | 8.043489

## combination_46
Temperature [C] | Zr [at%] | Nb [at%] | Mo [at%] | Cr [at%] | Al [at%] | Ti [at%] | Ta [at%] | W [at%] | Time [h] | Mass Change [mg.cm2] | Mass change - predictions
800 | 0 | 40 | 0 | 10 | 0 | 40 | 10 | 0 | 0 | 0 | 0.925433
800 | 0 | 40 | 0 | 10 | 0 | 40 | 10 | 0 | 1 | 0.92 | 1.086076
800 | 0 | 40 | 0 | 10 | 0 | 40 | 10 | 0 | 2 | 1.33 | 1.260837
800 | 0 | 40 | 0 | 10 | 0 | 40 | 10 | 0 | 5 | 2.31 | 1.855016
800 | 0 | 40 | 0 | 10 | 0 | 40 | 10 | 0 | 10 | 3.1 | 2.973813
800 | 0 | 40 | 0 | 10 | 0 | 40 | 10 | 0 | 15 | 3.75 | 3.714206
800 | 0 | 40 | 0 | 10 | 0 | 40 | 10 | 0 | 20 | 4.56 | 4.043777
800 | 0 | 40 | 0 | 10 | 0 | 40 | 10 | 0 | 0 | 0 | 0.925433
800 | 0 | 40 | 0 | 10 | 0 | 40 | 10 | 0 | 0.49049 | 0.6285 | 1.002385
800 | 0 | 40 | 0 | 10 | 0 | 40 | 10 | 0 | 1.48185 | 1.15858 | 1.168603
800 | 0 | 40 | 0 | 10 | 0 | 40 | 10 | 0 | 2.48284 | 1.51874 | 1.349867
800 | 0 | 40 | 0 | 10 | 0 | 40 | 10 | 0 | 3.49349 | 1.81437 | 1.54504
800 | 0 | 40 | 0 | 10 | 0 | 40 | 10 | 0 | 4.49449 | 2.0681 | 1.748737
800 | 0 | 40 | 0 | 10 | 0 | 40 | 10 | 0 | 5.48578 | 2.29345 | 1.959022
800 | 0 | 40 | 0 | 10 | 0 | 40 | 10 | 0 | 6.4965 | 2.50375 | 2.180626
800 | 0 | 40 | 0 | 10 | 0 | 40 | 10 | 0 | 7.4975 | 2.69691 | 2.405796
800 | 0 | 40 | 0 | 10 | 0 | 40 | 10 | 0 | 8.4985 | 2.87796 | 2.635335
800 | 0 | 40 | 0 | 10 | 0 | 40 | 10 | 0 | 9.4995 | 3.04898 | 2.866099
800 | 0 | 40 | 0 | 10 | 0 | 40 | 10 | 0 | 10.49069 | 3.20993 | 3.072557
800 | 0 | 40 | 0 | 10 | 0 | 40 | 10 | 0 | 11.5015 | 3.3667 | 3.255845
800 | 0 | 40 | 0 | 10 | 0 | 40 | 10 | 0 | 12.5025 | 3.51551 | 3.412763
800 | 0 | 40 | 0 | 10 | 0 | 40 | 10 | 0 | 13.5035 | 3.65868 | 3.547825
800 | 0 | 40 | 0 | 10 | 0 | 40 | 10 | 0 | 14.5045 | 3.79682 | 3.663458
800 | 0 | 40 | 0 | 10 | 0 | 40 | 10 | 0 | 15.49559 | 3.92912 | 3.761037
800 | 0 | 40 | 0 | 10 | 0 | 40 | 10 | 0 | 16.50651 | 4.05994 | 3.845328
800 | 0 | 40 | 0 | 10 | 0 | 40 | 10 | 0 | 17.50751 | 4.18572 | 3.915537
800 | 0 | 40 | 0 | 10 | 0 | 40 | 10 | 0 | 18.50851 | 4.30808 | 3.974282
800 | 0 | 40 | 0 | 10 | 0 | 40 | 10 | 0 | 19.44945 | 4.42025 | 4.020407
800 | 0 | 40 | 0 | 10 | 0 | 40 | 10 | 0 | 20 | 4.48474 | 4.043777

## combination_47
Temperature [C] | Zr [at%] | Nb [at%] | Mo [at%] | Cr [at%] | Al [at%] | Ti [at%] | Ta [at%] | W [at%] | Time [h] | Mass Change [mg.cm2] | Mass change - predictions
800 | 0 | 45 | 0 | 0 | 10 | 30 | 15 | 0 | 0 | 0 | 1.382555
800 | 0 | 45 | 0 | 0 | 10 | 30 | 15 | 0 | 1 | 1.56 | 1.839935
800 | 0 | 45 | 0 | 0 | 10 | 30 | 15 | 0 | 2 | 2.18 | 2.295781
800 | 0 | 45 | 0 | 0 | 10 | 30 | 15 | 0 | 5 | 4.27 | 3.635873
800 | 0 | 45 | 0 | 0 | 10 | 30 | 15 | 0 | 10 | 5.54 | 5.268352
800 | 0 | 45 | 0 | 0 | 10 | 30 | 15 | 0 | 15 | 6.64 | 6.575312
800 | 0 | 45 | 0 | 0 | 10 | 30 | 15 | 0 | 20 | 7.17 | 7.89608
800 | 0 | 45 | 0 | 0 | 10 | 30 | 15 | 0 | 0 | 0 | 1.382556
800 | 0 | 45 | 0 | 0 | 10 | 30 | 15 | 0 | 0.49049 | 1.19868 | 1.607343
800 | 0 | 45 | 0 | 0 | 10 | 30 | 15 | 0 | 1.48185 | 2.15425 | 2.059644
800 | 0 | 45 | 0 | 0 | 10 | 30 | 15 | 0 | 2.48284 | 2.76229 | 2.515509
800 | 0 | 45 | 0 | 0 | 10 | 30 | 15 | 0 | 3.49349 | 3.25213 | 2.972642
800 | 0 | 45 | 0 | 0 | 10 | 30 | 15 | 0 | 4.49449 | 3.66718 | 3.417096
800 | 0 | 45 | 0 | 0 | 10 | 30 | 15 | 0 | 5.48578 | 4.03226 | 3.840724
800 | 0 | 45 | 0 | 0 | 10 | 30 | 15 | 0 | 6.4965 | 4.37028 | 4.241997
800 | 0 | 45 | 0 | 0 | 10 | 30 | 15 | 0 | 7.4975 | 4.67867 | 4.58787
800 | 0 | 45 | 0 | 0 | 10 | 30 | 15 | 0 | 8.4985 | 4.96607 | 4.868463
800 | 0 | 45 | 0 | 0 | 10 | 30 | 15 | 0 | 9.4995 | 5.23618 | 5.135978
800 | 0 | 45 | 0 | 0 | 10 | 30 | 15 | 0 | 10.49069 | 5.48924 | 5.397521
800 | 0 | 45 | 0 | 0 | 10 | 30 | 15 | 0 | 11.5015 | 5.73472 | 5.662325
800 | 0 | 45 | 0 | 0 | 10 | 30 | 15 | 0 | 12.5025 | 5.96687 | 5.923604
800 | 0 | 45 | 0 | 0 | 10 | 30 | 15 | 0 | 13.5035 | 6.18945 | 6.184616
800 | 0 | 45 | 0 | 0 | 10 | 30 | 15 | 0 | 14.5045 | 6.40352 | 6.445827
800 | 0 | 45 | 0 | 0 | 10 | 30 | 15 | 0 | 15.49559 | 6.60795 | 6.704987
800 | 0 | 45 | 0 | 0 | 10 | 30 | 15 | 0 | 16.50651 | 6.80953 | 6.97013
800 | 0 | 45 | 0 | 0 | 10 | 30 | 15 | 0 | 17.50751 | 7.00284 | 7.233716
800 | 0 | 45 | 0 | 0 | 10 | 30 | 15 | 0 | 18.50851 | 7.19043 | 7.498549
800 | 0 | 45 | 0 | 0 | 10 | 30 | 15 | 0 | 19.44945 | 7.36201 | 7.748887
800 | 0 | 45 | 0 | 0 | 10 | 30 | 15 | 0 | 20 | 7.46051 | 7.89608